## Dataset
Paper_ID | Curve_ID | Tipo_de_polimero_raw | Polymer_family | Polymer_family_norm | PLLA_fraction | PLGA_fraction | PCL_fraction | PEG_fraction | Lactide_fraction_in_PLGA | Glycolide_fraction_in_PLGA | Mw_g_mol | Geometry_type | Geometry_type_norm | Fabrication_method | Fabrication_method_norm | Porosidad_percent | Temperatura_C | pH | Degradation_class | Degradation_class_norm | Mechanical_stimulus_MPa | Medium_base | Medium_base_norm | Dia | Weight_loss_percent | Nivel_homogeneidad | Motivo_nivel | Temperatura_equiv_C | pH_equiv | factor_aceleracion_T | factor_aceleracion_pH | Dia_equivalente_37C | Weight_loss_negative_original | Weight_loss_final | offset_estudio | escala_estudio
ZOHOO_ABOLFATHI_2023_PLA_ACCELERATED | C001 | PLA | PLA | PLA | 0 | 0 | 0 | 0 |  |  | 133400.0 | scaffold | scaffold | 3D_printing/FDM | 3D_printing_extrusion | 59.18 | 37 | 12.5 | hydrolytic_accelerated | hydrolytic |  | NaOH | NaOH | 1 | 1.138 | acelerado | NaOH;pH_extremo | 37 | 12.5 | 1 | 599.4345901813601 | 599.4345901813601 |  | 1.138 | -4.2543556424619275 | 0.1790955272386015
ZOHOO_ABOLFATHI_2023_PLA_ACCELERATED | C001 | PLA | PLA | PLA | 0 | 0 | 0 | 0 |  |  | 133400.0 | scaffold | scaffold | 3D_printing/FDM | 3D_printing_extrusion | 59.18 | 37 | 12.5 | hydrolytic_accelerated | hydrolytic |  | NaOH | NaOH | 3 | 1.2914 | acelerado | NaOH;pH_extremo | 37 | 12.5 | 1 | 599.4345901813601 | 1798.3037705440804 |  | 1.2914 | -4.2543556424619275 | 0.1790955272386015
ZOHOO_ABOLFATHI_2023_PLA_ACCELERATED | C001 | PLA | PLA | PLA | 0 | 0 | 0 | 0 |  |  | 133400.0 | scaffold | scaffold | 3D_printing/FDM | 3D_printing_extrusion | 59.18 | 37 | 12.5 | hydrolytic_accelerated | hydrolytic |  | NaOH | NaOH | 5 | 1.4468 | acelerado | NaOH;pH_extremo | 37 | 12.5 | 1 | 599.4345901813601 | 2997.172950906801 |  | 1.4468 | -4.2543556424619275 | 0.1790955272386015
ZOHOO_ABOLFATHI_2023_PLA_ACCELERATED | C001 | PLA | PLA | PLA | 0 | 0 | 0 | 0 |  |  | 133400.0 | scaffold | scaffold | 3D_printing/FDM | 3D_printing_extrusion | 59.18 | 37 | 12.5 | hydrolytic_accelerated | hydrolytic |  | NaOH | NaOH | 7 | 1.5565 | acelerado | NaOH;pH_extremo | 37 | 12.5 | 1 | 599.4345901813601 | 4196.042131269521 |  | 1.4703300000000001 | -4.2543556424619275 | 0.1790955272386015
ZOHOO_ABOLFATHI_2023_PLA_ACCELERATED | C001 | PLA | PLA | PLA | 0 | 0 | 0 | 0 |  |  | 133400.0 | scaffold | scaffold | 3D_printing/FDM | 3D_printing_extrusion | 59.18 | 37 | 12.5 | hydrolytic_accelerated | hydrolytic |  | NaOH | NaOH | 9 | 1.4727 | acelerado | NaOH;pH_extremo | 37 | 12.5 | 1 | 599.4345901813601 | 5394.911311632241 |  | 1.4703300000000001 | -4.2543556424619275 | 0.1790955272386015
ZOHOO_ABOLFATHI_2023_PLA_ACCELERATED | C001 | PLA | PLA | PLA | 0 | 0 | 0 | 0 |  |  | 133400.0 | scaffold | scaffold | 3D_printing/FDM | 3D_printing_extrusion | 59.18 | 37 | 12.5 | hydrolytic_accelerated | hydrolytic |  | NaOH | NaOH | 10 | 1.395 | acelerado | NaOH;pH_extremo | 37 | 12.5 | 1 | 599.4345901813601 | 5994.345901813602 |  | 1.4703300000000001 | -4.2543556424619275 | 0.1790955272386015
ZOHOO_ABOLFATHI_2023_PLA_ACCELERATED | C001 | PLA | PLA | PLA | 0 | 0 | 0 | 0 |  |  | 133400.0 | scaffold | scaffold | 3D_printing/FDM | 3D_printing_extrusion | 59.18 | 37 | 12.5 | hydrolytic_accelerated | hydrolytic |  | NaOH | NaOH | 12 | 1.4024 | acelerado | NaOH;pH_extremo | 37 | 12.5 | 1 | 599.4345901813601 | 7193.215082176322 |  | 1.4703300000000001 | -4.2543556424619275 | 0.1790955272386015
ZOHOO_ABOLFATHI_2023_PLA_ACCELERATED | C001 | PLA | PLA | PLA | 0 | 0 | 0 | 0 |  |  | 133400.0 | scaffold | scaffold | 3D_printing/FDM | 3D_printing_extrusion | 59.18 | 37 | 12.5 | hydrolytic_accelerated | hydrolytic |  | NaOH | NaOH | 14 | 1.6022 | acelerado | NaOH;pH_extremo | 37 | 12.5 | 1 | 599.4345901813601 | 8392.084262539041 |  | 1.6022 | -4.2543556424619275 | 0.1790955272386015
ZOHOO_ABOLFATHI_2023_PLA_ACCELERATED | C001 | PLA | PLA | PLA | 0 | 0 | 0 | 0 |  |  | 133400.0 | scaffold | scaffold | 3D_printing/FDM | 3D_printing_extrusion | 59.18 | 37 | 12.5 | hydrolytic_accelerated | hydrolytic |  | NaOH | NaOH | 16 | 1.9648 | acelerado | NaOH;pH_extremo | 37 | 12.5 | 1 | 599.4345901813601 | 9590.953442901762 |  | 1.9648 | -4.2543556424619275 | 0.1790955272386015
ZOHOO_ABOLFATHI_2023_PLA_ACCELERATED | C001 | PLA | PLA | PLA | 0 | 0 | 0 | 0 |  |  | 133400.0 | scaffold | scaffold | 3D_printing/FDM | 3D_printing_extrusion | 59.18 | 37 | 12.5 | hydrolytic_accelerated | hydrolytic |  | NaOH | NaOH | 18 | 2.3327 | acelerado | NaOH;pH_extremo | 37 | 12.5 | 1 | 599.4345901813601 | 10789.822623264483 |  | 2.3327 | -4.2543556424619275 | 0.1790955272386015
ZOHOO_ABOLFATHI_2023_PLA_ACCELERATED | C001 | PLA | PLA | PLA | 0 | 0 | 0 | 0 |  |  | 133400.0 | scaffold | scaffold | 3D_printing/FDM | 3D_printing_extrusion | 59.18 | 37 | 12.5 | hydrolytic_accelerated | hydrolytic |  | NaOH | NaOH | 20 | 2.5606 | acelerado | NaOH;pH_extremo | 37 | 12.5 | 1 | 599.4345901813601 | 11988.691803627204 |  | 2.5606 | -4.2543556424619275 | 0.1790955272386015
ZOHOO_ABOLFATHI_2023_PLA_ACCELERATED | C001 | PLA | PLA | PLA | 0 | 0 | 0 | 0 |  |  | 133400.0 | scaffold | scaffold | 3D_printing/FDM | 3D_printing_extrusion | 59.18 | 37 | 12.5 | hydrolytic_accelerated | hydrolytic |  | NaOH | NaOH | 21 | 2.6383 | acelerado | NaOH;pH_extremo | 37 | 12.5 | 1 | 599.4345901813601 | 12588.126393808563 |  | 2.6383 | -4.2543556424619275 | 0.1790955272386015
ZOHOO_ABOLFATHI_2023_PLA_ACCELERATED | C001 | PLA | PLA | PLA | 0 | 0 | 0 | 0 |  |  | 133400.0 | scaffold | scaffold | 3D_printing/FDM | 3D_printing_extrusion | 59.18 | 37 | 12.5 | hydrolytic_accelerated | hydrolytic |  | NaOH | NaOH | 23 | 2.8402 | acelerado | NaOH;pH_extremo | 37 | 12.5 | 1 | 599.4345901813601 | 13786.995574171284 |  | 2.8402 | -4.2543556424619275 | 0.1790955272386015
ZOHOO_ABOLFATHI_2023_PLA_ACCELERATED | C001 | PLA | PLA | PLA | 0 | 0 | 0 | 0 |  |  | 133400.0 | scaffold | scaffold | 3D_printing/FDM | 3D_printing_extrusion | 59.18 | 37 | 12.5 | hydrolytic_accelerated | hydrolytic |  | NaOH | NaOH | 25 | 2.9232 | acelerado | NaOH;pH_extremo | 37 | 12.5 | 1 | 599.4345901813601 | 14985.864754534003 |  | 2.9232 | -4.2543556424619275 | 0.1790955272386015
ZOHOO_ABOLFATHI_2023_PLA_ACCELERATED | C001 | PLA | PLA | PLA | 0 | 0 | 0 | 0 |  |  | 133400.0 | scaffold | scaffold | 3D_printing/FDM | 3D_printing_extrusion | 59.18 | 37 | 12.5 | hydrolytic_accelerated | hydrolytic |  | NaOH | NaOH | 26 | 2.975 | acelerado | NaOH;pH_extremo | 37 | 12.5 | 1 | 599.4345901813601 | 15585.299344715364 |  | 2.975 | -4.2543556424619275 | 0.1790955272386015
ZOHOO_ABOLFATHI_2023_PLA_ACCELERATED | C001 | PLA | PLA | PLA | 0 | 0 | 0 | 0 |  |  | 133400.0 | scaffold | scaffold | 3D_printing/FDM | 3D_printing_extrusion | 59.18 | 37 | 12.5 | hydrolytic_accelerated | hydrolytic |  | NaOH | NaOH | 28 | 3.2254 | acelerado | NaOH;pH_extremo | 37 | 12.5 | 1 | 599.4345901813601 | 16784.168525078083 |  | 3.2254 | -4.2543556424619275 | 0.1790955272386015
ZOHOO_ABOLFATHI_2023_PLA_ACCELERATED | C001 | PLA | PLA | PLA | 0 | 0 | 0 | 0 |  |  | 133400.0 | scaffold | scaffold | 3D_printing/FDM | 3D_printing_extrusion | 59.18 | 37 | 12.5 | hydrolytic_accelerated | hydrolytic |  | NaOH | NaOH | 30 | 3.8298 | acelerado | NaOH;pH_extremo | 37 | 12.5 | 1 | 599.4345901813601 | 17983.037705440805 |  | 3.8298 | -4.2543556424619275 | 0.1790955272386015
ZOHOO_ABOLFATHI_2023_PLA_ACCELERATED | C001 | PLA | PLA | PLA | 0 | 0 | 0 | 0 |  |  | 133400.0 | scaffold | scaffold | 3D_printing/FDM | 3D_printing_extrusion | 59.18 | 37 | 12.5 | hydrolytic_accelerated | hydrolytic |  | NaOH | NaOH | 31 | 4.2442 | acelerado | NaOH;pH_extremo | 37 | 12.5 | 1 | 599.4345901813601 | 18582.472295622163 |  | 4.2442 | -4.2543556424619275 | 0.1790955272386015
ZOHOO_ABOLFATHI_2023_PLA_ACCELERATED | C001 | PLA | PLA | PLA | 0 | 0 | 0 | 0 |  |  | 133400.0 | scaffold | scaffold | 3D_printing/FDM | 3D_printing_extrusion | 59.18 | 37 | 12.5 | hydrolytic_accelerated | hydrolytic |  | NaOH | NaOH | 33 | 4.6711 | acelerado | NaOH;pH_extremo | 37 | 12.5 | 1 | 599.4345901813601 | 19781.341475984886 |  | 4.558754545454546 | -4.2543556424619275 | 0.1790955272386015
ZOHOO_ABOLFATHI_2023_PLA_ACCELERATED | C001 | PLA | PLA | PLA | 0 | 0 | 0 | 0 |  |  | 133400.0 | scaffold | scaffold | 3D_printing/FDM | 3D_printing_extrusion | 59.18 | 37 | 12.5 | hydrolytic_accelerated | hydrolytic |  | NaOH | NaOH | 35 | 4.6327 | acelerado | NaOH;pH_extremo | 37 | 12.5 | 1 | 599.4345901813601 | 20980.210656347605 |  | 4.558754545454546 | -4.2543556424619275 | 0.1790955272386015
ZOHOO_ABOLFATHI_2023_PLA_ACCELERATED | C001 | PLA | PLA | PLA | 0 | 0 | 0 | 0 |  |  | 133400.0 | scaffold | scaffold | 3D_printing/FDM | 3D_printing_extrusion | 59.18 | 37 | 12.5 | hydrolytic_accelerated | hydrolytic |  | NaOH | NaOH | 36 | 4.5809 | acelerado | NaOH;pH_extremo | 37 | 12.5 | 1 | 599.4345901813601 | 21579.645246528966 |  | 4.558754545454546 | -4.2543556424619275 | 0.1790955272386015
ZOHOO_ABOLFATHI_2023_PLA_ACCELERATED | C001 | PLA | PLA | PLA | 0 | 0 | 0 | 0 |  |  | 133400.0 | scaffold | scaffold | 3D_printing/FDM | 3D_printing_extrusion | 59.18 | 37 | 12.5 | hydrolytic_accelerated | hydrolytic |  | NaOH | NaOH | 38 | 4.4255 | acelerado | NaOH;pH_extremo | 37 | 12.5 | 1 | 599.4345901813601 | 22778.514426891685 |  | 4.558754545454546 | -4.2543556424619275 | 0.1790955272386015
ZOHOO_ABOLFATHI_2023_PLA_ACCELERATED | C001 | PLA | PLA | PLA | 0 | 0 | 0 | 0 |  |  | 133400.0 | scaffold | scaffold | 3D_printing/FDM | 3D_printing_extrusion | 59.18 | 37 | 12.5 | hydrolytic_accelerated | hydrolytic |  | NaOH | NaOH | 40 | 4.4557 | acelerado | NaOH;pH_extremo | 37 | 12.5 | 1 | 599.4345901813601 | 23977.383607254407 |  | 4.558754545454546 | -4.2543556424619275 | 0.1790955272386015
ZOHOO_ABOLFATHI_2023_PLA_ACCELERATED | C001 | PLA | PLA | PLA | 0 | 0 | 0 | 0 |  |  | 133400.0 | scaffold | scaffold | 3D_printing/FDM | 3D_printing_extrusion | 59.18 | 37 | 12.5 | hydrolytic_accelerated | hydrolytic |  | NaOH | NaOH | 42 | 4.7623 | acelerado | NaOH;pH_extremo | 37 | 12.5 | 1 | 599.4345901813601 | 25176.252787617126 |  | 4.7623 | -4.2543556424619275 | 0.1790955272386015
ZOHOO_ABOLFATHI_2023_PLA_ACCELERATED | C001 | PLA | PLA | PLA | 0 | 0 | 0 | 0 |  |  | 133400.0 | scaffold | scaffold | 3D_printing/FDM | 3D_printing_extrusion | 59.18 | 37 | 12.5 | hydrolytic_accelerated | hydrolytic |  | NaOH | NaOH | 43 | 4.9695 | acelerado | NaOH;pH_extremo | 37 | 12.5 | 1 | 599.4345901813601 | 25775.687377798487 |  | 4.9695 | -4.2543556424619275 | 0.1790955272386015
ZOHOO_ABOLFATHI_2023_PLA_ACCELERATED | C001 | PLA | PLA | PLA | 0 | 0 | 0 | 0 |  |  | 133400.0 | scaffold | scaffold | 3D_printing/FDM | 3D_printing_extrusion | 59.18 | 37 | 12.5 | hydrolytic_accelerated | hydrolytic |  | NaOH | NaOH | 44 | 5.2285 | acelerado | NaOH;pH_extremo | 37 | 12.5 | 1 | 599.4345901813601 | 26375.121967979845 |  | 5.2285 | -4.2543556424619275 | 0.1790955272386015
ZOHOO_ABOLFATHI_2023_PLA_ACCELERATED | C001 | PLA | PLA | PLA | 0 | 0 | 0 | 0 |  |  | 133400.0 | scaffold | scaffold | 3D_printing/FDM | 3D_printing_extrusion | 59.18 | 37 | 12.5 | hydrolytic_accelerated | hydrolytic |  | NaOH | NaOH | 45 | 5.5393 | acelerado | NaOH;pH_extremo | 37 | 12.5 | 1 | 599.4345901813601 | 26974.556558161206 |  | 5.5393 | -4.2543556424619275 | 0.1790955272386015
ZOHOO_ABOLFATHI_2023_PLA_ACCELERATED | C001 | PLA | PLA | PLA | 0 | 0 | 0 | 0 |  |  | 133400.0 | scaffold | scaffold | 3D_printing/FDM | 3D_printing_extrusion | 59.18 | 37 | 12.5 | hydrolytic_accelerated | hydrolytic |  | NaOH | NaOH | 46 | 5.7983 | acelerado | NaOH;pH_extremo | 37 | 12.5 | 1 | 599.4345901813601 | 27573.991148342568 |  | 5.7983 | -4.2543556424619275 | 0.1790955272386015
ZOHOO_ABOLFATHI_2023_PLA_ACCELERATED | C001 | PLA | PLA | PLA | 0 | 0 | 0 | 0 |  |  | 133400.0 | scaffold | scaffold | 3D_printing/FDM | 3D_printing_extrusion | 59.18 | 37 | 12.5 | hydrolytic_accelerated | hydrolytic |  | NaOH | NaOH | 47 | 6.0807 | acelerado | NaOH;pH_extremo | 37 | 12.5 | 1 | 599.4345901813601 | 28173.425738523925 |  | 6.0807 | -4.2543556424619275 | 0.1790955272386015
ZOHOO_ABOLFATHI_2023_PLA_ACCELERATED | C002 | PLA | PLA | PLA | 0 | 0 | 0 | 0 |  |  | 129790.0 | scaffold | scaffold | 3D_printing/FDM | 3D_printing_extrusion | 78.02 | 37 | 12.5 | hydrolytic_accelerated | hydrolytic |  | NaOH | NaOH | 1 | 1.5209 | acelerado | NaOH;pH_extremo | 37 | 12.5 | 1 | 599.4345901813601 | 599.4345901813601 |  | 1.5209 | -4.2543556424619275 | 0.1790955272386015
ZOHOO_ABOLFATHI_2023_PLA_ACCELERATED | C002 | PLA | PLA | PLA | 0 | 0 | 0 | 0 |  |  | 129790.0 | scaffold | scaffold | 3D_printing/FDM | 3D_printing_extrusion | 78.02 | 37 | 12.5 | hydrolytic_accelerated | hydrolytic |  | NaOH | NaOH | 2 | 1.6554 | acelerado | NaOH;pH_extremo | 37 | 12.5 | 1 | 599.4345901813601 | 1198.8691803627203 |  | 1.6554 | -4.2543556424619275 | 0.1790955272386015
ZOHOO_ABOLFATHI_2023_PLA_ACCELERATED | C002 | PLA | PLA | PLA | 0 | 0 | 0 | 0 |  |  | 129790.0 | scaffold | scaffold | 3D_printing/FDM | 3D_printing_extrusion | 78.02 | 37 | 12.5 | hydrolytic_accelerated | hydrolytic |  | NaOH | NaOH | 3 | 1.8528 | acelerado | NaOH;pH_extremo | 37 | 12.5 | 1 | 599.4345901813601 | 1798.3037705440804 |  | 1.8528 | -4.2543556424619275 | 0.1790955272386015
ZOHOO_ABOLFATHI_2023_PLA_ACCELERATED | C002 | PLA | PLA | PLA | 0 | 0 | 0 | 0 |  |  | 129790.0 | scaffold | scaffold | 3D_printing/FDM | 3D_printing_extrusion | 78.02 | 37 | 12.5 | hydrolytic_accelerated | hydrolytic |  | NaOH | NaOH | 5 | 2.1817 | acelerado | NaOH;pH_extremo | 37 | 12.5 | 1 | 599.4345901813601 | 2997.172950906801 |  | 2.1817 | -4.2543556424619275 | 0.1790955272386015
ZOHOO_ABOLFATHI_2023_PLA_ACCELERATED | C002 | PLA | PLA | PLA | 0 | 0 | 0 | 0 |  |  | 129790.0 | scaffold | scaffold | 3D_printing/FDM | 3D_printing_extrusion | 78.02 | 37 | 12.5 | hydrolytic_accelerated | hydrolytic |  | NaOH | NaOH | 7 | 2.5616 | acelerado | NaOH;pH_extremo | 37 | 12.5 | 1 | 599.4345901813601 | 4196.042131269521 |  | 2.5616 | -4.2543556424619275 | 0.1790955272386015
ZOHOO_ABOLFATHI_2023_PLA_ACCELERATED | C002 | PLA | PLA | PLA | 0 | 0 | 0 | 0 |  |  | 129790.0 | scaffold | scaffold | 3D_printing/FDM | 3D_printing_extrusion | 78.02 | 37 | 12.5 | hydrolytic_accelerated | hydrolytic |  | NaOH | NaOH | 9 | 2.9052 | acelerado | NaOH;pH_extremo | 37 | 12.5 | 1 | 599.4345901813601 | 5394.911311632241 |  | 2.9052 | -4.2543556424619275 | 0.1790955272386015
ZOHOO_ABOLFATHI_2023_PLA_ACCELERATED | C002 | PLA | PLA | PLA | 0 | 0 | 0 | 0 |  |  | 129790.0 | scaffold | scaffold | 3D_printing/FDM | 3D_printing_extrusion | 78.02 | 37 | 12.5 | hydrolytic_accelerated | hydrolytic |  | NaOH | NaOH | 10 | 3.0697 | acelerado | NaOH;pH_extremo | 37 | 12.5 | 1 | 599.4345901813601 | 5994.345901813602 |  | 3.0697 | -4.2543556424619275 | 0.1790955272386015
ZOHOO_ABOLFATHI_2023_PLA_ACCELERATED | C002 | PLA | PLA | PLA | 0 | 0 | 0 | 0 |  |  | 129790.0 | scaffold | scaffold | 3D_printing/FDM | 3D_printing_extrusion | 78.02 | 37 | 12.5 | hydrolytic_accelerated | hydrolytic |  | NaOH | NaOH | 12 | 3.5524 | acelerado | NaOH;pH_extremo | 37 | 12.5 | 1 | 599.4345901813601 | 7193.215082176322 |  | 3.5524 | -4.2543556424619275 | 0.1790955272386015
ZOHOO_ABOLFATHI_2023_PLA_ACCELERATED | C002 | PLA | PLA | PLA | 0 | 0 | 0 | 0 |  |  | 129790.0 | scaffold | scaffold | 3D_printing/FDM | 3D_printing_extrusion | 78.02 | 37 | 12.5 | hydrolytic_accelerated | hydrolytic |  | NaOH | NaOH | 14 | 4.3853 | acelerado | NaOH;pH_extremo | 37 | 12.5 | 1 | 599.4345901813601 | 8392.084262539041 |  | 4.3853 | -4.2543556424619275 | 0.1790955272386015
ZOHOO_ABOLFATHI_2023_PLA_ACCELERATED | C002 | PLA | PLA | PLA | 0 | 0 | 0 | 0 |  |  | 129790.0 | scaffold | scaffold | 3D_printing/FDM | 3D_printing_extrusion | 78.02 | 37 | 12.5 | hydrolytic_accelerated | hydrolytic |  | NaOH | NaOH | 16 | 5.4049 | acelerado | NaOH;pH_extremo | 37 | 12.5 | 1 | 599.4345901813601 | 9590.953442901762 |  | 5.4049 | -4.2543556424619275 | 0.1790955272386015
ZOHOO_ABOLFATHI_2023_PLA_ACCELERATED | C002 | PLA | PLA | PLA | 0 | 0 | 0 | 0 |  |  | 129790.0 | scaffold | scaffold | 3D_printing/FDM | 3D_printing_extrusion | 78.02 | 37 | 12.5 | hydrolytic_accelerated | hydrolytic |  | NaOH | NaOH | 18 | 5.9319 | acelerado | NaOH;pH_extremo | 37 | 12.5 | 1 | 599.4345901813601 | 10789.822623264483 |  | 5.451770000000001 | -4.2543556424619275 | 0.1790955272386015
ZOHOO_ABOLFATHI_2023_PLA_ACCELERATED | C002 | PLA | PLA | PLA | 0 | 0 | 0 | 0 |  |  | 129790.0 | scaffold | scaffold | 3D_printing/FDM | 3D_printing_extrusion | 78.02 | 37 | 12.5 | hydrolytic_accelerated | hydrolytic |  | NaOH | NaOH | 20 | 5.5693 | acelerado | NaOH;pH_extremo | 37 | 12.5 | 1 | 599.4345901813601 | 11988.691803627204 |  | 5.451770000000001 | -4.2543556424619275 | 0.1790955272386015
ZOHOO_ABOLFATHI_2023_PLA_ACCELERATED | C002 | PLA | PLA | PLA | 0 | 0 | 0 | 0 |  |  | 129790.0 | scaffold | scaffold | 3D_printing/FDM | 3D_printing_extrusion | 78.02 | 37 | 12.5 | hydrolytic_accelerated | hydrolytic |  | NaOH | NaOH | 21 | 5.2404 | acelerado | NaOH;pH_extremo | 37 | 12.5 | 1 | 599.4345901813601 | 12588.126393808563 |  | 5.451770000000001 | -4.2543556424619275 | 0.1790955272386015
ZOHOO_ABOLFATHI_2023_PLA_ACCELERATED | C002 | PLA | PLA | PLA | 0 | 0 | 0 | 0 |  |  | 129790.0 | scaffold | scaffold | 3D_printing/FDM | 3D_printing_extrusion | 78.02 | 37 | 12.5 | hydrolytic_accelerated | hydrolytic |  | NaOH | NaOH | 23 | 4.9951 | acelerado | NaOH;pH_extremo | 37 | 12.5 | 1 | 599.4345901813601 | 13786.995574171284 |  | 5.451770000000001 | -4.2543556424619275 | 0.1790955272386015
ZOHOO_ABOLFATHI_2023_PLA_ACCELERATED | C002 | PLA | PLA | PLA | 0 | 0 | 0 | 0 |  |  | 129790.0 | scaffold | scaffold | 3D_printing/FDM | 3D_printing_extrusion | 78.02 | 37 | 12.5 | hydrolytic_accelerated | hydrolytic |  | NaOH | NaOH | 25 | 5.9311 | acelerado | NaOH;pH_extremo | 37 | 12.5 | 1 | 599.4345901813601 | 14985.864754534003 |  | 5.9311 | -4.2543556424619275 | 0.1790955272386015
ZOHOO_ABOLFATHI_2023_PLA_ACCELERATED | C002 | PLA | PLA | PLA | 0 | 0 | 0 | 0 |  |  | 129790.0 | scaffold | scaffold | 3D_printing/FDM | 3D_printing_extrusion | 78.02 | 37 | 12.5 | hydrolytic_accelerated | hydrolytic |  | NaOH | NaOH | 26 | 6.7204 | acelerado | NaOH;pH_extremo | 37 | 12.5 | 1 | 599.4345901813601 | 15585.299344715364 |  | 6.7204 | -4.2543556424619275 | 0.1790955272386015
ZOHOO_ABOLFATHI_2023_PLA_ACCELERATED | C002 | PLA | PLA | PLA | 0 | 0 | 0 | 0 |  |  | 129790.0 | scaffold | scaffold | 3D_printing/FDM | 3D_printing_extrusion | 78.02 | 37 | 12.5 | hydrolytic_accelerated | hydrolytic |  | NaOH | NaOH | 28 | 7.79 | acelerado | NaOH;pH_extremo | 37 | 12.5 | 1 | 599.4345901813601 | 16784.168525078083 |  | 7.6001315789473685 | -4.2543556424619275 | 0.1790955272386015
ZOHOO_ABOLFATHI_2023_PLA_ACCELERATED | C002 | PLA | PLA | PLA | 0 | 0 | 0 | 0 |  |  | 129790.0 | scaffold | scaffold | 3D_printing/FDM | 3D_printing_extrusion | 78.02 | 37 | 12.5 | hydrolytic_accelerated | hydrolytic |  | NaOH | NaOH | 30 | 8.2662 | acelerado | NaOH;pH_extremo | 37 | 12.5 | 1 | 599.4345901813601 | 17983.037705440805 |  | 7.6001315789473685 | -4.2543556424619275 | 0.1790955272386015
ZOHOO_ABOLFATHI_2023_PLA_ACCELERATED | C002 | PLA | PLA | PLA | 0 | 0 | 0 | 0 |  |  | 129790.0 | scaffold | scaffold | 3D_printing/FDM | 3D_printing_extrusion | 78.02 | 37 | 12.5 | hydrolytic_accelerated | hydrolytic |  | NaOH | NaOH | 31 | 8.2991 | acelerado | NaOH;pH_extremo | 37 | 12.5 | 1 | 599.4345901813601 | 18582.472295622163 |  | 7.6001315789473685 | -4.2543556424619275 | 0.1790955272386015
ZOHOO_ABOLFATHI_2023_PLA_ACCELERATED | C002 | PLA | PLA | PLA | 0 | 0 | 0 | 0 |  |  | 129790.0 | scaffold | scaffold | 3D_printing/FDM | 3D_printing_extrusion | 78.02 | 37 | 12.5 | hydrolytic_accelerated | hydrolytic |  | NaOH | NaOH | 33 | 8.2233 | acelerado | NaOH;pH_extremo | 37 | 12.5 | 1 | 599.4345901813601 | 19781.341475984886 |  | 7.6001315789473685 | -4.2543556424619275 | 0.1790955272386015
ZOHOO_ABOLFATHI_2023_PLA_ACCELERATED | C002 | PLA | PLA | PLA | 0 | 0 | 0 | 0 |  |  | 129790.0 | scaffold | scaffold | 3D_printing/FDM | 3D_printing_extrusion | 78.02 | 37 | 12.5 | hydrolytic_accelerated | hydrolytic |  | NaOH | NaOH | 35 | 7.74 | acelerado | NaOH;pH_extremo | 37 | 12.5 | 1 | 599.4345901813601 | 20980.210656347605 |  | 7.6001315789473685 | -4.2543556424619275 | 0.1790955272386015
ZOHOO_ABOLFATHI_2023_PLA_ACCELERATED | C002 | PLA | PLA | PLA | 0 | 0 | 0 | 0 |  |  | 129790.0 | scaffold | scaffold | 3D_printing/FDM | 3D_printing_extrusion | 78.02 | 37 | 12.5 | hydrolytic_accelerated | hydrolytic |  | NaOH | NaOH | 36 | 7.444 | acelerado | NaOH;pH_extremo | 37 | 12.5 | 1 | 599.4345901813601 | 21579.645246528966 |  | 7.6001315789473685 | -4.2543556424619275 | 0.1790955272386015
ZOHOO_ABOLFATHI_2023_PLA_ACCELERATED | C002 | PLA | PLA | PLA | 0 | 0 | 0 | 0 |  |  | 129790.0 | scaffold | scaffold | 3D_printing/FDM | 3D_printing_extrusion | 78.02 | 37 | 12.5 | hydrolytic_accelerated | hydrolytic |  | NaOH | NaOH | 38 | 6.8849 | acelerado | NaOH;pH_extremo | 37 | 12.5 | 1 | 599.4345901813601 | 22778.514426891685 |  | 7.6001315789473685 | -4.2543556424619275 | 0.1790955272386015
ZOHOO_ABOLFATHI_2023_PLA_ACCELERATED | C002 | PLA | PLA | PLA | 0 | 0 | 0 | 0 |  |  | 129790.0 | scaffold | scaffold | 3D_printing/FDM | 3D_printing_extrusion | 78.02 | 37 | 12.5 | hydrolytic_accelerated | hydrolytic |  | NaOH | NaOH | 40 | 6.7561 | acelerado | NaOH;pH_extremo | 37 | 12.5 | 1 | 599.4345901813601 | 23977.383607254407 |  | 7.6001315789473685 | -4.2543556424619275 | 0.1790955272386015
ZOHOO_ABOLFATHI_2023_PLA_ACCELERATED | C002 | PLA | PLA | PLA | 0 | 0 | 0 | 0 |  |  | 129790.0 | scaffold | scaffold | 3D_printing/FDM | 3D_printing_extrusion | 78.02 | 37 | 12.5 | hydrolytic_accelerated | hydrolytic |  | NaOH | NaOH | 42 | 7.148 | acelerado | NaOH;pH_extremo | 37 | 12.5 | 1 | 599.4345901813601 | 25176.252787617126 |  | 7.6001315789473685 | -4.2543556424619275 | 0.1790955272386015
ZOHOO_ABOLFATHI_2023_PLA_ACCELERATED | C002 | PLA | PLA | PLA | 0 | 0 | 0 | 0 |  |  | 129790.0 | scaffold | scaffold | 3D_printing/FDM | 3D_printing_extrusion | 78.02 | 37 | 12.5 | hydrolytic_accelerated | hydrolytic |  | NaOH | NaOH | 43 | 7.5427 | acelerado | NaOH;pH_extremo | 37 | 12.5 | 1 | 599.4345901813601 | 25775.687377798487 |  | 7.6001315789473685 | -4.2543556424619275 | 0.1790955272386015
ZOHOO_ABOLFATHI_2023_PLA_ACCELERATED | C002 | PLA | PLA | PLA | 0 | 0 | 0 | 0 |  |  | 129790.0 | scaffold | scaffold | 3D_printing/FDM | 3D_printing_extrusion | 78.02 | 37 | 12.5 | hydrolytic_accelerated | hydrolytic |  | NaOH | NaOH | 44 | 7.9374 | acelerado | NaOH;pH_extremo | 37 | 12.5 | 1 | 599.4345901813601 | 26375.121967979845 |  | 7.9374 | -4.2543556424619275 | 0.1790955272386015
ZOHOO_ABOLFATHI_2023_PLA_ACCELERATED | C002 | PLA | PLA | PLA | 0 | 0 | 0 | 0 |  |  | 129790.0 | scaffold | scaffold | 3D_printing/FDM | 3D_printing_extrusion | 78.02 | 37 | 12.5 | hydrolytic_accelerated | hydrolytic |  | NaOH | NaOH | 45 | 8.4965 | acelerado | NaOH;pH_extremo | 37 | 12.5 | 1 | 599.4345901813601 | 26974.556558161206 |  | 8.4965 | -4.2543556424619275 | 0.1790955272386015
ZOHOO_ABOLFATHI_2023_PLA_ACCELERATED | C002 | PLA | PLA | PLA | 0 | 0 | 0 | 0 |  |  | 129790.0 | scaffold | scaffold | 3D_printing/FDM | 3D_printing_extrusion | 78.02 | 37 | 12.5 | hydrolytic_accelerated | hydrolytic |  | NaOH | NaOH | 46 | 8.924 | acelerado | NaOH;pH_extremo | 37 | 12.5 | 1 | 599.4345901813601 | 27573.991148342568 |  | 8.924 | -4.2543556424619275 | 0.1790955272386015
ZOHOO_ABOLFATHI_2023_PLA_ACCELERATED | C002 | PLA | PLA | PLA | 0 | 0 | 0 | 0 |  |  | 129790.0 | scaffold | scaffold | 3D_printing/FDM | 3D_printing_extrusion | 78.02 | 37 | 12.5 | hydrolytic_accelerated | hydrolytic |  | NaOH | NaOH | 47 | 9.3967 | acelerado | NaOH;pH_extremo | 37 | 12.5 | 1 | 599.4345901813601 | 28173.425738523925 |  | 9.3967 | -4.2543556424619275 | 0.1790955272386015
GUO_2017_PLA_SELECTIVE_ENZYMATIC | C003 | PLA | PLA | PLA | 0 | 0 | 0 | 0 |  |  | 207000.0 | film | film | not_reported | not_reported | 79.88 | 37 | 7.5 | hydrolytic | hydrolytic |  | SBF | SBF | 7 | 1.2322 | nucleo |  | 37 | 7.5 | 1 | 1.0012308207624034 | 7.008615745336824 |  | 1.2322 | -28.29603717491861 | 2.8497111349271043
GUO_2017_PLA_SELECTIVE_ENZYMATIC | C003 | PLA | PLA | PLA | 0 | 0 | 0 | 0 |  |  | 207000.0 | film | film | not_reported | not_reported | 79.88 | 37 | 7.5 | hydrolytic | hydrolytic |  | SBF | SBF | 14 | 1.9878 | nucleo |  | 37 | 7.5 | 1 | 1.0012308207624034 | 14.017231490673648 |  | 1.9878 | -28.29603717491861 | 2.8497111349271043
GUO_2017_PLA_SELECTIVE_ENZYMATIC | C003 | PLA | PLA | PLA | 0 | 0 | 0 | 0 |  |  | 207000.0 | film | film | not_reported | not_reported | 79.88 | 37 | 7.5 | hydrolytic | hydrolytic |  | SBF | SBF | 15 | 2.2171 | nucleo |  | 37 | 7.5 | 1 | 1.0012308207624034 | 15.018462311436052 |  | 2.2171 | -28.29603717491861 | 2.8497111349271043
GUO_2017_PLA_SELECTIVE_ENZYMATIC | C003 | PLA | PLA | PLA | 0 | 0 | 0 | 0 |  |  | 207000.0 | film | film | not_reported | not_reported | 79.88 | 37 | 7.5 | hydrolytic | hydrolytic |  | SBF | SBF | 21 | 3.2984 | nucleo |  | 37 | 7.5 | 1 | 1.0012308207624034 | 21.02584723601047 |  | 3.2984 | -28.29603717491861 | 2.8497111349271043
GUO_2017_PLA_SELECTIVE_ENZYMATIC | C003 | PLA | PLA | PLA | 0 | 0 | 0 | 0 |  |  | 207000.0 | film | film | not_reported | not_reported | 79.88 | 37 | 7.5 | hydrolytic | hydrolytic |  | SBF | SBF | 22 | 3.5933 | nucleo |  | 37 | 7.5 | 1 | 1.0012308207624034 | 22.027078056772876 |  | 3.5933 | -28.29603717491861 | 2.8497111349271043
GUO_2017_PLA_SELECTIVE_ENZYMATIC | C003 | PLA | PLA | PLA | 0 | 0 | 0 | 0 |  |  | 207000.0 | film | film | not_reported | not_reported | 79.88 | 37 | 7.5 | hydrolytic | hydrolytic |  | SBF | SBF | 28 | 4.5107 | nucleo |  | 37 | 7.5 | 1 | 1.0012308207624034 | 28.034462981347296 |  | 4.5107 | -28.29603717491861 | 2.8497111349271043
GUO_2017_PLA_SELECTIVE_ENZYMATIC | C003 | PLA | PLA | PLA | 0 | 0 | 0 | 0 |  |  | 207000.0 | film | film | not_reported | not_reported | 79.88 | 37 | 7.5 | hydrolytic | hydrolytic |  | SBF | SBF | 30 | 4.9694 | nucleo |  | 37 | 7.5 | 1 | 1.0012308207624034 | 30.036924622872103 |  | 4.9694 | -28.29603717491861 | 2.8497111349271043
GUO_2017_PLA_SELECTIVE_ENZYMATIC | C003 | PLA | PLA | PLA | 0 | 0 | 0 | 0 |  |  | 207000.0 | film | film | not_reported | not_reported | 79.88 | 37 | 7.5 | hydrolytic | hydrolytic |  | SBF | SBF | 37 | 5.8869 | nucleo |  | 37 | 7.5 | 1 | 1.0012308207624034 | 37.045540368208925 |  | 5.8869 | -28.29603717491861 | 2.8497111349271043
GUO_2017_PLA_SELECTIVE_ENZYMATIC | C003 | PLA | PLA | PLA | 0 | 0 | 0 | 0 |  |  | 207000.0 | film | film | not_reported | not_reported | 79.88 | 37 | 7.5 | hydrolytic | hydrolytic |  | SBF | SBF | 45 | 7.263 | nucleo |  | 37 | 7.5 | 1 | 1.0012308207624034 | 45.05538693430815 |  | 7.263 | -28.29603717491861 | 2.8497111349271043
GUO_2017_PLA_SELECTIVE_ENZYMATIC | C003 | PLA | PLA | PLA | 0 | 0 | 0 | 0 |  |  | 207000.0 | film | film | not_reported | not_reported | 79.88 | 37 | 7.5 | hydrolytic | hydrolytic |  | SBF | SBF | 52 | 8.4098 | nucleo |  | 37 | 7.5 | 1 | 1.0012308207624034 | 52.06400267964498 |  | 8.4098 | -28.29603717491861 | 2.8497111349271043
GUO_2017_PLA_SELECTIVE_ENZYMATIC | C003 | PLA | PLA | PLA | 0 | 0 | 0 | 0 |  |  | 207000.0 | film | film | not_reported | not_reported | 79.88 | 37 | 7.5 | hydrolytic | hydrolytic |  | SBF | SBF | 56 | 9.3272 | nucleo |  | 37 | 7.5 | 1 | 1.0012308207624034 | 56.06892596269459 |  | 9.3272 | -28.29603717491861 | 2.8497111349271043
GUO_2017_PLA_SELECTIVE_ENZYMATIC | C003 | PLA | PLA | PLA | 0 | 0 | 0 | 0 |  |  | 207000.0 | film | film | not_reported | not_reported | 79.88 | 37 | 7.5 | hydrolytic | hydrolytic |  | SBF | SBF | 60 | 10.2446 | nucleo |  | 37 | 7.5 | 1 | 1.0012308207624034 | 60.073849245744206 |  | 10.2446 | -28.29603717491861 | 2.8497111349271043
GUO_2017_PLA_SELECTIVE_ENZYMATIC | C003 | PLA | PLA | PLA | 0 | 0 | 0 | 0 |  |  | 207000.0 | film | film | not_reported | not_reported | 79.88 | 37 | 7.5 | hydrolytic | hydrolytic |  | SBF | SBF | 67 | 11.3914 | nucleo |  | 37 | 7.5 | 1 | 1.0012308207624034 | 67.08246499108103 |  | 11.3914 | -28.29603717491861 | 2.8497111349271043
GUO_2017_PLA_SELECTIVE_ENZYMATIC | C003 | PLA | PLA | PLA | 0 | 0 | 0 | 0 |  |  | 207000.0 | film | film | not_reported | not_reported | 79.88 | 37 | 7.5 | hydrolytic | hydrolytic |  | SBF | SBF | 75 | 12.9969 | nucleo |  | 37 | 7.5 | 1 | 1.0012308207624034 | 75.09231155718025 |  | 12.9969 | -28.29603717491861 | 2.8497111349271043
GUO_2017_PLA_SELECTIVE_ENZYMATIC | C003 | PLA | PLA | PLA | 0 | 0 | 0 | 0 |  |  | 207000.0 | film | film | not_reported | not_reported | 79.88 | 37 | 7.5 | hydrolytic | hydrolytic |  | SBF | SBF | 82 | 14.3731 | nucleo |  | 37 | 7.5 | 1 | 1.0012308207624034 | 82.10092730251708 |  | 14.3731 | -28.29603717491861 | 2.8497111349271043
GUO_2017_PLA_SELECTIVE_ENZYMATIC | C003 | PLA | PLA | PLA | 0 | 0 | 0 | 0 |  |  | 207000.0 | film | film | not_reported | not_reported | 79.88 | 37 | 7.5 | hydrolytic | hydrolytic |  | SBF | SBF | 84 | 14.8318 | nucleo |  | 37 | 7.5 | 1 | 1.0012308207624034 | 84.10338894404188 |  | 14.8318 | -28.29603717491861 | 2.8497111349271043
GUO_2017_PLA_SELECTIVE_ENZYMATIC | C003 | PLA | PLA | PLA | 0 | 0 | 0 | 0 |  |  | 207000.0 | film | film | not_reported | not_reported | 79.88 | 37 | 7.5 | hydrolytic | hydrolytic |  | SBF | SBF | 90 | 16.208 | nucleo |  | 37 | 7.5 | 1 | 1.0012308207624034 | 90.1107738686163 |  | 16.208 | -28.29603717491861 | 2.8497111349271043
GUO_2017_PLA_SELECTIVE_ENZYMATIC | C003 | PLA | PLA | PLA | 0 | 0 | 0 | 0 |  |  | 207000.0 | film | film | not_reported | not_reported | 79.88 | 37 | 7.5 | hydrolytic | hydrolytic |  | SBF | SBF | 97 | 17.5841 | nucleo |  | 37 | 7.5 | 1 | 1.0012308207624034 | 97.11938961395313 |  | 17.5841 | -28.29603717491861 | 2.8497111349271043
GUO_2017_PLA_SELECTIVE_ENZYMATIC | C003 | PLA | PLA | PLA | 0 | 0 | 0 | 0 |  |  | 207000.0 | film | film | not_reported | not_reported | 79.88 | 37 | 7.5 | hydrolytic | hydrolytic |  | SBF | SBF | 105 | 19.419 | nucleo |  | 37 | 7.5 | 1 | 1.0012308207624034 | 105.12923618005236 |  | 19.419 | -28.29603717491861 | 2.8497111349271043
GUO_2017_PLA_SELECTIVE_ENZYMATIC | C003 | PLA | PLA | PLA | 0 | 0 | 0 | 0 |  |  | 207000.0 | film | film | not_reported | not_reported | 79.88 | 37 | 7.5 | hydrolytic | hydrolytic |  | SBF | SBF | 112 | 21.0245 | nucleo |  | 37 | 7.5 | 1 | 1.0012308207624034 | 112.13785192538919 |  | 21.0245 | -28.29603717491861 | 2.8497111349271043
GUO_2017_PLA_SELECTIVE_ENZYMATIC | C003 | PLA | PLA | PLA | 0 | 0 | 0 | 0 |  |  | 207000.0 | film | film | not_reported | not_reported | 79.88 | 37 | 7.5 | hydrolytic | hydrolytic |  | SBF | SBF | 113 | 21.4832 | nucleo |  | 37 | 7.5 | 1 | 1.0012308207624034 | 113.13908274615159 |  | 21.4832 | -28.29603717491861 | 2.8497111349271043
GUO_2017_PLA_SELECTIVE_ENZYMATIC | C003 | PLA | PLA | PLA | 0 | 0 | 0 | 0 |  |  | 207000.0 | film | film | not_reported | not_reported | 79.88 | 37 | 7.5 | hydrolytic | hydrolytic |  | SBF | SBF | 120 | 23.0887 | nucleo |  | 37 | 7.5 | 1 | 1.0012308207624034 | 120.14769849148841 |  | 23.0887 | -28.29603717491861 | 2.8497111349271043
GUO_2017_PLA_SELECTIVE_ENZYMATIC | C003 | PLA | PLA | PLA | 0 | 0 | 0 | 0 |  |  | 207000.0 | film | film | not_reported | not_reported | 79.88 | 37 | 7.5 | hydrolytic | hydrolytic |  | SBF | SBF | 127 | 24.9235 | nucleo |  | 37 | 7.5 | 1 | 1.0012308207624034 | 127.15631423682524 |  | 24.9235 | -28.29603717491861 | 2.8497111349271043
GUO_2017_PLA_SELECTIVE_ENZYMATIC | C003 | PLA | PLA | PLA | 0 | 0 | 0 | 0 |  |  | 207000.0 | film | film | not_reported | not_reported | 79.88 | 37 | 7.5 | hydrolytic | hydrolytic |  | SBF | SBF | 135 | 27.2171 | nucleo |  | 37 | 7.5 | 1 | 1.0012308207624034 | 135.16616080292445 |  | 27.2171 | -28.29603717491861 | 2.8497111349271043
GUO_2017_PLA_SELECTIVE_ENZYMATIC | C003 | PLA | PLA | PLA | 0 | 0 | 0 | 0 |  |  | 207000.0 | film | film | not_reported | not_reported | 79.88 | 37 | 7.5 | hydrolytic | hydrolytic |  | SBF | SBF | 140 | 28.5933 | nucleo |  | 37 | 7.5 | 1 | 1.0012308207624034 | 140.1723149067365 |  | 28.5933 | -28.29603717491861 | 2.8497111349271043
GUO_2017_PLA_SELECTIVE_ENZYMATIC | C003 | PLA | PLA | PLA | 0 | 0 | 0 | 0 |  |  | 207000.0 | film | film | not_reported | not_reported | 79.88 | 37 | 7.5 | hydrolytic | hydrolytic |  | SBF | SBF | 142 | 29.5107 | nucleo |  | 37 | 7.5 | 1 | 1.0012308207624034 | 142.1747765482613 |  | 29.5107 | -28.29603717491861 | 2.8497111349271043
GUO_2017_PLA_SELECTIVE_ENZYMATIC | C003 | PLA | PLA | PLA | 0 | 0 | 0 | 0 |  |  | 207000.0 | film | film | not_reported | not_reported | 79.88 | 37 | 7.5 | hydrolytic | hydrolytic |  | SBF | SBF | 150 | 33.6391 | nucleo |  | 37 | 7.5 | 1 | 1.0012308207624034 | 150.1846231143605 |  | 33.6391 | -28.29603717491861 | 2.8497111349271043
GUO_2017_PLA_SELECTIVE_ENZYMATIC | C003 | PLA | PLA | PLA | 0 | 0 | 0 | 0 |  |  | 207000.0 | film | film | not_reported | not_reported | 79.88 | 37 | 7.5 | hydrolytic | hydrolytic |  | SBF | SBF | 157 | 36.8502 | nucleo |  | 37 | 7.5 | 1 | 1.0012308207624034 | 157.19323885969735 |  | 36.8502 | -28.29603717491861 | 2.8497111349271043
GUO_2017_PLA_SELECTIVE_ENZYMATIC | C003 | PLA | PLA | PLA | 0 | 0 | 0 | 0 |  |  | 207000.0 | film | film | not_reported | not_reported | 79.88 | 37 | 7.5 | hydrolytic | hydrolytic |  | SBF | SBF | 165 | 40.5199 | nucleo |  | 37 | 7.5 | 1 | 1.0012308207624034 | 165.20308542579656 |  | 40.5199 | -28.29603717491861 | 2.8497111349271043
GUO_2017_PLA_SELECTIVE_ENZYMATIC | C003 | PLA | PLA | PLA | 0 | 0 | 0 | 0 |  |  | 207000.0 | film | film | not_reported | not_reported | 79.88 | 37 | 7.5 | hydrolytic | hydrolytic |  | SBF | SBF | 168 | 42.1793 | nucleo |  | 37 | 7.5 | 1 | 1.0012308207624034 | 168.20677788808376 |  | 42.1793 | -28.29603717491861 | 2.8497111349271043
GUO_2017_PLA_SELECTIVE_ENZYMATIC | C003 | PLA | PLA | PLA | 0 | 0 | 0 | 0 |  |  | 207000.0 | film | film | not_reported | not_reported | 79.88 | 37 | 7.5 | hydrolytic | hydrolytic |  | SBF | SBF | 172 | 44.419 | nucleo |  | 37 | 7.5 | 1 | 1.0012308207624034 | 172.2117011711334 |  | 44.419 | -28.29603717491861 | 2.8497111349271043
GUO_2017_PLA_SELECTIVE_ENZYMATIC | C003 | PLA | PLA | PLA | 0 | 0 | 0 | 0 |  |  | 207000.0 | film | film | not_reported | not_reported | 79.88 | 37 | 7.5 | hydrolytic | hydrolytic |  | SBF | SBF | 180 | 49.2355 | nucleo |  | 37 | 7.5 | 1 | 1.0012308207624034 | 180.2215477372326 |  | 49.2355 | -28.29603717491861 | 2.8497111349271043
GUO_2017_PLA_SELECTIVE_ENZYMATIC | C003 | PLA | PLA | PLA | 0 | 0 | 0 | 0 |  |  | 207000.0 | film | film | not_reported | not_reported | 79.88 | 37 | 7.5 | hydrolytic | hydrolytic |  | SBF | SBF | 187 | 52.9052 | nucleo |  | 37 | 7.5 | 1 | 1.0012308207624034 | 187.23016348256945 |  | 52.9052 | -28.29603717491861 | 2.8497111349271043
GUO_2017_PLA_SELECTIVE_ENZYMATIC | C003 | PLA | PLA | PLA | 0 | 0 | 0 | 0 |  |  | 207000.0 | film | film | not_reported | not_reported | 79.88 | 37 | 7.5 | hydrolytic | hydrolytic |  | SBF | SBF | 195 | 58.1804 | nucleo |  | 37 | 7.5 | 1 | 1.0012308207624034 | 195.24001004866867 |  | 58.1804 | -28.29603717491861 | 2.8497111349271043
GUO_2017_PLA_SELECTIVE_ENZYMATIC | C003 | PLA | PLA | PLA | 0 | 0 | 0 | 0 |  |  | 207000.0 | film | film | not_reported | not_reported | 79.88 | 37 | 7.5 | hydrolytic | hydrolytic |  | SBF | SBF | 196 | 58.6391 | nucleo |  | 37 | 7.5 | 1 | 1.0012308207624034 | 196.24124086943107 |  | 58.6391 | -28.29603717491861 | 2.8497111349271043
GUO_2017_PLA_SELECTIVE_ENZYMATIC | C003 | PLA | PLA | PLA | 0 | 0 | 0 | 0 |  |  | 207000.0 | film | film | not_reported | not_reported | 79.88 | 37 | 7.5 | hydrolytic | hydrolytic |  | SBF | SBF | 202 | 61.1621 | nucleo |  | 37 | 7.5 | 1 | 1.0012308207624034 | 202.2486257940055 |  | 61.1621 | -28.29603717491861 | 2.8497111349271043
GUO_2017_PLA_SELECTIVE_ENZYMATIC | C003 | PLA | PLA | PLA | 0 | 0 | 0 | 0 |  |  | 207000.0 | film | film | not_reported | not_reported | 79.88 | 37 | 7.5 | hydrolytic | hydrolytic |  | SBF | SBF | 210 | 64.8318 | nucleo |  | 37 | 7.5 | 1 | 1.0012308207624034 | 210.25847236010472 |  | 64.8318 | -28.29603717491861 | 2.8497111349271043
GUO_2017_PLA_SELECTIVE_ENZYMATIC | C003 | PLA | PLA | PLA | 0 | 0 | 0 | 0 |  |  | 207000.0 | film | film | not_reported | not_reported | 79.88 | 37 | 7.5 | hydrolytic | hydrolytic |  | SBF | SBF | 217 | 67.5841 | nucleo |  | 37 | 7.5 | 1 | 1.0012308207624034 | 217.26708810544156 |  | 67.5841 | -28.29603717491861 | 2.8497111349271043
GUO_2017_PLA_SELECTIVE_ENZYMATIC | C003 | PLA | PLA | PLA | 0 | 0 | 0 | 0 |  |  | 207000.0 | film | film | not_reported | not_reported | 79.88 | 37 | 7.5 | hydrolytic | hydrolytic |  | SBF | SBF | 224 | 71.2538 | nucleo |  | 37 | 7.5 | 1 | 1.0012308207624034 | 224.27570385077837 |  | 71.2538 | -28.29603717491861 | 2.8497111349271043
GUO_2017_PLA_SELECTIVE_ENZYMATIC | C003 | PLA | PLA | PLA | 0 | 0 | 0 | 0 |  |  | 207000.0 | film | film | not_reported | not_reported | 79.88 | 37 | 7.5 | hydrolytic | hydrolytic |  | SBF | SBF | 225 | 71.9419 | nucleo |  | 37 | 7.5 | 1 | 1.0012308207624034 | 225.27693467154077 |  | 71.9419 | -28.29603717491861 | 2.8497111349271043
GUO_2017_PLA_SELECTIVE_ENZYMATIC | C003 | PLA | PLA | PLA | 0 | 0 | 0 | 0 |  |  | 207000.0 | film | film | not_reported | not_reported | 79.88 | 37 | 7.5 | hydrolytic | hydrolytic |  | SBF | SBF | 232 | 76.2997 | nucleo |  | 37 | 7.5 | 1 | 1.0012308207624034 | 232.28555041687758 |  | 76.2997 | -28.29603717491861 | 2.8497111349271043
GUO_2017_PLA_SELECTIVE_ENZYMATIC | C003 | PLA | PLA | PLA | 0 | 0 | 0 | 0 |  |  | 207000.0 | film | film | not_reported | not_reported | 79.88 | 37 | 7.5 | hydrolytic | hydrolytic |  | SBF | SBF | 240 | 81.5749 | nucleo |  | 37 | 7.5 | 1 | 1.0012308207624034 | 240.29539698297683 |  | 81.5749 | -28.29603717491861 | 2.8497111349271043
CHEN_2021_PLA_MECHANICAL_STIMULUS | C004 | PLA | PLA | PLA | 0 | 0 | 0 | 0 |  |  | 111867.3137254902 | scaffold | scaffold | 3D_printing/FDM | 3D_printing_extrusion | 64.8 |  | 7.5 | hydrolytic_mechanical | hydrolytic_mechanical | 0.5 | PBS | PBS_buffered | 0 | 0 | excluido | estimulo_mecanico |  | 7.5 |  | 1.0012308207624034 |  |  | 0
CHEN_2021_PLA_MECHANICAL_STIMULUS | C004 | PLA | PLA | PLA | 0 | 0 | 0 | 0 |  |  | 111867.3137254902 | scaffold | scaffold | 3D_printing/FDM | 3D_printing_extrusion | 64.8 |  | 7.5 | hydrolytic_mechanical | hydrolytic_mechanical | 0.5 | PBS | PBS_buffered | 3 | -1.4607 | excluido | estimulo_mecanico |  | 7.5 |  | 1.0012308207624034 |  | -1.4607 | 0
CHEN_2021_PLA_MECHANICAL_STIMULUS | C004 | PLA | PLA | PLA | 0 | 0 | 0 | 0 |  |  | 111867.3137254902 | scaffold | scaffold | 3D_printing/FDM | 3D_printing_extrusion | 64.8 |  | 7.5 | hydrolytic_mechanical | hydrolytic_mechanical | 0.5 | PBS | PBS_buffered | 6 | -1.339 | excluido | estimulo_mecanico |  | 7.5 |  | 1.0012308207624034 |  | -1.339 | 0
CHEN_2021_PLA_MECHANICAL_STIMULUS | C004 | PLA | PLA | PLA | 0 | 0 | 0 | 0 |  |  | 111867.3137254902 | scaffold | scaffold | 3D_printing/FDM | 3D_printing_extrusion | 64.8 |  | 7.5 | hydrolytic_mechanical | hydrolytic_mechanical | 0.5 | PBS | PBS_buffered | 9 | -1.2173 | excluido | estimulo_mecanico |  | 7.5 |  | 1.0012308207624034 |  | -1.2173 | 0
CHEN_2021_PLA_MECHANICAL_STIMULUS | C004 | PLA | PLA | PLA | 0 | 0 | 0 | 0 |  |  | 111867.3137254902 | scaffold | scaffold | 3D_printing/FDM | 3D_printing_extrusion | 64.8 |  | 7.5 | hydrolytic_mechanical | hydrolytic_mechanical | 0.5 | PBS | PBS_buffered | 12 | -0.7304 | excluido | estimulo_mecanico |  | 7.5 |  | 1.0012308207624034 |  | -0.7304 | 0
CHEN_2021_PLA_MECHANICAL_STIMULUS | C004 | PLA | PLA | PLA | 0 | 0 | 0 | 0 |  |  | 111867.3137254902 | scaffold | scaffold | 3D_printing/FDM | 3D_printing_extrusion | 64.8 |  | 7.5 | hydrolytic_mechanical | hydrolytic_mechanical | 0.5 | PBS | PBS_buffered | 16 | 0.4869 | excluido | estimulo_mecanico |  | 7.5 |  | 1.0012308207624034 |  |  | 0.48690000000000005
CHEN_2021_PLA_MECHANICAL_STIMULUS | C004 | PLA | PLA | PLA | 0 | 0 | 0 | 0 |  |  | 111867.3137254902 | scaffold | scaffold | 3D_printing/FDM | 3D_printing_extrusion | 64.8 |  | 7.5 | hydrolytic_mechanical | hydrolytic_mechanical | 0.5 | PBS | PBS_buffered | 19 | 0.7304 | excluido | estimulo_mecanico |  | 7.5 |  | 1.0012308207624034 |  |  | 0.7304
CHEN_2021_PLA_MECHANICAL_STIMULUS | C004 | PLA | PLA | PLA | 0 | 0 | 0 | 0 |  |  | 111867.3137254902 | scaffold | scaffold | 3D_printing/FDM | 3D_printing_extrusion | 64.8 |  | 7.5 | hydrolytic_mechanical | hydrolytic_mechanical | 0.5 | PBS | PBS_buffered | 22 | 1.339 | excluido | estimulo_mecanico |  | 7.5 |  | 1.0012308207624034 |  |  | 1.3389999999999997
CHEN_2021_PLA_MECHANICAL_STIMULUS | C004 | PLA | PLA | PLA | 0 | 0 | 0 | 0 |  |  | 111867.3137254902 | scaffold | scaffold | 3D_printing/FDM | 3D_printing_extrusion | 64.8 |  | 7.5 | hydrolytic_mechanical | hydrolytic_mechanical | 0.5 | PBS | PBS_buffered | 25 | 1.9476 | excluido | estimulo_mecanico |  | 7.5 |  | 1.0012308207624034 |  |  | 1.9476000000000002
CHEN_2021_PLA_MECHANICAL_STIMULUS | C004 | PLA | PLA | PLA | 0 | 0 | 0 | 0 |  |  | 111867.3137254902 | scaffold | scaffold | 3D_printing/FDM | 3D_printing_extrusion | 64.8 |  | 7.5 | hydrolytic_mechanical | hydrolytic_mechanical | 0.5 | PBS | PBS_buffered | 28 | 2.134 | excluido | estimulo_mecanico |  | 7.5 |  | 1.0012308207624034 |  |  | 2.134
CHEN_2021_PLA_MECHANICAL_STIMULUS | C004 | PLA | PLA | PLA | 0 | 0 | 0 | 0 |  |  | 111867.3137254902 | scaffold | scaffold | 3D_printing/FDM | 3D_printing_extrusion | 64.8 |  | 7.5 | hydrolytic_mechanical | hydrolytic_mechanical | 0.5 | PBS | PBS_buffered | 31 | 2.5562 | excluido | estimulo_mecanico |  | 7.5 |  | 1.0012308207624034 |  |  | 2.5562
CHEN_2021_PLA_MECHANICAL_STIMULUS | C004 | PLA | PLA | PLA | 0 | 0 | 0 | 0 |  |  | 111867.3137254902 | scaffold | scaffold | 3D_printing/FDM | 3D_printing_extrusion | 64.8 |  | 7.5 | hydrolytic_mechanical | hydrolytic_mechanical | 0.5 | PBS | PBS_buffered | 34 | 4.0169 | excluido | estimulo_mecanico |  | 7.5 |  | 1.0012308207624034 |  |  | 4.0169
CHEN_2021_PLA_MECHANICAL_STIMULUS | C004 | PLA | PLA | PLA | 0 | 0 | 0 | 0 |  |  | 111867.3137254902 | scaffold | scaffold | 3D_printing/FDM | 3D_printing_extrusion | 64.8 |  | 7.5 | hydrolytic_mechanical | hydrolytic_mechanical | 0.5 | PBS | PBS_buffered | 37 | 4.869 | excluido | estimulo_mecanico |  | 7.5 |  | 1.0012308207624034 |  |  | 4.555992857142858
CHEN_2021_PLA_MECHANICAL_STIMULUS | C004 | PLA | PLA | PLA | 0 | 0 | 0 | 0 |  |  | 111867.3137254902 | scaffold | scaffold | 3D_printing/FDM | 3D_printing_extrusion | 64.8 |  | 7.5 | hydrolytic_mechanical | hydrolytic_mechanical | 0.5 | PBS | PBS_buffered | 40 | 5.2342 | excluido | estimulo_mecanico |  | 7.5 |  | 1.0012308207624034 |  |  | 4.555992857142858
CHEN_2021_PLA_MECHANICAL_STIMULUS | C004 | PLA | PLA | PLA | 0 | 0 | 0 | 0 |  |  | 111867.3137254902 | scaffold | scaffold | 3D_printing/FDM | 3D_printing_extrusion | 64.8 |  | 7.5 | hydrolytic_mechanical | hydrolytic_mechanical | 0.5 | PBS | PBS_buffered | 43 | 5.4776 | excluido | estimulo_mecanico |  | 7.5 |  | 1.0012308207624034 |  |  | 4.555992857142858
CHEN_2021_PLA_MECHANICAL_STIMULUS | C004 | PLA | PLA | PLA | 0 | 0 | 0 | 0 |  |  | 111867.3137254902 | scaffold | scaffold | 3D_printing/FDM | 3D_printing_extrusion | 64.8 |  | 7.5 | hydrolytic_mechanical | hydrolytic_mechanical | 0.5 | PBS | PBS_buffered | 47 | 5.5994 | excluido | estimulo_mecanico |  | 7.5 |  | 1.0012308207624034 |  |  | 4.555992857142858
CHEN_2021_PLA_MECHANICAL_STIMULUS | C004 | PLA | PLA | PLA | 0 | 0 | 0 | 0 |  |  | 111867.3137254902 | scaffold | scaffold | 3D_printing/FDM | 3D_printing_extrusion | 64.8 |  | 7.5 | hydrolytic_mechanical | hydrolytic_mechanical | 0.5 | PBS | PBS_buffered | 50 | 5.2342 | excluido | estimulo_mecanico |  | 7.5 |  | 1.0012308207624034 |  |  | 4.555992857142858
CHEN_2021_PLA_MECHANICAL_STIMULUS | C004 | PLA | PLA | PLA | 0 | 0 | 0 | 0 |  |  | 111867.3137254902 | scaffold | scaffold | 3D_printing/FDM | 3D_printing_extrusion | 64.8 |  | 7.5 | hydrolytic_mechanical | hydrolytic_mechanical | 0.5 | PBS | PBS_buffered | 53 | 4.869 | excluido | estimulo_mecanico |  | 7.5 |  | 1.0012308207624034 |  |  | 4.555992857142858
CHEN_2021_PLA_MECHANICAL_STIMULUS | C004 | PLA | PLA | PLA | 0 | 0 | 0 | 0 |  |  | 111867.3137254902 | scaffold | scaffold | 3D_printing/FDM | 3D_printing_extrusion | 64.8 |  | 7.5 | hydrolytic_mechanical | hydrolytic_mechanical | 0.5 | PBS | PBS_buffered | 56 | 4.5038 | excluido | estimulo_mecanico |  | 7.5 |  | 1.0012308207624034 |  |  | 4.555992857142858
CHEN_2021_PLA_MECHANICAL_STIMULUS | C004 | PLA | PLA | PLA | 0 | 0 | 0 | 0 |  |  | 111867.3137254902 | scaffold | scaffold | 3D_printing/FDM | 3D_printing_extrusion | 64.8 |  | 7.5 | hydrolytic_mechanical | hydrolytic_mechanical | 0.5 | PBS | PBS_buffered | 59 | 3.8952 | excluido | estimulo_mecanico |  | 7.5 |  | 1.0012308207624034 |  |  | 4.555992857142858
CHEN_2021_PLA_MECHANICAL_STIMULUS | C004 | PLA | PLA | PLA | 0 | 0 | 0 | 0 |  |  | 111867.3137254902 | scaffold | scaffold | 3D_printing/FDM | 3D_printing_extrusion | 64.8 |  | 7.5 | hydrolytic_mechanical | hydrolytic_mechanical | 0.5 | PBS | PBS_buffered | 62 | 4.0169 | excluido | estimulo_mecanico |  | 7.5 |  | 1.0012308207624034 |  |  | 4.555992857142858
CHEN_2021_PLA_MECHANICAL_STIMULUS | C004 | PLA | PLA | PLA | 0 | 0 | 0 | 0 |  |  | 111867.3137254902 | scaffold | scaffold | 3D_printing/FDM | 3D_printing_extrusion | 64.8 |  | 7.5 | hydrolytic_mechanical | hydrolytic_mechanical | 0.5 | PBS | PBS_buffered | 65 | 4.0169 | excluido | estimulo_mecanico |  | 7.5 |  | 1.0012308207624034 |  |  | 4.555992857142858
CHEN_2021_PLA_MECHANICAL_STIMULUS | C004 | PLA | PLA | PLA | 0 | 0 | 0 | 0 |  |  | 111867.3137254902 | scaffold | scaffold | 3D_printing/FDM | 3D_printing_extrusion | 64.8 |  | 7.5 | hydrolytic_mechanical | hydrolytic_mechanical | 0.5 | PBS | PBS_buffered | 68 | 3.7735 | excluido | estimulo_mecanico |  | 7.5 |  | 1.0012308207624034 |  |  | 4.555992857142858
CHEN_2021_PLA_MECHANICAL_STIMULUS | C004 | PLA | PLA | PLA | 0 | 0 | 0 | 0 |  |  | 111867.3137254902 | scaffold | scaffold | 3D_printing/FDM | 3D_printing_extrusion | 64.8 |  | 7.5 | hydrolytic_mechanical | hydrolytic_mechanical | 0.5 | PBS | PBS_buffered | 71 | 3.7735 | excluido | estimulo_mecanico |  | 7.5 |  | 1.0012308207624034 |  |  | 4.555992857142858
CHEN_2021_PLA_MECHANICAL_STIMULUS | C004 | PLA | PLA | PLA | 0 | 0 | 0 | 0 |  |  | 111867.3137254902 | scaffold | scaffold | 3D_printing/FDM | 3D_printing_extrusion | 64.8 |  | 7.5 | hydrolytic_mechanical | hydrolytic_mechanical | 0.5 | PBS | PBS_buffered | 74 | 4.0169 | excluido | estimulo_mecanico |  | 7.5 |  | 1.0012308207624034 |  |  | 4.555992857142858
CHEN_2021_PLA_MECHANICAL_STIMULUS | C004 | PLA | PLA | PLA | 0 | 0 | 0 | 0 |  |  | 111867.3137254902 | scaffold | scaffold | 3D_printing/FDM | 3D_printing_extrusion | 64.8 |  | 7.5 | hydrolytic_mechanical | hydrolytic_mechanical | 0.5 | PBS | PBS_buffered | 78 | 4.5038 | excluido | estimulo_mecanico |  | 7.5 |  | 1.0012308207624034 |  |  | 4.555992857142858
CHEN_2021_PLA_MECHANICAL_STIMULUS | C004 | PLA | PLA | PLA | 0 | 0 | 0 | 0 |  |  | 111867.3137254902 | scaffold | scaffold | 3D_printing/FDM | 3D_printing_extrusion | 64.8 |  | 7.5 | hydrolytic_mechanical | hydrolytic_mechanical | 0.5 | PBS | PBS_buffered | 81 | 5.1125 | excluido | estimulo_mecanico |  | 7.5 |  | 1.0012308207624034 |  |  | 5.1125
CHEN_2021_PLA_MECHANICAL_STIMULUS | C004 | PLA | PLA | PLA | 0 | 0 | 0 | 0 |  |  | 111867.3137254902 | scaffold | scaffold | 3D_printing/FDM | 3D_printing_extrusion | 64.8 |  | 7.5 | hydrolytic_mechanical | hydrolytic_mechanical | 0.5 | PBS | PBS_buffered | 84 | 5.9645 | excluido | estimulo_mecanico |  | 7.5 |  | 1.0012308207624034 |  |  | 5.9645
CHEN_2021_PLA_MECHANICAL_STIMULUS | C004 | PLA | PLA | PLA | 0 | 0 | 0 | 0 |  |  | 111867.3137254902 | scaffold | scaffold | 3D_printing/FDM | 3D_printing_extrusion | 64.8 |  | 7.5 | hydrolytic_mechanical | hydrolytic_mechanical | 0.5 | PBS | PBS_buffered | 87 | 7.1818 | excluido | estimulo_mecanico |  | 7.5 |  | 1.0012308207624034 |  |  | 7.1818
CHEN_2021_PLA_MECHANICAL_STIMULUS | C004 | PLA | PLA | PLA | 0 | 0 | 0 | 0 |  |  | 111867.3137254902 | scaffold | scaffold | 3D_printing/FDM | 3D_printing_extrusion | 64.8 |  | 7.5 | hydrolytic_mechanical | hydrolytic_mechanical | 0.5 | PBS | PBS_buffered | 90 | 9.0077 | excluido | estimulo_mecanico |  | 7.5 |  | 1.0012308207624034 |  |  | 9.0077
CHEN_2021_PLA_MECHANICAL_STIMULUS | C005 | PLA | PLA | PLA | 0 | 0 | 0 | 0 |  |  | 111867.3137254902 | scaffold | scaffold | 3D_printing/FDM | 3D_printing_extrusion | 64.8 |  | 7.5 | hydrolytic_mechanical | hydrolytic_mechanical | 1 | PBS | PBS_buffered | 0 | 0 | excluido | estimulo_mecanico |  | 7.5 |  | 1.0012308207624034 |  |  | 0
CHEN_2021_PLA_MECHANICAL_STIMULUS | C005 | PLA | PLA | PLA | 0 | 0 | 0 | 0 |  |  | 111867.3137254902 | scaffold | scaffold | 3D_printing/FDM | 3D_printing_extrusion | 64.8 |  | 7.5 | hydrolytic_mechanical | hydrolytic_mechanical | 1 | PBS | PBS_buffered | 3 | -1.0824 | excluido | estimulo_mecanico |  | 7.5 |  | 1.0012308207624034 |  | -1.0824 | 0
CHEN_2021_PLA_MECHANICAL_STIMULUS | C005 | PLA | PLA | PLA | 0 | 0 | 0 | 0 |  |  | 111867.3137254902 | scaffold | scaffold | 3D_printing/FDM | 3D_printing_extrusion | 64.8 |  | 7.5 | hydrolytic_mechanical | hydrolytic_mechanical | 1 | PBS | PBS_buffered | 6 | -1.8039 | excluido | estimulo_mecanico |  | 7.5 |  | 1.0012308207624034 |  | -1.8039 | 0
CHEN_2021_PLA_MECHANICAL_STIMULUS | C005 | PLA | PLA | PLA | 0 | 0 | 0 | 0 |  |  | 111867.3137254902 | scaffold | scaffold | 3D_printing/FDM | 3D_printing_extrusion | 64.8 |  | 7.5 | hydrolytic_mechanical | hydrolytic_mechanical | 1 | PBS | PBS_buffered | 9 | -1.8039 | excluido | estimulo_mecanico |  | 7.5 |  | 1.0012308207624034 |  | -1.8039 | 0
CHEN_2021_PLA_MECHANICAL_STIMULUS | C005 | PLA | PLA | PLA | 0 | 0 | 0 | 0 |  |  | 111867.3137254902 | scaffold | scaffold | 3D_printing/FDM | 3D_printing_extrusion | 64.8 |  | 7.5 | hydrolytic_mechanical | hydrolytic_mechanical | 1 | PBS | PBS_buffered | 12 | -1.8039 | excluido | estimulo_mecanico |  | 7.5 |  | 1.0012308207624034 |  | -1.8039 | 0
CHEN_2021_PLA_MECHANICAL_STIMULUS | C005 | PLA | PLA | PLA | 0 | 0 | 0 | 0 |  |  | 111867.3137254902 | scaffold | scaffold | 3D_printing/FDM | 3D_printing_extrusion | 64.8 |  | 7.5 | hydrolytic_mechanical | hydrolytic_mechanical | 1 | PBS | PBS_buffered | 16 | -2.0444 | excluido | estimulo_mecanico |  | 7.5 |  | 1.0012308207624034 |  | -2.0444 | 0
CHEN_2021_PLA_MECHANICAL_STIMULUS | C005 | PLA | PLA | PLA | 0 | 0 | 0 | 0 |  |  | 111867.3137254902 | scaffold | scaffold | 3D_printing/FDM | 3D_printing_extrusion | 64.8 |  | 7.5 | hydrolytic_mechanical | hydrolytic_mechanical | 1 | PBS | PBS_buffered | 19 | -0.8418 | excluido | estimulo_mecanico |  | 7.5 |  | 1.0012308207624034 |  | -0.8418 | 0
CHEN_2021_PLA_MECHANICAL_STIMULUS | C005 | PLA | PLA | PLA | 0 | 0 | 0 | 0 |  |  | 111867.3137254902 | scaffold | scaffold | 3D_printing/FDM | 3D_printing_extrusion | 64.8 |  | 7.5 | hydrolytic_mechanical | hydrolytic_mechanical | 1 | PBS | PBS_buffered | 22 | 0.481 | excluido | estimulo_mecanico |  | 7.5 |  | 1.0012308207624034 |  |  | 0.48100000000000004
CHEN_2021_PLA_MECHANICAL_STIMULUS | C005 | PLA | PLA | PLA | 0 | 0 | 0 | 0 |  |  | 111867.3137254902 | scaffold | scaffold | 3D_printing/FDM | 3D_printing_extrusion | 64.8 |  | 7.5 | hydrolytic_mechanical | hydrolytic_mechanical | 1 | PBS | PBS_buffered | 25 | 2.0444 | excluido | estimulo_mecanico |  | 7.5 |  | 1.0012308207624034 |  |  | 2.0444
CHEN_2021_PLA_MECHANICAL_STIMULUS | C005 | PLA | PLA | PLA | 0 | 0 | 0 | 0 |  |  | 111867.3137254902 | scaffold | scaffold | 3D_printing/FDM | 3D_printing_extrusion | 64.8 |  | 7.5 | hydrolytic_mechanical | hydrolytic_mechanical | 1 | PBS | PBS_buffered | 28 | 3.6078 | excluido | estimulo_mecanico |  | 7.5 |  | 1.0012308207624034 |  |  | 3.6077999999999997
CHEN_2021_PLA_MECHANICAL_STIMULUS | C005 | PLA | PLA | PLA | 0 | 0 | 0 | 0 |  |  | 111867.3137254902 | scaffold | scaffold | 3D_printing/FDM | 3D_printing_extrusion | 64.8 |  | 7.5 | hydrolytic_mechanical | hydrolytic_mechanical | 1 | PBS | PBS_buffered | 31 | 4.6902 | excluido | estimulo_mecanico |  | 7.5 |  | 1.0012308207624034 |  |  | 4.6902
CHEN_2021_PLA_MECHANICAL_STIMULUS | C005 | PLA | PLA | PLA | 0 | 0 | 0 | 0 |  |  | 111867.3137254902 | scaffold | scaffold | 3D_printing/FDM | 3D_printing_extrusion | 64.8 |  | 7.5 | hydrolytic_mechanical | hydrolytic_mechanical | 1 | PBS | PBS_buffered | 34 | 6.7346 | excluido | estimulo_mecanico |  | 7.5 |  | 1.0012308207624034 |  |  | 6.7346
CHEN_2021_PLA_MECHANICAL_STIMULUS | C005 | PLA | PLA | PLA | 0 | 0 | 0 | 0 |  |  | 111867.3137254902 | scaffold | scaffold | 3D_printing/FDM | 3D_printing_extrusion | 64.8 |  | 7.5 | hydrolytic_mechanical | hydrolytic_mechanical | 1 | PBS | PBS_buffered | 37 | 7.9372 | excluido | estimulo_mecanico |  | 7.5 |  | 1.0012308207624034 |  |  | 7.6967
CHEN_2021_PLA_MECHANICAL_STIMULUS | C005 | PLA | PLA | PLA | 0 | 0 | 0 | 0 |  |  | 111867.3137254902 | scaffold | scaffold | 3D_printing/FDM | 3D_printing_extrusion | 64.8 |  | 7.5 | hydrolytic_mechanical | hydrolytic_mechanical | 1 | PBS | PBS_buffered | 40 | 8.298 | excluido | estimulo_mecanico |  | 7.5 |  | 1.0012308207624034 |  |  | 7.6967
CHEN_2021_PLA_MECHANICAL_STIMULUS | C005 | PLA | PLA | PLA | 0 | 0 | 0 | 0 |  |  | 111867.3137254902 | scaffold | scaffold | 3D_printing/FDM | 3D_printing_extrusion | 64.8 |  | 7.5 | hydrolytic_mechanical | hydrolytic_mechanical | 1 | PBS | PBS_buffered | 43 | 8.0575 | excluido | estimulo_mecanico |  | 7.5 |  | 1.0012308207624034 |  |  | 7.6967
CHEN_2021_PLA_MECHANICAL_STIMULUS | C005 | PLA | PLA | PLA | 0 | 0 | 0 | 0 |  |  | 111867.3137254902 | scaffold | scaffold | 3D_printing/FDM | 3D_printing_extrusion | 64.8 |  | 7.5 | hydrolytic_mechanical | hydrolytic_mechanical | 1 | PBS | PBS_buffered | 47 | 6.4941 | excluido | estimulo_mecanico |  | 7.5 |  | 1.0012308207624034 |  |  | 7.6967
CHEN_2021_PLA_MECHANICAL_STIMULUS | C005 | PLA | PLA | PLA | 0 | 0 | 0 | 0 |  |  | 111867.3137254902 | scaffold | scaffold | 3D_printing/FDM | 3D_printing_extrusion | 64.8 |  | 7.5 | hydrolytic_mechanical | hydrolytic_mechanical | 1 | PBS | PBS_buffered | 50 | 7.9143 | excluido | estimulo_mecanico |  | 7.5 |  | 1.0012308207624034 |  |  | 7.9143
CHEN_2021_PLA_MECHANICAL_STIMULUS | C005 | PLA | PLA | PLA | 0 | 0 | 0 | 0 |  |  | 111867.3137254902 | scaffold | scaffold | 3D_printing/FDM | 3D_printing_extrusion | 64.8 |  | 7.5 | hydrolytic_mechanical | hydrolytic_mechanical | 1 | PBS | PBS_buffered | 53 | 8.1054 | excluido | estimulo_mecanico |  | 7.5 |  | 1.0012308207624034 |  |  | 8.1054
CHEN_2021_PLA_MECHANICAL_STIMULUS | C005 | PLA | PLA | PLA | 0 | 0 | 0 | 0 |  |  | 111867.3137254902 | scaffold | scaffold | 3D_printing/FDM | 3D_printing_extrusion | 64.8 |  | 7.5 | hydrolytic_mechanical | hydrolytic_mechanical | 1 | PBS | PBS_buffered | 56 | 8.3454 | excluido | estimulo_mecanico |  | 7.5 |  | 1.0012308207624034 |  |  | 8.3454
CHEN_2021_PLA_MECHANICAL_STIMULUS | C005 | PLA | PLA | PLA | 0 | 0 | 0 | 0 |  |  | 111867.3137254902 | scaffold | scaffold | 3D_printing/FDM | 3D_printing_extrusion | 64.8 |  | 7.5 | hydrolytic_mechanical | hydrolytic_mechanical | 1 | PBS | PBS_buffered | 59 | 8.7791 | excluido | estimulo_mecanico |  | 7.5 |  | 1.0012308207624034 |  |  | 8.7791
CHEN_2021_PLA_MECHANICAL_STIMULUS | C005 | PLA | PLA | PLA | 0 | 0 | 0 | 0 |  |  | 111867.3137254902 | scaffold | scaffold | 3D_printing/FDM | 3D_printing_extrusion | 64.8 |  | 7.5 | hydrolytic_mechanical | hydrolytic_mechanical | 1 | PBS | PBS_buffered | 62 | 11.9059 | excluido | estimulo_mecanico |  | 7.5 |  | 1.0012308207624034 |  |  | 11.9059
CHEN_2021_PLA_MECHANICAL_STIMULUS | C005 | PLA | PLA | PLA | 0 | 0 | 0 | 0 |  |  | 111867.3137254902 | scaffold | scaffold | 3D_printing/FDM | 3D_printing_extrusion | 64.8 |  | 7.5 | hydrolytic_mechanical | hydrolytic_mechanical | 1 | PBS | PBS_buffered | 65 | 22.0078 | excluido | estimulo_mecanico |  | 7.5 |  | 1.0012308207624034 |  |  | 22.0078
CHEN_2021_PLA_MECHANICAL_STIMULUS | C005 | PLA | PLA | PLA | 0 | 0 | 0 | 0 |  |  | 111867.3137254902 | scaffold | scaffold | 3D_printing/FDM | 3D_printing_extrusion | 64.8 |  | 7.5 | hydrolytic_mechanical | hydrolytic_mechanical | 1 | PBS | PBS_buffered | 68 | 36.7999 | excluido | estimulo_mecanico |  | 7.5 |  | 1.0012308207624034 |  |  | 36.7999
CHEN_2021_PLA_MECHANICAL_STIMULUS | C005 | PLA | PLA | PLA | 0 | 0 | 0 | 0 |  |  | 111867.3137254902 | scaffold | scaffold | 3D_printing/FDM | 3D_printing_extrusion | 64.8 |  | 7.5 | hydrolytic_mechanical | hydrolytic_mechanical | 1 | PBS | PBS_buffered | 71 | 51.9528 | excluido | estimulo_mecanico |  | 7.5 |  | 1.0012308207624034 |  |  | 51.9528
CHEN_2021_PLA_MECHANICAL_STIMULUS | C005 | PLA | PLA | PLA | 0 | 0 | 0 | 0 |  |  | 111867.3137254902 | scaffold | scaffold | 3D_printing/FDM | 3D_printing_extrusion | 64.8 |  | 7.5 | hydrolytic_mechanical | hydrolytic_mechanical | 1 | PBS | PBS_buffered | 74 | 63.9789 | excluido | estimulo_mecanico |  | 7.5 |  | 1.0012308207624034 |  |  | 63.9789
CHEN_2021_PLA_MECHANICAL_STIMULUS | C005 | PLA | PLA | PLA | 0 | 0 | 0 | 0 |  |  | 111867.3137254902 | scaffold | scaffold | 3D_printing/FDM | 3D_printing_extrusion | 64.8 |  | 7.5 | hydrolytic_mechanical | hydrolytic_mechanical | 1 | PBS | PBS_buffered | 78 | 73.8403 | excluido | estimulo_mecanico |  | 7.5 |  | 1.0012308207624034 |  |  | 73.8403
CHEN_2021_PLA_MECHANICAL_STIMULUS | C005 | PLA | PLA | PLA | 0 | 0 | 0 | 0 |  |  | 111867.3137254902 | scaffold | scaffold | 3D_printing/FDM | 3D_printing_extrusion | 64.8 |  | 7.5 | hydrolytic_mechanical | hydrolytic_mechanical | 1 | PBS | PBS_buffered | 81 | 78.4103 | excluido | estimulo_mecanico |  | 7.5 |  | 1.0012308207624034 |  |  | 78.4103
CHEN_2021_PLA_MECHANICAL_STIMULUS | C005 | PLA | PLA | PLA | 0 | 0 | 0 | 0 |  |  | 111867.3137254902 | scaffold | scaffold | 3D_printing/FDM | 3D_printing_extrusion | 64.8 |  | 7.5 | hydrolytic_mechanical | hydrolytic_mechanical | 1 | PBS | PBS_buffered | 84 | 84.0625 | excluido | estimulo_mecanico |  | 7.5 |  | 1.0012308207624034 |  |  | 84.0625
CHEN_2021_PLA_MECHANICAL_STIMULUS | C005 | PLA | PLA | PLA | 0 | 0 | 0 | 0 |  |  | 111867.3137254902 | scaffold | scaffold | 3D_printing/FDM | 3D_printing_extrusion | 64.8 |  | 7.5 | hydrolytic_mechanical | hydrolytic_mechanical | 1 | PBS | PBS_buffered | 87 | 87.1893 | excluido | estimulo_mecanico |  | 7.5 |  | 1.0012308207624034 |  |  | 87.1893
CHEN_2021_PLA_MECHANICAL_STIMULUS | C005 | PLA | PLA | PLA | 0 | 0 | 0 | 0 |  |  | 111867.3137254902 | scaffold | scaffold | 3D_printing/FDM | 3D_printing_extrusion | 64.8 |  | 7.5 | hydrolytic_mechanical | hydrolytic_mechanical | 1 | PBS | PBS_buffered | 90 | 88.7527 | excluido | estimulo_mecanico |  | 7.5 |  | 1.0012308207624034 |  |  | 88.7527
CHI_2022_PLA_NHA | C006 | PLA | PLA | PLA | 0 | 0 | 0 | 0 |  |  | 111867.3137254902 | scaffold | scaffold | 3D_printing/FDM | 3D_printing_extrusion | 36 | 37 | 7.4 | hydrolytic | hydrolytic |  | PBS | PBS_buffered | 0 | 0 | nucleo |  | 37 | 7.4 | 1 | 1 | 0 |  | 0 | 0.4804818240645892 | 0.16490002175554727
CHI_2022_PLA_NHA | C006 | PLA | PLA | PLA | 0 | 0 | 0 | 0 |  |  | 111867.3137254902 | scaffold | scaffold | 3D_printing/FDM | 3D_printing_extrusion | 36 | 37 | 7.4 | hydrolytic | hydrolytic |  | PBS | PBS_buffered | 0.9655 | 0.134 | nucleo |  | 37 | 7.4 | 1 | 1 | 0.9655 |  | 0.134 | 0.4804818240645892 | 0.16490002175554727
CHI_2022_PLA_NHA | C006 | PLA | PLA | PLA | 0 | 0 | 0 | 0 |  |  | 111867.3137254902 | scaffold | scaffold | 3D_printing/FDM | 3D_printing_extrusion | 36 | 37 | 7.4 | hydrolytic | hydrolytic |  | PBS | PBS_buffered | 1.931 | 0.2928 | nucleo |  | 37 | 7.4 | 1 | 1 | 1.931 |  | 0.2928 | 0.4804818240645892 | 0.16490002175554727
CHI_2022_PLA_NHA | C006 | PLA | PLA | PLA | 0 | 0 | 0 | 0 |  |  | 111867.3137254902 | scaffold | scaffold | 3D_printing/FDM | 3D_printing_extrusion | 36 | 37 | 7.4 | hydrolytic | hydrolytic |  | PBS | PBS_buffered | 2.8966 | 0.4515 | nucleo |  | 37 | 7.4 | 1 | 1 | 2.8966 |  | 0.4515 | 0.4804818240645892 | 0.16490002175554727
CHI_2022_PLA_NHA | C006 | PLA | PLA | PLA | 0 | 0 | 0 | 0 |  |  | 111867.3137254902 | scaffold | scaffold | 3D_printing/FDM | 3D_printing_extrusion | 36 | 37 | 7.4 | hydrolytic | hydrolytic |  | PBS | PBS_buffered | 3.8621 | 0.6102 | nucleo |  | 37 | 7.4 | 1 | 1 | 3.8621 |  | 0.6102 | 0.4804818240645892 | 0.16490002175554727
CHI_2022_PLA_NHA | C006 | PLA | PLA | PLA | 0 | 0 | 0 | 0 |  |  | 111867.3137254902 | scaffold | scaffold | 3D_printing/FDM | 3D_printing_extrusion | 36 | 37 | 7.4 | hydrolytic | hydrolytic |  | PBS | PBS_buffered | 4.8276 | 0.769 | nucleo |  | 37 | 7.4 | 1 | 1 | 4.8276 |  | 0.769 | 0.4804818240645892 | 0.16490002175554727
CHI_2022_PLA_NHA | C006 | PLA | PLA | PLA | 0 | 0 | 0 | 0 |  |  | 111867.3137254902 | scaffold | scaffold | 3D_printing/FDM | 3D_printing_extrusion | 36 | 37 | 7.4 | hydrolytic | hydrolytic |  | PBS | PBS_buffered | 5.7931 | 0.9101 | nucleo |  | 37 | 7.4 | 1 | 1 | 5.7931 |  | 0.9101 | 0.4804818240645892 | 0.16490002175554727
CHI_2022_PLA_NHA | C006 | PLA | PLA | PLA | 0 | 0 | 0 | 0 |  |  | 111867.3137254902 | scaffold | scaffold | 3D_printing/FDM | 3D_printing_extrusion | 36 | 37 | 7.4 | hydrolytic | hydrolytic |  | PBS | PBS_buffered | 6.7586 | 1.0511 | nucleo |  | 37 | 7.4 | 1 | 1 | 6.7586 |  | 1.0511 | 0.4804818240645892 | 0.16490002175554727
CHI_2022_PLA_NHA | C006 | PLA | PLA | PLA | 0 | 0 | 0 | 0 |  |  | 111867.3137254902 | scaffold | scaffold | 3D_printing/FDM | 3D_printing_extrusion | 36 | 37 | 7.4 | hydrolytic | hydrolytic |  | PBS | PBS_buffered | 7.7241 | 1.157 | nucleo |  | 37 | 7.4 | 1 | 1 | 7.7241 |  | 1.157 | 0.4804818240645892 | 0.16490002175554727
CHI_2022_PLA_NHA | C006 | PLA | PLA | PLA | 0 | 0 | 0 | 0 |  |  | 111867.3137254902 | scaffold | scaffold | 3D_printing/FDM | 3D_printing_extrusion | 36 | 37 | 7.4 | hydrolytic | hydrolytic |  | PBS | PBS_buffered | 8.6897 | 1.2628 | nucleo |  | 37 | 7.4 | 1 | 1 | 8.6897 |  | 1.2628 | 0.4804818240645892 | 0.16490002175554727
CHI_2022_PLA_NHA | C006 | PLA | PLA | PLA | 0 | 0 | 0 | 0 |  |  | 111867.3137254902 | scaffold | scaffold | 3D_printing/FDM | 3D_printing_extrusion | 36 | 37 | 7.4 | hydrolytic | hydrolytic |  | PBS | PBS_buffered | 9.6552 | 1.3686 | nucleo |  | 37 | 7.4 | 1 | 1 | 9.6552 |  | 1.3686 | 0.4804818240645892 | 0.16490002175554727
CHI_2022_PLA_NHA | C006 | PLA | PLA | PLA | 0 | 0 | 0 | 0 |  |  | 111867.3137254902 | scaffold | scaffold | 3D_printing/FDM | 3D_printing_extrusion | 36 | 37 | 7.4 | hydrolytic | hydrolytic |  | PBS | PBS_buffered | 10.6207 | 1.4392 | nucleo |  | 37 | 7.4 | 1 | 1 | 10.6207 |  | 1.4392 | 0.4804818240645892 | 0.16490002175554727
CHI_2022_PLA_NHA | C006 | PLA | PLA | PLA | 0 | 0 | 0 | 0 |  |  | 111867.3137254902 | scaffold | scaffold | 3D_printing/FDM | 3D_printing_extrusion | 36 | 37 | 7.4 | hydrolytic | hydrolytic |  | PBS | PBS_buffered | 11.5862 | 1.545 | nucleo |  | 37 | 7.4 | 1 | 1 | 11.5862 |  | 1.545 | 0.4804818240645892 | 0.16490002175554727
CHI_2022_PLA_NHA | C006 | PLA | PLA | PLA | 0 | 0 | 0 | 0 |  |  | 111867.3137254902 | scaffold | scaffold | 3D_printing/FDM | 3D_printing_extrusion | 36 | 37 | 7.4 | hydrolytic | hydrolytic |  | PBS | PBS_buffered | 12.5517 | 1.6508 | nucleo |  | 37 | 7.4 | 1 | 1 | 12.5517 |  | 1.6508 | 0.4804818240645892 | 0.16490002175554727
CHI_2022_PLA_NHA | C006 | PLA | PLA | PLA | 0 | 0 | 0 | 0 |  |  | 111867.3137254902 | scaffold | scaffold | 3D_printing/FDM | 3D_printing_extrusion | 36 | 37 | 7.4 | hydrolytic | hydrolytic |  | PBS | PBS_buffered | 13.5172 | 1.7213 | nucleo |  | 37 | 7.4 | 1 | 1 | 13.5172 |  | 1.7213 | 0.4804818240645892 | 0.16490002175554727
CHI_2022_PLA_NHA | C006 | PLA | PLA | PLA | 0 | 0 | 0 | 0 |  |  | 111867.3137254902 | scaffold | scaffold | 3D_printing/FDM | 3D_printing_extrusion | 36 | 37 | 7.4 | hydrolytic | hydrolytic |  | PBS | PBS_buffered | 14.4828 | 1.8272 | nucleo |  | 37 | 7.4 | 1 | 1 | 14.4828 |  | 1.8272 | 0.4804818240645892 | 0.16490002175554727
CHI_2022_PLA_NHA | C006 | PLA | PLA | PLA | 0 | 0 | 0 | 0 |  |  | 111867.3137254902 | scaffold | scaffold | 3D_printing/FDM | 3D_printing_extrusion | 36 | 37 | 7.4 | hydrolytic | hydrolytic |  | PBS | PBS_buffered | 15.4483 | 1.933 | nucleo |  | 37 | 7.4 | 1 | 1 | 15.4483 |  | 1.933 | 0.4804818240645892 | 0.16490002175554727
CHI_2022_PLA_NHA | C006 | PLA | PLA | PLA | 0 | 0 | 0 | 0 |  |  | 111867.3137254902 | scaffold | scaffold | 3D_printing/FDM | 3D_printing_extrusion | 36 | 37 | 7.4 | hydrolytic | hydrolytic |  | PBS | PBS_buffered | 16.4138 | 2.0212 | nucleo |  | 37 | 7.4 | 1 | 1 | 16.4138 |  | 2.0212 | 0.4804818240645892 | 0.16490002175554727
CHI_2022_PLA_NHA | C006 | PLA | PLA | PLA | 0 | 0 | 0 | 0 |  |  | 111867.3137254902 | scaffold | scaffold | 3D_printing/FDM | 3D_printing_extrusion | 36 | 37 | 7.4 | hydrolytic | hydrolytic |  | PBS | PBS_buffered | 17.3793 | 2.127 | nucleo |  | 37 | 7.4 | 1 | 1 | 17.3793 |  | 2.127 | 0.4804818240645892 | 0.16490002175554727
CHI_2022_PLA_NHA | C006 | PLA | PLA | PLA | 0 | 0 | 0 | 0 |  |  | 111867.3137254902 | scaffold | scaffold | 3D_printing/FDM | 3D_printing_extrusion | 36 | 37 | 7.4 | hydrolytic | hydrolytic |  | PBS | PBS_buffered | 18.3448 | 2.2152 | nucleo |  | 37 | 7.4 | 1 | 1 | 18.3448 |  | 2.2152 | 0.4804818240645892 | 0.16490002175554727
CHI_2022_PLA_NHA | C006 | PLA | PLA | PLA | 0 | 0 | 0 | 0 |  |  | 111867.3137254902 | scaffold | scaffold | 3D_printing/FDM | 3D_printing_extrusion | 36 | 37 | 7.4 | hydrolytic | hydrolytic |  | PBS | PBS_buffered | 19.3103 | 2.321 | nucleo |  | 37 | 7.4 | 1 | 1 | 19.3103 |  | 2.321 | 0.4804818240645892 | 0.16490002175554727
CHI_2022_PLA_NHA | C006 | PLA | PLA | PLA | 0 | 0 | 0 | 0 |  |  | 111867.3137254902 | scaffold | scaffold | 3D_printing/FDM | 3D_printing_extrusion | 36 | 37 | 7.4 | hydrolytic | hydrolytic |  | PBS | PBS_buffered | 20.2759 | 2.4268 | nucleo |  | 37 | 7.4 | 1 | 1 | 20.2759 |  | 2.4268 | 0.4804818240645892 | 0.16490002175554727
CHI_2022_PLA_NHA | C006 | PLA | PLA | PLA | 0 | 0 | 0 | 0 |  |  | 111867.3137254902 | scaffold | scaffold | 3D_printing/FDM | 3D_printing_extrusion | 36 | 37 | 7.4 | hydrolytic | hydrolytic |  | PBS | PBS_buffered | 21.2414 | 2.4974 | nucleo |  | 37 | 7.4 | 1 | 1 | 21.2414 |  | 2.4974 | 0.4804818240645892 | 0.16490002175554727
CHI_2022_PLA_NHA | C006 | PLA | PLA | PLA | 0 | 0 | 0 | 0 |  |  | 111867.3137254902 | scaffold | scaffold | 3D_printing/FDM | 3D_printing_extrusion | 36 | 37 | 7.4 | hydrolytic | hydrolytic |  | PBS | PBS_buffered | 22.2069 | 2.5326 | nucleo |  | 37 | 7.4 | 1 | 1 | 22.2069 |  | 2.5326 | 0.4804818240645892 | 0.16490002175554727
CHI_2022_PLA_NHA | C006 | PLA | PLA | PLA | 0 | 0 | 0 | 0 |  |  | 111867.3137254902 | scaffold | scaffold | 3D_printing/FDM | 3D_printing_extrusion | 36 | 37 | 7.4 | hydrolytic | hydrolytic |  | PBS | PBS_buffered | 23.1724 | 2.5679 | nucleo |  | 37 | 7.4 | 1 | 1 | 23.1724 |  | 2.5679 | 0.4804818240645892 | 0.16490002175554727
CHI_2022_PLA_NHA | C006 | PLA | PLA | PLA | 0 | 0 | 0 | 0 |  |  | 111867.3137254902 | scaffold | scaffold | 3D_printing/FDM | 3D_printing_extrusion | 36 | 37 | 7.4 | hydrolytic | hydrolytic |  | PBS | PBS_buffered | 24.1379 | 2.6032 | nucleo |  | 37 | 7.4 | 1 | 1 | 24.1379 |  | 2.6032 | 0.4804818240645892 | 0.16490002175554727
CHI_2022_PLA_NHA | C006 | PLA | PLA | PLA | 0 | 0 | 0 | 0 |  |  | 111867.3137254902 | scaffold | scaffold | 3D_printing/FDM | 3D_printing_extrusion | 36 | 37 | 7.4 | hydrolytic | hydrolytic |  | PBS | PBS_buffered | 25.1034 | 2.6384 | nucleo |  | 37 | 7.4 | 1 | 1 | 25.1034 |  | 2.6384 | 0.4804818240645892 | 0.16490002175554727
CHI_2022_PLA_NHA | C006 | PLA | PLA | PLA | 0 | 0 | 0 | 0 |  |  | 111867.3137254902 | scaffold | scaffold | 3D_printing/FDM | 3D_printing_extrusion | 36 | 37 | 7.4 | hydrolytic | hydrolytic |  | PBS | PBS_buffered | 26.069 | 2.6737 | nucleo |  | 37 | 7.4 | 1 | 1 | 26.069 |  | 2.6737 | 0.4804818240645892 | 0.16490002175554727
CHI_2022_PLA_NHA | C006 | PLA | PLA | PLA | 0 | 0 | 0 | 0 |  |  | 111867.3137254902 | scaffold | scaffold | 3D_printing/FDM | 3D_printing_extrusion | 36 | 37 | 7.4 | hydrolytic | hydrolytic |  | PBS | PBS_buffered | 27.0345 | 2.709 | nucleo |  | 37 | 7.4 | 1 | 1 | 27.0345 |  | 2.709 | 0.4804818240645892 | 0.16490002175554727
CHI_2022_PLA_NHA | C006 | PLA | PLA | PLA | 0 | 0 | 0 | 0 |  |  | 111867.3137254902 | scaffold | scaffold | 3D_printing/FDM | 3D_printing_extrusion | 36 | 37 | 7.4 | hydrolytic | hydrolytic |  | PBS | PBS_buffered | 28 | 2.7443 | nucleo |  | 37 | 7.4 | 1 | 1 | 28 |  | 2.7443 | 0.4804818240645892 | 0.16490002175554727
MALONE_2024_PLLA_TEMPERATURE | C007 | PLLA | PLLA | PLLA | 1 | 0 | 0 | 0 |  |  | 180070.0 | fiber | fiber | 3D_printing/FDM | 3D_printing_extrusion |  | 37 | 7.4 | hydrolytic | hydrolytic |  | PBS | PBS_buffered | 0 | 0 | nucleo |  | 37 | 7.4 | 1 | 1 | 0 |  | 0 | -21.714092648442048 | 1.2567182095079894
MALONE_2024_PLLA_TEMPERATURE | C007 | PLLA | PLLA | PLLA | 1 | 0 | 0 | 0 |  |  | 180070.0 | fiber | fiber | 3D_printing/FDM | 3D_printing_extrusion |  | 37 | 7.4 | hydrolytic | hydrolytic |  | PBS | PBS_buffered | 3.0508 | 0.5324 | nucleo |  | 37 | 7.4 | 1 | 1 | 3.0508 |  | 0.5324 | -21.714092648442048 | 1.2567182095079894
MALONE_2024_PLLA_TEMPERATURE | C007 | PLLA | PLLA | PLLA | 1 | 0 | 0 | 0 |  |  | 180070.0 | fiber | fiber | 3D_printing/FDM | 3D_printing_extrusion |  | 37 | 7.4 | hydrolytic | hydrolytic |  | PBS | PBS_buffered | 6.1017 | 0.8489 | nucleo |  | 37 | 7.4 | 1 | 1 | 6.1017 |  | 0.7357 | -21.714092648442048 | 1.2567182095079894
MALONE_2024_PLLA_TEMPERATURE | C007 | PLLA | PLLA | PLLA | 1 | 0 | 0 | 0 |  |  | 180070.0 | fiber | fiber | 3D_printing/FDM | 3D_printing_extrusion |  | 37 | 7.4 | hydrolytic | hydrolytic |  | PBS | PBS_buffered | 9.1525 | 0.8489 | nucleo |  | 37 | 7.4 | 1 | 1 | 9.1525 |  | 0.7357 | -21.714092648442048 | 1.2567182095079894
MALONE_2024_PLLA_TEMPERATURE | C007 | PLLA | PLLA | PLLA | 1 | 0 | 0 | 0 |  |  | 180070.0 | fiber | fiber | 3D_printing/FDM | 3D_printing_extrusion |  | 37 | 7.4 | hydrolytic | hydrolytic |  | PBS | PBS_buffered | 12.2034 | 0.8489 | nucleo |  | 37 | 7.4 | 1 | 1 | 12.2034 |  | 0.7357 | -21.714092648442048 | 1.2567182095079894
MALONE_2024_PLLA_TEMPERATURE | C007 | PLLA | PLLA | PLLA | 1 | 0 | 0 | 0 |  |  | 180070.0 | fiber | fiber | 3D_printing/FDM | 3D_printing_extrusion |  | 37 | 7.4 | hydrolytic | hydrolytic |  | PBS | PBS_buffered | 15.2542 | 0.8489 | nucleo |  | 37 | 7.4 | 1 | 1 | 15.2542 |  | 0.7357 | -21.714092648442048 | 1.2567182095079894
MALONE_2024_PLLA_TEMPERATURE | C007 | PLLA | PLLA | PLLA | 1 | 0 | 0 | 0 |  |  | 180070.0 | fiber | fiber | 3D_printing/FDM | 3D_printing_extrusion |  | 37 | 7.4 | hydrolytic | hydrolytic |  | PBS | PBS_buffered | 18.3051 | 0.6791 | nucleo |  | 37 | 7.4 | 1 | 1 | 18.3051 |  | 0.7357 | -21.714092648442048 | 1.2567182095079894
MALONE_2024_PLLA_TEMPERATURE | C007 | PLLA | PLLA | PLLA | 1 | 0 | 0 | 0 |  |  | 180070.0 | fiber | fiber | 3D_printing/FDM | 3D_printing_extrusion |  | 37 | 7.4 | hydrolytic | hydrolytic |  | PBS | PBS_buffered | 21.3559 | 0.6791 | nucleo |  | 37 | 7.4 | 1 | 1 | 21.3559 |  | 0.7357 | -21.714092648442048 | 1.2567182095079894
MALONE_2024_PLLA_TEMPERATURE | C007 | PLLA | PLLA | PLLA | 1 | 0 | 0 | 0 |  |  | 180070.0 | fiber | fiber | 3D_printing/FDM | 3D_printing_extrusion |  | 37 | 7.4 | hydrolytic | hydrolytic |  | PBS | PBS_buffered | 24.4068 | 0.6791 | nucleo |  | 37 | 7.4 | 1 | 1 | 24.4068 |  | 0.7357 | -21.714092648442048 | 1.2567182095079894
MALONE_2024_PLLA_TEMPERATURE | C007 | PLLA | PLLA | PLLA | 1 | 0 | 0 | 0 |  |  | 180070.0 | fiber | fiber | 3D_printing/FDM | 3D_printing_extrusion |  | 37 | 7.4 | hydrolytic | hydrolytic |  | PBS | PBS_buffered | 27.4576 | 0.6791 | nucleo |  | 37 | 7.4 | 1 | 1 | 27.4576 |  | 0.7357 | -21.714092648442048 | 1.2567182095079894
MALONE_2024_PLLA_TEMPERATURE | C007 | PLLA | PLLA | PLLA | 1 | 0 | 0 | 0 |  |  | 180070.0 | fiber | fiber | 3D_printing/FDM | 3D_printing_extrusion |  | 37 | 7.4 | hydrolytic | hydrolytic |  | PBS | PBS_buffered | 30.5085 | 0.6791 | nucleo |  | 37 | 7.4 | 1 | 1 | 30.5085 |  | 0.7357 | -21.714092648442048 | 1.2567182095079894
MALONE_2024_PLLA_TEMPERATURE | C007 | PLLA | PLLA | PLLA | 1 | 0 | 0 | 0 |  |  | 180070.0 | fiber | fiber | 3D_printing/FDM | 3D_printing_extrusion |  | 37 | 7.4 | hydrolytic | hydrolytic |  | PBS | PBS_buffered | 33.5593 | 0.6791 | nucleo |  | 37 | 7.4 | 1 | 1 | 33.5593 |  | 0.7357 | -21.714092648442048 | 1.2567182095079894
MALONE_2024_PLLA_TEMPERATURE | C007 | PLLA | PLLA | PLLA | 1 | 0 | 0 | 0 |  |  | 180070.0 | fiber | fiber | 3D_printing/FDM | 3D_printing_extrusion |  | 37 | 7.4 | hydrolytic | hydrolytic |  | PBS | PBS_buffered | 36.6102 | 0.6791 | nucleo |  | 37 | 7.4 | 1 | 1 | 36.6102 |  | 0.7357 | -21.714092648442048 | 1.2567182095079894
MALONE_2024_PLLA_TEMPERATURE | C007 | PLLA | PLLA | PLLA | 1 | 0 | 0 | 0 |  |  | 180070.0 | fiber | fiber | 3D_printing/FDM | 3D_printing_extrusion |  | 37 | 7.4 | hydrolytic | hydrolytic |  | PBS | PBS_buffered | 39.661 | 0.6791 | nucleo |  | 37 | 7.4 | 1 | 1 | 39.661 |  | 0.7357 | -21.714092648442048 | 1.2567182095079894
MALONE_2024_PLLA_TEMPERATURE | C007 | PLLA | PLLA | PLLA | 1 | 0 | 0 | 0 |  |  | 180070.0 | fiber | fiber | 3D_printing/FDM | 3D_printing_extrusion |  | 37 | 7.4 | hydrolytic | hydrolytic |  | PBS | PBS_buffered | 42.7119 | 1.1885 | nucleo |  | 37 | 7.4 | 1 | 1 | 42.7119 |  | 1.1885 | -21.714092648442048 | 1.2567182095079894
MALONE_2024_PLLA_TEMPERATURE | C007 | PLLA | PLLA | PLLA | 1 | 0 | 0 | 0 |  |  | 180070.0 | fiber | fiber | 3D_printing/FDM | 3D_printing_extrusion |  | 37 | 7.4 | hydrolytic | hydrolytic |  | PBS | PBS_buffered | 45.7627 | 1.3582 | nucleo |  | 37 | 7.4 | 1 | 1 | 45.7627 |  | 1.3582 | -21.714092648442048 | 1.2567182095079894
MALONE_2024_PLLA_TEMPERATURE | C007 | PLLA | PLLA | PLLA | 1 | 0 | 0 | 0 |  |  | 180070.0 | fiber | fiber | 3D_printing/FDM | 3D_printing_extrusion |  | 37 | 7.4 | hydrolytic | hydrolytic |  | PBS | PBS_buffered | 48.8136 | 1.6978 | nucleo |  | 37 | 7.4 | 1 | 1 | 48.8136 |  | 1.6978 | -21.714092648442048 | 1.2567182095079894
MALONE_2024_PLLA_TEMPERATURE | C007 | PLLA | PLLA | PLLA | 1 | 0 | 0 | 0 |  |  | 180070.0 | fiber | fiber | 3D_printing/FDM | 3D_printing_extrusion |  | 37 | 7.4 | hydrolytic | hydrolytic |  | PBS | PBS_buffered | 51.8644 | 2.0891 | nucleo |  | 37 | 7.4 | 1 | 1 | 51.8644 |  | 2.0891 | -21.714092648442048 | 1.2567182095079894
MALONE_2024_PLLA_TEMPERATURE | C007 | PLLA | PLLA | PLLA | 1 | 0 | 0 | 0 |  |  | 180070.0 | fiber | fiber | 3D_printing/FDM | 3D_printing_extrusion |  | 37 | 7.4 | hydrolytic | hydrolytic |  | PBS | PBS_buffered | 54.9153 | 2.5467 | nucleo |  | 37 | 7.4 | 1 | 1 | 54.9153 |  | 2.5467 | -21.714092648442048 | 1.2567182095079894
MALONE_2024_PLLA_TEMPERATURE | C007 | PLLA | PLLA | PLLA | 1 | 0 | 0 | 0 |  |  | 180070.0 | fiber | fiber | 3D_printing/FDM | 3D_printing_extrusion |  | 37 | 7.4 | hydrolytic | hydrolytic |  | PBS | PBS_buffered | 57.9661 | 2.9841 | nucleo |  | 37 | 7.4 | 1 | 1 | 57.9661 |  | 2.652458536585366 | -21.714092648442048 | 1.2567182095079894
MALONE_2024_PLLA_TEMPERATURE | C007 | PLLA | PLLA | PLLA | 1 | 0 | 0 | 0 |  |  | 180070.0 | fiber | fiber | 3D_printing/FDM | 3D_printing_extrusion |  | 37 | 7.4 | hydrolytic | hydrolytic |  | PBS | PBS_buffered | 61.0169 | 3.056 | nucleo |  | 37 | 7.4 | 1 | 1 | 61.0169 |  | 2.652458536585366 | -21.714092648442048 | 1.2567182095079894
MALONE_2024_PLLA_TEMPERATURE | C007 | PLLA | PLLA | PLLA | 1 | 0 | 0 | 0 |  |  | 180070.0 | fiber | fiber | 3D_printing/FDM | 3D_printing_extrusion |  | 37 | 7.4 | hydrolytic | hydrolytic |  | PBS | PBS_buffered | 64.0678 | 3.056 | nucleo |  | 37 | 7.4 | 1 | 1 | 64.0678 |  | 2.652458536585366 | -21.714092648442048 | 1.2567182095079894
MALONE_2024_PLLA_TEMPERATURE | C007 | PLLA | PLLA | PLLA | 1 | 0 | 0 | 0 |  |  | 180070.0 | fiber | fiber | 3D_printing/FDM | 3D_printing_extrusion |  | 37 | 7.4 | hydrolytic | hydrolytic |  | PBS | PBS_buffered | 67.1186 | 3.056 | nucleo |  | 37 | 7.4 | 1 | 1 | 67.1186 |  | 2.652458536585366 | -21.714092648442048 | 1.2567182095079894
MALONE_2024_PLLA_TEMPERATURE | C007 | PLLA | PLLA | PLLA | 1 | 0 | 0 | 0 |  |  | 180070.0 | fiber | fiber | 3D_printing/FDM | 3D_printing_extrusion |  | 37 | 7.4 | hydrolytic | hydrolytic |  | PBS | PBS_buffered | 70.1695 | 3.056 | nucleo |  | 37 | 7.4 | 1 | 1 | 70.1695 |  | 2.652458536585366 | -21.714092648442048 | 1.2567182095079894
MALONE_2024_PLLA_TEMPERATURE | C007 | PLLA | PLLA | PLLA | 1 | 0 | 0 | 0 |  |  | 180070.0 | fiber | fiber | 3D_printing/FDM | 3D_printing_extrusion |  | 37 | 7.4 | hydrolytic | hydrolytic |  | PBS | PBS_buffered | 73.2203 | 3.056 | nucleo |  | 37 | 7.4 | 1 | 1 | 73.2203 |  | 2.652458536585366 | -21.714092648442048 | 1.2567182095079894
MALONE_2024_PLLA_TEMPERATURE | C007 | PLLA | PLLA | PLLA | 1 | 0 | 0 | 0 |  |  | 180070.0 | fiber | fiber | 3D_printing/FDM | 3D_printing_extrusion |  | 37 | 7.4 | hydrolytic | hydrolytic |  | PBS | PBS_buffered | 76.2712 | 3.056 | nucleo |  | 37 | 7.4 | 1 | 1 | 76.2712 |  | 2.652458536585366 | -21.714092648442048 | 1.2567182095079894
MALONE_2024_PLLA_TEMPERATURE | C007 | PLLA | PLLA | PLLA | 1 | 0 | 0 | 0 |  |  | 180070.0 | fiber | fiber | 3D_printing/FDM | 3D_printing_extrusion |  | 37 | 7.4 | hydrolytic | hydrolytic |  | PBS | PBS_buffered | 79.322 | 3.056 | nucleo |  | 37 | 7.4 | 1 | 1 | 79.322 |  | 2.652458536585366 | -21.714092648442048 | 1.2567182095079894
MALONE_2024_PLLA_TEMPERATURE | C007 | PLLA | PLLA | PLLA | 1 | 0 | 0 | 0 |  |  | 180070.0 | fiber | fiber | 3D_printing/FDM | 3D_printing_extrusion |  | 37 | 7.4 | hydrolytic | hydrolytic |  | PBS | PBS_buffered | 82.3729 | 3.056 | nucleo |  | 37 | 7.4 | 1 | 1 | 82.3729 |  | 2.652458536585366 | -21.714092648442048 | 1.2567182095079894
MALONE_2024_PLLA_TEMPERATURE | C007 | PLLA | PLLA | PLLA | 1 | 0 | 0 | 0 |  |  | 180070.0 | fiber | fiber | 3D_printing/FDM | 3D_printing_extrusion |  | 37 | 7.4 | hydrolytic | hydrolytic |  | PBS | PBS_buffered | 85.4237 | 3.056 | nucleo |  | 37 | 7.4 | 1 | 1 | 85.4237 |  | 2.652458536585366 | -21.714092648442048 | 1.2567182095079894
MALONE_2024_PLLA_TEMPERATURE | C007 | PLLA | PLLA | PLLA | 1 | 0 | 0 | 0 |  |  | 180070.0 | fiber | fiber | 3D_printing/FDM | 3D_printing_extrusion |  | 37 | 7.4 | hydrolytic | hydrolytic |  | PBS | PBS_buffered | 88.4746 | 3.056 | nucleo |  | 37 | 7.4 | 1 | 1 | 88.4746 |  | 2.652458536585366 | -21.714092648442048 | 1.2567182095079894
MALONE_2024_PLLA_TEMPERATURE | C007 | PLLA | PLLA | PLLA | 1 | 0 | 0 | 0 |  |  | 180070.0 | fiber | fiber | 3D_printing/FDM | 3D_printing_extrusion |  | 37 | 7.4 | hydrolytic | hydrolytic |  | PBS | PBS_buffered | 91.5254 | 3.056 | nucleo |  | 37 | 7.4 | 1 | 1 | 91.5254 |  | 2.652458536585366 | -21.714092648442048 | 1.2567182095079894
MALONE_2024_PLLA_TEMPERATURE | C007 | PLLA | PLLA | PLLA | 1 | 0 | 0 | 0 |  |  | 180070.0 | fiber | fiber | 3D_printing/FDM | 3D_printing_extrusion |  | 37 | 7.4 | hydrolytic | hydrolytic |  | PBS | PBS_buffered | 94.5763 | 3.3956 | nucleo |  | 37 | 7.4 | 1 | 1 | 94.5763 |  | 2.652458536585366 | -21.714092648442048 | 1.2567182095079894
MALONE_2024_PLLA_TEMPERATURE | C007 | PLLA | PLLA | PLLA | 1 | 0 | 0 | 0 |  |  | 180070.0 | fiber | fiber | 3D_printing/FDM | 3D_printing_extrusion |  | 37 | 7.4 | hydrolytic | hydrolytic |  | PBS | PBS_buffered | 97.6271 | 3.7351 | nucleo |  | 37 | 7.4 | 1 | 1 | 97.6271 |  | 2.652458536585366 | -21.714092648442048 | 1.2567182095079894
MALONE_2024_PLLA_TEMPERATURE | C007 | PLLA | PLLA | PLLA | 1 | 0 | 0 | 0 |  |  | 180070.0 | fiber | fiber | 3D_printing/FDM | 3D_printing_extrusion |  | 37 | 7.4 | hydrolytic | hydrolytic |  | PBS | PBS_buffered | 100.678 | 4.0747 | nucleo |  | 37 | 7.4 | 1 | 1 | 100.678 |  | 2.652458536585366 | -21.714092648442048 | 1.2567182095079894
MALONE_2024_PLLA_TEMPERATURE | C007 | PLLA | PLLA | PLLA | 1 | 0 | 0 | 0 |  |  | 180070.0 | fiber | fiber | 3D_printing/FDM | 3D_printing_extrusion |  | 37 | 7.4 | hydrolytic | hydrolytic |  | PBS | PBS_buffered | 103.7288 | 4.4143 | nucleo |  | 37 | 7.4 | 1 | 1 | 103.7288 |  | 2.652458536585366 | -21.714092648442048 | 1.2567182095079894
MALONE_2024_PLLA_TEMPERATURE | C007 | PLLA | PLLA | PLLA | 1 | 0 | 0 | 0 |  |  | 180070.0 | fiber | fiber | 3D_printing/FDM | 3D_printing_extrusion |  | 37 | 7.4 | hydrolytic | hydrolytic |  | PBS | PBS_buffered | 106.7797 | 4.4143 | nucleo |  | 37 | 7.4 | 1 | 1 | 106.7797 |  | 2.652458536585366 | -21.714092648442048 | 1.2567182095079894
MALONE_2024_PLLA_TEMPERATURE | C007 | PLLA | PLLA | PLLA | 1 | 0 | 0 | 0 |  |  | 180070.0 | fiber | fiber | 3D_printing/FDM | 3D_printing_extrusion |  | 37 | 7.4 | hydrolytic | hydrolytic |  | PBS | PBS_buffered | 109.8305 | 4.4143 | nucleo |  | 37 | 7.4 | 1 | 1 | 109.8305 |  | 2.652458536585366 | -21.714092648442048 | 1.2567182095079894
MALONE_2024_PLLA_TEMPERATURE | C007 | PLLA | PLLA | PLLA | 1 | 0 | 0 | 0 |  |  | 180070.0 | fiber | fiber | 3D_printing/FDM | 3D_printing_extrusion |  | 37 | 7.4 | hydrolytic | hydrolytic |  | PBS | PBS_buffered | 112.8814 | 4.4085 | nucleo |  | 37 | 7.4 | 1 | 1 | 112.8814 |  | 2.652458536585366 | -21.714092648442048 | 1.2567182095079894
MALONE_2024_PLLA_TEMPERATURE | C007 | PLLA | PLLA | PLLA | 1 | 0 | 0 | 0 |  |  | 180070.0 | fiber | fiber | 3D_printing/FDM | 3D_printing_extrusion |  | 37 | 7.4 | hydrolytic | hydrolytic |  | PBS | PBS_buffered | 115.9322 | 4.0747 | nucleo |  | 37 | 7.4 | 1 | 1 | 115.9322 |  | 2.652458536585366 | -21.714092648442048 | 1.2567182095079894
MALONE_2024_PLLA_TEMPERATURE | C007 | PLLA | PLLA | PLLA | 1 | 0 | 0 | 0 |  |  | 180070.0 | fiber | fiber | 3D_printing/FDM | 3D_printing_extrusion |  | 37 | 7.4 | hydrolytic | hydrolytic |  | PBS | PBS_buffered | 118.9831 | 3.7351 | nucleo |  | 37 | 7.4 | 1 | 1 | 118.9831 |  | 2.652458536585366 | -21.714092648442048 | 1.2567182095079894
MALONE_2024_PLLA_TEMPERATURE | C007 | PLLA | PLLA | PLLA | 1 | 0 | 0 | 0 |  |  | 180070.0 | fiber | fiber | 3D_printing/FDM | 3D_printing_extrusion |  | 37 | 7.4 | hydrolytic | hydrolytic |  | PBS | PBS_buffered | 122.0339 | 3.7351 | nucleo |  | 37 | 7.4 | 1 | 1 | 122.0339 |  | 2.652458536585366 | -21.714092648442048 | 1.2567182095079894
MALONE_2024_PLLA_TEMPERATURE | C007 | PLLA | PLLA | PLLA | 1 | 0 | 0 | 0 |  |  | 180070.0 | fiber | fiber | 3D_printing/FDM | 3D_printing_extrusion |  | 37 | 7.4 | hydrolytic | hydrolytic |  | PBS | PBS_buffered | 125.0847 | 3.3956 | nucleo |  | 37 | 7.4 | 1 | 1 | 125.0847 |  | 2.652458536585366 | -21.714092648442048 | 1.2567182095079894
MALONE_2024_PLLA_TEMPERATURE | C007 | PLLA | PLLA | PLLA | 1 | 0 | 0 | 0 |  |  | 180070.0 | fiber | fiber | 3D_printing/FDM | 3D_printing_extrusion |  | 37 | 7.4 | hydrolytic | hydrolytic |  | PBS | PBS_buffered | 128.1356 | 3.056 | nucleo |  | 37 | 7.4 | 1 | 1 | 128.1356 |  | 2.652458536585366 | -21.714092648442048 | 1.2567182095079894
MALONE_2024_PLLA_TEMPERATURE | C007 | PLLA | PLLA | PLLA | 1 | 0 | 0 | 0 |  |  | 180070.0 | fiber | fiber | 3D_printing/FDM | 3D_printing_extrusion |  | 37 | 7.4 | hydrolytic | hydrolytic |  | PBS | PBS_buffered | 131.1864 | 2.7165 | nucleo |  | 37 | 7.4 | 1 | 1 | 131.1864 |  | 2.652458536585366 | -21.714092648442048 | 1.2567182095079894
MALONE_2024_PLLA_TEMPERATURE | C007 | PLLA | PLLA | PLLA | 1 | 0 | 0 | 0 |  |  | 180070.0 | fiber | fiber | 3D_printing/FDM | 3D_printing_extrusion |  | 37 | 7.4 | hydrolytic | hydrolytic |  | PBS | PBS_buffered | 134.2373 | 2.7165 | nucleo |  | 37 | 7.4 | 1 | 1 | 134.2373 |  | 2.652458536585366 | -21.714092648442048 | 1.2567182095079894
MALONE_2024_PLLA_TEMPERATURE | C007 | PLLA | PLLA | PLLA | 1 | 0 | 0 | 0 |  |  | 180070.0 | fiber | fiber | 3D_printing/FDM | 3D_printing_extrusion |  | 37 | 7.4 | hydrolytic | hydrolytic |  | PBS | PBS_buffered | 137.2881 | 2.3769 | nucleo |  | 37 | 7.4 | 1 | 1 | 137.2881 |  | 2.652458536585366 | -21.714092648442048 | 1.2567182095079894
MALONE_2024_PLLA_TEMPERATURE | C007 | PLLA | PLLA | PLLA | 1 | 0 | 0 | 0 |  |  | 180070.0 | fiber | fiber | 3D_printing/FDM | 3D_printing_extrusion |  | 37 | 7.4 | hydrolytic | hydrolytic |  | PBS | PBS_buffered | 140.339 | 2.0374 | nucleo |  | 37 | 7.4 | 1 | 1 | 140.339 |  | 2.652458536585366 | -21.714092648442048 | 1.2567182095079894
MALONE_2024_PLLA_TEMPERATURE | C007 | PLLA | PLLA | PLLA | 1 | 0 | 0 | 0 |  |  | 180070.0 | fiber | fiber | 3D_printing/FDM | 3D_printing_extrusion |  | 37 | 7.4 | hydrolytic | hydrolytic |  | PBS | PBS_buffered | 143.3898 | 2.0374 | nucleo |  | 37 | 7.4 | 1 | 1 | 143.3898 |  | 2.652458536585366 | -21.714092648442048 | 1.2567182095079894
MALONE_2024_PLLA_TEMPERATURE | C007 | PLLA | PLLA | PLLA | 1 | 0 | 0 | 0 |  |  | 180070.0 | fiber | fiber | 3D_printing/FDM | 3D_printing_extrusion |  | 37 | 7.4 | hydrolytic | hydrolytic |  | PBS | PBS_buffered | 146.4407 | 1.6978 | nucleo |  | 37 | 7.4 | 1 | 1 | 146.4407 |  | 2.652458536585366 | -21.714092648442048 | 1.2567182095079894
MALONE_2024_PLLA_TEMPERATURE | C007 | PLLA | PLLA | PLLA | 1 | 0 | 0 | 0 |  |  | 180070.0 | fiber | fiber | 3D_printing/FDM | 3D_printing_extrusion |  | 37 | 7.4 | hydrolytic | hydrolytic |  | PBS | PBS_buffered | 149.4915 | 1.3582 | nucleo |  | 37 | 7.4 | 1 | 1 | 149.4915 |  | 2.652458536585366 | -21.714092648442048 | 1.2567182095079894
MALONE_2024_PLLA_TEMPERATURE | C007 | PLLA | PLLA | PLLA | 1 | 0 | 0 | 0 |  |  | 180070.0 | fiber | fiber | 3D_printing/FDM | 3D_printing_extrusion |  | 37 | 7.4 | hydrolytic | hydrolytic |  | PBS | PBS_buffered | 152.5424 | 1.3582 | nucleo |  | 37 | 7.4 | 1 | 1 | 152.5424 |  | 2.652458536585366 | -21.714092648442048 | 1.2567182095079894
MALONE_2024_PLLA_TEMPERATURE | C007 | PLLA | PLLA | PLLA | 1 | 0 | 0 | 0 |  |  | 180070.0 | fiber | fiber | 3D_printing/FDM | 3D_printing_extrusion |  | 37 | 7.4 | hydrolytic | hydrolytic |  | PBS | PBS_buffered | 155.5932 | 1.0187 | nucleo |  | 37 | 7.4 | 1 | 1 | 155.5932 |  | 2.652458536585366 | -21.714092648442048 | 1.2567182095079894
MALONE_2024_PLLA_TEMPERATURE | C007 | PLLA | PLLA | PLLA | 1 | 0 | 0 | 0 |  |  | 180070.0 | fiber | fiber | 3D_printing/FDM | 3D_printing_extrusion |  | 37 | 7.4 | hydrolytic | hydrolytic |  | PBS | PBS_buffered | 158.6441 | 1.0187 | nucleo |  | 37 | 7.4 | 1 | 1 | 158.6441 |  | 2.652458536585366 | -21.714092648442048 | 1.2567182095079894
MALONE_2024_PLLA_TEMPERATURE | C007 | PLLA | PLLA | PLLA | 1 | 0 | 0 | 0 |  |  | 180070.0 | fiber | fiber | 3D_printing/FDM | 3D_printing_extrusion |  | 37 | 7.4 | hydrolytic | hydrolytic |  | PBS | PBS_buffered | 161.6949 | 0.8489 | nucleo |  | 37 | 7.4 | 1 | 1 | 161.6949 |  | 2.652458536585366 | -21.714092648442048 | 1.2567182095079894
MALONE_2024_PLLA_TEMPERATURE | C007 | PLLA | PLLA | PLLA | 1 | 0 | 0 | 0 |  |  | 180070.0 | fiber | fiber | 3D_printing/FDM | 3D_printing_extrusion |  | 37 | 7.4 | hydrolytic | hydrolytic |  | PBS | PBS_buffered | 164.7458 | 1.0187 | nucleo |  | 37 | 7.4 | 1 | 1 | 164.7458 |  | 2.652458536585366 | -21.714092648442048 | 1.2567182095079894
MALONE_2024_PLLA_TEMPERATURE | C007 | PLLA | PLLA | PLLA | 1 | 0 | 0 | 0 |  |  | 180070.0 | fiber | fiber | 3D_printing/FDM | 3D_printing_extrusion |  | 37 | 7.4 | hydrolytic | hydrolytic |  | PBS | PBS_buffered | 167.7966 | 1.0187 | nucleo |  | 37 | 7.4 | 1 | 1 | 167.7966 |  | 2.652458536585366 | -21.714092648442048 | 1.2567182095079894
MALONE_2024_PLLA_TEMPERATURE | C007 | PLLA | PLLA | PLLA | 1 | 0 | 0 | 0 |  |  | 180070.0 | fiber | fiber | 3D_printing/FDM | 3D_printing_extrusion |  | 37 | 7.4 | hydrolytic | hydrolytic |  | PBS | PBS_buffered | 170.8475 | 1.0187 | nucleo |  | 37 | 7.4 | 1 | 1 | 170.8475 |  | 2.652458536585366 | -21.714092648442048 | 1.2567182095079894
MALONE_2024_PLLA_TEMPERATURE | C007 | PLLA | PLLA | PLLA | 1 | 0 | 0 | 0 |  |  | 180070.0 | fiber | fiber | 3D_printing/FDM | 3D_printing_extrusion |  | 37 | 7.4 | hydrolytic | hydrolytic |  | PBS | PBS_buffered | 173.8983 | 1.0187 | nucleo |  | 37 | 7.4 | 1 | 1 | 173.8983 |  | 2.652458536585366 | -21.714092648442048 | 1.2567182095079894
MALONE_2024_PLLA_TEMPERATURE | C007 | PLLA | PLLA | PLLA | 1 | 0 | 0 | 0 |  |  | 180070.0 | fiber | fiber | 3D_printing/FDM | 3D_printing_extrusion |  | 37 | 7.4 | hydrolytic | hydrolytic |  | PBS | PBS_buffered | 176.9492 | 1.0187 | nucleo |  | 37 | 7.4 | 1 | 1 | 176.9492 |  | 2.652458536585366 | -21.714092648442048 | 1.2567182095079894
MALONE_2024_PLLA_TEMPERATURE | C007 | PLLA | PLLA | PLLA | 1 | 0 | 0 | 0 |  |  | 180070.0 | fiber | fiber | 3D_printing/FDM | 3D_printing_extrusion |  | 37 | 7.4 | hydrolytic | hydrolytic |  | PBS | PBS_buffered | 180 | 1.0187 | nucleo |  | 37 | 7.4 | 1 | 1 | 180 |  | 2.652458536585366 | -21.714092648442048 | 1.2567182095079894
MALONE_2024_PLLA_TEMPERATURE | C008 | PLLA | PLLA | PLLA | 1 | 0 | 0 | 0 |  |  | 180070.0 | fiber | fiber | 3D_printing/FDM | 3D_printing_extrusion |  | 50 | 7.4 | hydrolytic_accelerated | hydrolytic |  | PBS | PBS_buffered | 0 | 0 | extendido |  | 50 | 7.4 | 13.331139387617199 | 1 | 0 |  | 0 | -21.714092648442048 | 1.2567182095079894
MALONE_2024_PLLA_TEMPERATURE | C008 | PLLA | PLLA | PLLA | 1 | 0 | 0 | 0 |  |  | 180070.0 | fiber | fiber | 3D_printing/FDM | 3D_printing_extrusion |  | 50 | 7.4 | hydrolytic_accelerated | hydrolytic |  | PBS | PBS_buffered | 3.0508 | 0.3401 | extendido |  | 50 | 7.4 | 13.331139387617199 | 1 | 40.67064004374255 |  | 0.3401 | -21.714092648442048 | 1.2567182095079894
MALONE_2024_PLLA_TEMPERATURE | C008 | PLLA | PLLA | PLLA | 1 | 0 | 0 | 0 |  |  | 180070.0 | fiber | fiber | 3D_printing/FDM | 3D_printing_extrusion |  | 50 | 7.4 | hydrolytic_accelerated | hydrolytic |  | PBS | PBS_buffered | 6.1017 | 0.5102 | extendido |  | 50 | 7.4 | 13.331139387617199 | 1 | 81.34261320142386 |  | 0.5102000000000001 | -21.714092648442048 | 1.2567182095079894
MALONE_2024_PLLA_TEMPERATURE | C008 | PLLA | PLLA | PLLA | 1 | 0 | 0 | 0 |  |  | 180070.0 | fiber | fiber | 3D_printing/FDM | 3D_printing_extrusion |  | 50 | 7.4 | hydrolytic_accelerated | hydrolytic |  | PBS | PBS_buffered | 9.1525 | 0.5102 | extendido |  | 50 | 7.4 | 13.331139387617199 | 1 | 122.01325324516641 |  | 0.5102000000000001 | -21.714092648442048 | 1.2567182095079894
MALONE_2024_PLLA_TEMPERATURE | C008 | PLLA | PLLA | PLLA | 1 | 0 | 0 | 0 |  |  | 180070.0 | fiber | fiber | 3D_printing/FDM | 3D_printing_extrusion |  | 50 | 7.4 | hydrolytic_accelerated | hydrolytic |  | PBS | PBS_buffered | 12.2034 | 0.5102 | extendido |  | 50 | 7.4 | 13.331139387617199 | 1 | 162.68522640284772 |  | 0.5102000000000001 | -21.714092648442048 | 1.2567182095079894
MALONE_2024_PLLA_TEMPERATURE | C008 | PLLA | PLLA | PLLA | 1 | 0 | 0 | 0 |  |  | 180070.0 | fiber | fiber | 3D_printing/FDM | 3D_printing_extrusion |  | 50 | 7.4 | hydrolytic_accelerated | hydrolytic |  | PBS | PBS_buffered | 15.2542 | 0.5102 | extendido |  | 50 | 7.4 | 13.331139387617199 | 1 | 203.35586644659028 |  | 0.5102000000000001 | -21.714092648442048 | 1.2567182095079894
MALONE_2024_PLLA_TEMPERATURE | C008 | PLLA | PLLA | PLLA | 1 | 0 | 0 | 0 |  |  | 180070.0 | fiber | fiber | 3D_printing/FDM | 3D_printing_extrusion |  | 50 | 7.4 | hydrolytic_accelerated | hydrolytic |  | PBS | PBS_buffered | 18.3051 | 0.5102 | extendido |  | 50 | 7.4 | 13.331139387617199 | 1 | 244.02783960427158 |  | 0.5102000000000001 | -21.714092648442048 | 1.2567182095079894
MALONE_2024_PLLA_TEMPERATURE | C008 | PLLA | PLLA | PLLA | 1 | 0 | 0 | 0 |  |  | 180070.0 | fiber | fiber | 3D_printing/FDM | 3D_printing_extrusion |  | 50 | 7.4 | hydrolytic_accelerated | hydrolytic |  | PBS | PBS_buffered | 21.3559 | 0.5102 | extendido |  | 50 | 7.4 | 13.331139387617199 | 1 | 284.69847964801414 |  | 0.5102000000000001 | -21.714092648442048 | 1.2567182095079894
MALONE_2024_PLLA_TEMPERATURE | C008 | PLLA | PLLA | PLLA | 1 | 0 | 0 | 0 |  |  | 180070.0 | fiber | fiber | 3D_printing/FDM | 3D_printing_extrusion |  | 50 | 7.4 | hydrolytic_accelerated | hydrolytic |  | PBS | PBS_buffered | 24.4068 | 0.5102 | extendido |  | 50 | 7.4 | 13.331139387617199 | 1 | 325.37045280569544 |  | 0.5102000000000001 | -21.714092648442048 | 1.2567182095079894
MALONE_2024_PLLA_TEMPERATURE | C008 | PLLA | PLLA | PLLA | 1 | 0 | 0 | 0 |  |  | 180070.0 | fiber | fiber | 3D_printing/FDM | 3D_printing_extrusion |  | 50 | 7.4 | hydrolytic_accelerated | hydrolytic |  | PBS | PBS_buffered | 27.4576 | 0.5102 | extendido |  | 50 | 7.4 | 13.331139387617199 | 1 | 366.041092849438 |  | 0.5102000000000001 | -21.714092648442048 | 1.2567182095079894
MALONE_2024_PLLA_TEMPERATURE | C008 | PLLA | PLLA | PLLA | 1 | 0 | 0 | 0 |  |  | 180070.0 | fiber | fiber | 3D_printing/FDM | 3D_printing_extrusion |  | 50 | 7.4 | hydrolytic_accelerated | hydrolytic |  | PBS | PBS_buffered | 30.5085 | 0.7985 | extendido |  | 50 | 7.4 | 13.331139387617199 | 1 | 406.7130660071193 |  | 0.7985 | -21.714092648442048 | 1.2567182095079894
MALONE_2024_PLLA_TEMPERATURE | C008 | PLLA | PLLA | PLLA | 1 | 0 | 0 | 0 |  |  | 180070.0 | fiber | fiber | 3D_printing/FDM | 3D_printing_extrusion |  | 50 | 7.4 | hydrolytic_accelerated | hydrolytic |  | PBS | PBS_buffered | 33.5593 | 0.8503 | extendido |  | 50 | 7.4 | 13.331139387617199 | 1 | 447.38370605086186 |  | 0.8503 | -21.714092648442048 | 1.2567182095079894
MALONE_2024_PLLA_TEMPERATURE | C008 | PLLA | PLLA | PLLA | 1 | 0 | 0 | 0 |  |  | 180070.0 | fiber | fiber | 3D_printing/FDM | 3D_printing_extrusion |  | 50 | 7.4 | hydrolytic_accelerated | hydrolytic |  | PBS | PBS_buffered | 36.6102 | 1.5306 | extendido |  | 50 | 7.4 | 13.331139387617199 | 1 | 488.05567920854315 |  | 1.5306 | -21.714092648442048 | 1.2567182095079894
MALONE_2024_PLLA_TEMPERATURE | C008 | PLLA | PLLA | PLLA | 1 | 0 | 0 | 0 |  |  | 180070.0 | fiber | fiber | 3D_printing/FDM | 3D_printing_extrusion |  | 50 | 7.4 | hydrolytic_accelerated | hydrolytic |  | PBS | PBS_buffered | 39.661 | 1.8707 | extendido |  | 50 | 7.4 | 13.331139387617199 | 1 | 528.7263192522857 |  | 1.8707 | -21.714092648442048 | 1.2567182095079894
MALONE_2024_PLLA_TEMPERATURE | C008 | PLLA | PLLA | PLLA | 1 | 0 | 0 | 0 |  |  | 180070.0 | fiber | fiber | 3D_printing/FDM | 3D_printing_extrusion |  | 50 | 7.4 | hydrolytic_accelerated | hydrolytic |  | PBS | PBS_buffered | 42.7119 | 2.2743 | extendido |  | 50 | 7.4 | 13.331139387617199 | 1 | 569.3982924099671 |  | 2.2743 | -21.714092648442048 | 1.2567182095079894
MALONE_2024_PLLA_TEMPERATURE | C008 | PLLA | PLLA | PLLA | 1 | 0 | 0 | 0 |  |  | 180070.0 | fiber | fiber | 3D_printing/FDM | 3D_printing_extrusion |  | 50 | 7.4 | hydrolytic_accelerated | hydrolytic |  | PBS | PBS_buffered | 45.7627 | 2.7211 | extendido |  | 50 | 7.4 | 13.331139387617199 | 1 | 610.0689324537096 |  | 2.7211 | -21.714092648442048 | 1.2567182095079894
MALONE_2024_PLLA_TEMPERATURE | C008 | PLLA | PLLA | PLLA | 1 | 0 | 0 | 0 |  |  | 180070.0 | fiber | fiber | 3D_printing/FDM | 3D_printing_extrusion |  | 50 | 7.4 | hydrolytic_accelerated | hydrolytic |  | PBS | PBS_buffered | 48.8136 | 2.8912 | extendido |  | 50 | 7.4 | 13.331139387617199 | 1 | 650.7409056113909 |  | 2.8912 | -21.714092648442048 | 1.2567182095079894
MALONE_2024_PLLA_TEMPERATURE | C008 | PLLA | PLLA | PLLA | 1 | 0 | 0 | 0 |  |  | 180070.0 | fiber | fiber | 3D_printing/FDM | 3D_printing_extrusion |  | 50 | 7.4 | hydrolytic_accelerated | hydrolytic |  | PBS | PBS_buffered | 51.8644 | 3.2313 | extendido |  | 50 | 7.4 | 13.331139387617199 | 1 | 691.4115456551335 |  | 3.2313 | -21.714092648442048 | 1.2567182095079894
MALONE_2024_PLLA_TEMPERATURE | C008 | PLLA | PLLA | PLLA | 1 | 0 | 0 | 0 |  |  | 180070.0 | fiber | fiber | 3D_printing/FDM | 3D_printing_extrusion |  | 50 | 7.4 | hydrolytic_accelerated | hydrolytic |  | PBS | PBS_buffered | 54.9153 | 3.5714 | extendido |  | 50 | 7.4 | 13.331139387617199 | 1 | 732.0835188128148 |  | 3.5714 | -21.714092648442048 | 1.2567182095079894
MALONE_2024_PLLA_TEMPERATURE | C008 | PLLA | PLLA | PLLA | 1 | 0 | 0 | 0 |  |  | 180070.0 | fiber | fiber | 3D_printing/FDM | 3D_printing_extrusion |  | 50 | 7.4 | hydrolytic_accelerated | hydrolytic |  | PBS | PBS_buffered | 57.9661 | 3.9116 | extendido |  | 50 | 7.4 | 13.331139387617199 | 1 | 772.7541588565573 |  | 3.9116 | -21.714092648442048 | 1.2567182095079894
MALONE_2024_PLLA_TEMPERATURE | C008 | PLLA | PLLA | PLLA | 1 | 0 | 0 | 0 |  |  | 180070.0 | fiber | fiber | 3D_printing/FDM | 3D_printing_extrusion |  | 50 | 7.4 | hydrolytic_accelerated | hydrolytic |  | PBS | PBS_buffered | 61.0169 | 4.2517 | extendido |  | 50 | 7.4 | 13.331139387617199 | 1 | 813.4247989002998 |  | 4.2517 | -21.714092648442048 | 1.2567182095079894
MALONE_2024_PLLA_TEMPERATURE | C008 | PLLA | PLLA | PLLA | 1 | 0 | 0 | 0 |  |  | 180070.0 | fiber | fiber | 3D_printing/FDM | 3D_printing_extrusion |  | 50 | 7.4 | hydrolytic_accelerated | hydrolytic |  | PBS | PBS_buffered | 64.0678 | 4.932 | extendido |  | 50 | 7.4 | 13.331139387617199 | 1 | 854.0967720579813 |  | 4.932 | -21.714092648442048 | 1.2567182095079894
MALONE_2024_PLLA_TEMPERATURE | C008 | PLLA | PLLA | PLLA | 1 | 0 | 0 | 0 |  |  | 180070.0 | fiber | fiber | 3D_printing/FDM | 3D_printing_extrusion |  | 50 | 7.4 | hydrolytic_accelerated | hydrolytic |  | PBS | PBS_buffered | 67.1186 | 5.6122 | extendido |  | 50 | 7.4 | 13.331139387617199 | 1 | 894.7674121017237 |  | 5.6122 | -21.714092648442048 | 1.2567182095079894
MALONE_2024_PLLA_TEMPERATURE | C008 | PLLA | PLLA | PLLA | 1 | 0 | 0 | 0 |  |  | 180070.0 | fiber | fiber | 3D_printing/FDM | 3D_printing_extrusion |  | 50 | 7.4 | hydrolytic_accelerated | hydrolytic |  | PBS | PBS_buffered | 70.1695 | 6.5981 | extendido |  | 50 | 7.4 | 13.331139387617199 | 1 | 935.4393852594051 |  | 6.5981 | -21.714092648442048 | 1.2567182095079894
MALONE_2024_PLLA_TEMPERATURE | C008 | PLLA | PLLA | PLLA | 1 | 0 | 0 | 0 |  |  | 180070.0 | fiber | fiber | 3D_printing/FDM | 3D_printing_extrusion |  | 50 | 7.4 | hydrolytic_accelerated | hydrolytic |  | PBS | PBS_buffered | 73.2203 | 7.3129 | extendido |  | 50 | 7.4 | 13.331139387617199 | 1 | 976.1100253031475 |  | 7.3129 | -21.714092648442048 | 1.2567182095079894
MALONE_2024_PLLA_TEMPERATURE | C008 | PLLA | PLLA | PLLA | 1 | 0 | 0 | 0 |  |  | 180070.0 | fiber | fiber | 3D_printing/FDM | 3D_printing_extrusion |  | 50 | 7.4 | hydrolytic_accelerated | hydrolytic |  | PBS | PBS_buffered | 76.2712 | 7.9932 | extendido |  | 50 | 7.4 | 13.331139387617199 | 1 | 1016.7819984608288 |  | 7.9932 | -21.714092648442048 | 1.2567182095079894
MALONE_2024_PLLA_TEMPERATURE | C008 | PLLA | PLLA | PLLA | 1 | 0 | 0 | 0 |  |  | 180070.0 | fiber | fiber | 3D_printing/FDM | 3D_printing_extrusion |  | 50 | 7.4 | hydrolytic_accelerated | hydrolytic |  | PBS | PBS_buffered | 79.322 | 9.0136 | extendido |  | 50 | 7.4 | 13.331139387617199 | 1 | 1057.4526385045715 |  | 9.0136 | -21.714092648442048 | 1.2567182095079894
MALONE_2024_PLLA_TEMPERATURE | C008 | PLLA | PLLA | PLLA | 1 | 0 | 0 | 0 |  |  | 180070.0 | fiber | fiber | 3D_printing/FDM | 3D_printing_extrusion |  | 50 | 7.4 | hydrolytic_accelerated | hydrolytic |  | PBS | PBS_buffered | 82.3729 | 10.034 | extendido |  | 50 | 7.4 | 13.331139387617199 | 1 | 1098.1246116622528 |  | 10.034 | -21.714092648442048 | 1.2567182095079894
MALONE_2024_PLLA_TEMPERATURE | C008 | PLLA | PLLA | PLLA | 1 | 0 | 0 | 0 |  |  | 180070.0 | fiber | fiber | 3D_printing/FDM | 3D_printing_extrusion |  | 50 | 7.4 | hydrolytic_accelerated | hydrolytic |  | PBS | PBS_buffered | 85.4237 | 10.9247 | extendido |  | 50 | 7.4 | 13.331139387617199 | 1 | 1138.7952517059953 |  | 10.9247 | -21.714092648442048 | 1.2567182095079894
MALONE_2024_PLLA_TEMPERATURE | C008 | PLLA | PLLA | PLLA | 1 | 0 | 0 | 0 |  |  | 180070.0 | fiber | fiber | 3D_printing/FDM | 3D_printing_extrusion |  | 50 | 7.4 | hydrolytic_accelerated | hydrolytic |  | PBS | PBS_buffered | 88.4746 | 11.5646 | extendido |  | 50 | 7.4 | 13.331139387617199 | 1 | 1179.4672248636766 |  | 11.5646 | -21.714092648442048 | 1.2567182095079894
MALONE_2024_PLLA_TEMPERATURE | C008 | PLLA | PLLA | PLLA | 1 | 0 | 0 | 0 |  |  | 180070.0 | fiber | fiber | 3D_printing/FDM | 3D_printing_extrusion |  | 50 | 7.4 | hydrolytic_accelerated | hydrolytic |  | PBS | PBS_buffered | 91.5254 | 12.585 | extendido |  | 50 | 7.4 | 13.331139387617199 | 1 | 1220.1378649074193 |  | 12.585 | -21.714092648442048 | 1.2567182095079894
MALONE_2024_PLLA_TEMPERATURE | C008 | PLLA | PLLA | PLLA | 1 | 0 | 0 | 0 |  |  | 180070.0 | fiber | fiber | 3D_printing/FDM | 3D_printing_extrusion |  | 50 | 7.4 | hydrolytic_accelerated | hydrolytic |  | PBS | PBS_buffered | 94.5763 | 13.0952 | extendido |  | 50 | 7.4 | 13.331139387617199 | 1 | 1260.8098380651006 |  | 13.0952 | -21.714092648442048 | 1.2567182095079894
MALONE_2024_PLLA_TEMPERATURE | C008 | PLLA | PLLA | PLLA | 1 | 0 | 0 | 0 |  |  | 180070.0 | fiber | fiber | 3D_printing/FDM | 3D_printing_extrusion |  | 50 | 7.4 | hydrolytic_accelerated | hydrolytic |  | PBS | PBS_buffered | 97.6271 | 13.6054 | extendido |  | 50 | 7.4 | 13.331139387617199 | 1 | 1301.480478108843 |  | 13.6054 | -21.714092648442048 | 1.2567182095079894
MALONE_2024_PLLA_TEMPERATURE | C008 | PLLA | PLLA | PLLA | 1 | 0 | 0 | 0 |  |  | 180070.0 | fiber | fiber | 3D_printing/FDM | 3D_printing_extrusion |  | 50 | 7.4 | hydrolytic_accelerated | hydrolytic |  | PBS | PBS_buffered | 100.678 | 14.6259 | extendido |  | 50 | 7.4 | 13.331139387617199 | 1 | 1342.1524512665244 |  | 14.6259 | -21.714092648442048 | 1.2567182095079894
MALONE_2024_PLLA_TEMPERATURE | C008 | PLLA | PLLA | PLLA | 1 | 0 | 0 | 0 |  |  | 180070.0 | fiber | fiber | 3D_printing/FDM | 3D_printing_extrusion |  | 50 | 7.4 | hydrolytic_accelerated | hydrolytic |  | PBS | PBS_buffered | 103.7288 | 15.1361 | extendido |  | 50 | 7.4 | 13.331139387617199 | 1 | 1382.823091310267 |  | 15.1361 | -21.714092648442048 | 1.2567182095079894
MALONE_2024_PLLA_TEMPERATURE | C008 | PLLA | PLLA | PLLA | 1 | 0 | 0 | 0 |  |  | 180070.0 | fiber | fiber | 3D_printing/FDM | 3D_printing_extrusion |  | 50 | 7.4 | hydrolytic_accelerated | hydrolytic |  | PBS | PBS_buffered | 106.7797 | 15.6463 | extendido |  | 50 | 7.4 | 13.331139387617199 | 1 | 1423.4950644679484 |  | 15.6463 | -21.714092648442048 | 1.2567182095079894
MALONE_2024_PLLA_TEMPERATURE | C008 | PLLA | PLLA | PLLA | 1 | 0 | 0 | 0 |  |  | 180070.0 | fiber | fiber | 3D_printing/FDM | 3D_printing_extrusion |  | 50 | 7.4 | hydrolytic_accelerated | hydrolytic |  | PBS | PBS_buffered | 109.8305 | 16.6667 | extendido |  | 50 | 7.4 | 13.331139387617199 | 1 | 1464.1657045116908 |  | 16.6667 | -21.714092648442048 | 1.2567182095079894
MALONE_2024_PLLA_TEMPERATURE | C008 | PLLA | PLLA | PLLA | 1 | 0 | 0 | 0 |  |  | 180070.0 | fiber | fiber | 3D_printing/FDM | 3D_printing_extrusion |  | 50 | 7.4 | hydrolytic_accelerated | hydrolytic |  | PBS | PBS_buffered | 112.8814 | 17.1769 | extendido |  | 50 | 7.4 | 13.331139387617199 | 1 | 1504.8376776693722 |  | 17.1769 | -21.714092648442048 | 1.2567182095079894
MALONE_2024_PLLA_TEMPERATURE | C008 | PLLA | PLLA | PLLA | 1 | 0 | 0 | 0 |  |  | 180070.0 | fiber | fiber | 3D_printing/FDM | 3D_printing_extrusion |  | 50 | 7.4 | hydrolytic_accelerated | hydrolytic |  | PBS | PBS_buffered | 115.9322 | 17.8571 | extendido |  | 50 | 7.4 | 13.331139387617199 | 1 | 1545.5083177131146 |  | 17.8571 | -21.714092648442048 | 1.2567182095079894
MALONE_2024_PLLA_TEMPERATURE | C008 | PLLA | PLLA | PLLA | 1 | 0 | 0 | 0 |  |  | 180070.0 | fiber | fiber | 3D_printing/FDM | 3D_printing_extrusion |  | 50 | 7.4 | hydrolytic_accelerated | hydrolytic |  | PBS | PBS_buffered | 118.9831 | 18.3673 | extendido |  | 50 | 7.4 | 13.331139387617199 | 1 | 1586.180290870796 |  | 18.3673 | -21.714092648442048 | 1.2567182095079894
MALONE_2024_PLLA_TEMPERATURE | C008 | PLLA | PLLA | PLLA | 1 | 0 | 0 | 0 |  |  | 180070.0 | fiber | fiber | 3D_printing/FDM | 3D_printing_extrusion |  | 50 | 7.4 | hydrolytic_accelerated | hydrolytic |  | PBS | PBS_buffered | 122.0339 | 18.8776 | extendido |  | 50 | 7.4 | 13.331139387617199 | 1 | 1626.8509309145386 |  | 18.8776 | -21.714092648442048 | 1.2567182095079894
MALONE_2024_PLLA_TEMPERATURE | C008 | PLLA | PLLA | PLLA | 1 | 0 | 0 | 0 |  |  | 180070.0 | fiber | fiber | 3D_printing/FDM | 3D_printing_extrusion |  | 50 | 7.4 | hydrolytic_accelerated | hydrolytic |  | PBS | PBS_buffered | 125.0847 | 19.5492 | extendido |  | 50 | 7.4 | 13.331139387617199 | 1 | 1667.521570958281 |  | 19.5492 | -21.714092648442048 | 1.2567182095079894
MALONE_2024_PLLA_TEMPERATURE | C008 | PLLA | PLLA | PLLA | 1 | 0 | 0 | 0 |  |  | 180070.0 | fiber | fiber | 3D_printing/FDM | 3D_printing_extrusion |  | 50 | 7.4 | hydrolytic_accelerated | hydrolytic |  | PBS | PBS_buffered | 128.1356 | 20.068 | extendido |  | 50 | 7.4 | 13.331139387617199 | 1 | 1708.1935441159626 |  | 20.068 | -21.714092648442048 | 1.2567182095079894
MALONE_2024_PLLA_TEMPERATURE | C008 | PLLA | PLLA | PLLA | 1 | 0 | 0 | 0 |  |  | 180070.0 | fiber | fiber | 3D_printing/FDM | 3D_printing_extrusion |  | 50 | 7.4 | hydrolytic_accelerated | hydrolytic |  | PBS | PBS_buffered | 131.1864 | 20.6272 | extendido |  | 50 | 7.4 | 13.331139387617199 | 1 | 1748.8641841597048 |  | 20.6272 | -21.714092648442048 | 1.2567182095079894
MALONE_2024_PLLA_TEMPERATURE | C008 | PLLA | PLLA | PLLA | 1 | 0 | 0 | 0 |  |  | 180070.0 | fiber | fiber | 3D_printing/FDM | 3D_printing_extrusion |  | 50 | 7.4 | hydrolytic_accelerated | hydrolytic |  | PBS | PBS_buffered | 134.2373 | 21.2585 | extendido |  | 50 | 7.4 | 13.331139387617199 | 1 | 1789.5361573173864 |  | 21.2585 | -21.714092648442048 | 1.2567182095079894
MALONE_2024_PLLA_TEMPERATURE | C008 | PLLA | PLLA | PLLA | 1 | 0 | 0 | 0 |  |  | 180070.0 | fiber | fiber | 3D_printing/FDM | 3D_printing_extrusion |  | 50 | 7.4 | hydrolytic_accelerated | hydrolytic |  | PBS | PBS_buffered | 137.2881 | 21.7687 | extendido |  | 50 | 7.4 | 13.331139387617199 | 1 | 1830.2067973611286 |  | 21.7687 | -21.714092648442048 | 1.2567182095079894
MALONE_2024_PLLA_TEMPERATURE | C008 | PLLA | PLLA | PLLA | 1 | 0 | 0 | 0 |  |  | 180070.0 | fiber | fiber | 3D_printing/FDM | 3D_printing_extrusion |  | 50 | 7.4 | hydrolytic_accelerated | hydrolytic |  | PBS | PBS_buffered | 140.339 | 22.4144 | extendido |  | 50 | 7.4 | 13.331139387617199 | 1 | 1870.8787705188101 |  | 22.4144 | -21.714092648442048 | 1.2567182095079894
MALONE_2024_PLLA_TEMPERATURE | C008 | PLLA | PLLA | PLLA | 1 | 0 | 0 | 0 |  |  | 180070.0 | fiber | fiber | 3D_printing/FDM | 3D_printing_extrusion |  | 50 | 7.4 | hydrolytic_accelerated | hydrolytic |  | PBS | PBS_buffered | 143.3898 | 22.9534 | extendido |  | 50 | 7.4 | 13.331139387617199 | 1 | 1911.5494105625528 |  | 22.9534 | -21.714092648442048 | 1.2567182095079894
MALONE_2024_PLLA_TEMPERATURE | C008 | PLLA | PLLA | PLLA | 1 | 0 | 0 | 0 |  |  | 180070.0 | fiber | fiber | 3D_printing/FDM | 3D_printing_extrusion |  | 50 | 7.4 | hydrolytic_accelerated | hydrolytic |  | PBS | PBS_buffered | 146.4407 | 23.4924 | extendido |  | 50 | 7.4 | 13.331139387617199 | 1 | 1952.221383720234 |  | 23.4924 | -21.714092648442048 | 1.2567182095079894
MALONE_2024_PLLA_TEMPERATURE | C008 | PLLA | PLLA | PLLA | 1 | 0 | 0 | 0 |  |  | 180070.0 | fiber | fiber | 3D_printing/FDM | 3D_printing_extrusion |  | 50 | 7.4 | hydrolytic_accelerated | hydrolytic |  | PBS | PBS_buffered | 149.4915 | 24.1497 | extendido |  | 50 | 7.4 | 13.331139387617199 | 1 | 1992.8920237639766 |  | 24.1497 | -21.714092648442048 | 1.2567182095079894
MALONE_2024_PLLA_TEMPERATURE | C008 | PLLA | PLLA | PLLA | 1 | 0 | 0 | 0 |  |  | 180070.0 | fiber | fiber | 3D_printing/FDM | 3D_printing_extrusion |  | 50 | 7.4 | hydrolytic_accelerated | hydrolytic |  | PBS | PBS_buffered | 152.5424 | 24.7406 | extendido |  | 50 | 7.4 | 13.331139387617199 | 1 | 2033.5639969216577 |  | 24.66916666666667 | -21.714092648442048 | 1.2567182095079894
MALONE_2024_PLLA_TEMPERATURE | C008 | PLLA | PLLA | PLLA | 1 | 0 | 0 | 0 |  |  | 180070.0 | fiber | fiber | 3D_printing/FDM | 3D_printing_extrusion |  | 50 | 7.4 | hydrolytic_accelerated | hydrolytic |  | PBS | PBS_buffered | 155.5932 | 25.3401 | extendido |  | 50 | 7.4 | 13.331139387617199 | 1 | 2074.2346369654 |  | 24.66916666666667 | -21.714092648442048 | 1.2567182095079894
MALONE_2024_PLLA_TEMPERATURE | C008 | PLLA | PLLA | PLLA | 1 | 0 | 0 | 0 |  |  | 180070.0 | fiber | fiber | 3D_printing/FDM | 3D_printing_extrusion |  | 50 | 7.4 | hydrolytic_accelerated | hydrolytic |  | PBS | PBS_buffered | 158.6441 | 25.8503 | extendido |  | 50 | 7.4 | 13.331139387617199 | 1 | 2114.906610123082 |  | 24.66916666666667 | -21.714092648442048 | 1.2567182095079894
MALONE_2024_PLLA_TEMPERATURE | C008 | PLLA | PLLA | PLLA | 1 | 0 | 0 | 0 |  |  | 180070.0 | fiber | fiber | 3D_printing/FDM | 3D_printing_extrusion |  | 50 | 7.4 | hydrolytic_accelerated | hydrolytic |  | PBS | PBS_buffered | 161.6949 | 25.343 | extendido |  | 50 | 7.4 | 13.331139387617199 | 1 | 2155.577250166824 |  | 24.66916666666667 | -21.714092648442048 | 1.2567182095079894
MALONE_2024_PLLA_TEMPERATURE | C008 | PLLA | PLLA | PLLA | 1 | 0 | 0 | 0 |  |  | 180070.0 | fiber | fiber | 3D_printing/FDM | 3D_printing_extrusion |  | 50 | 7.4 | hydrolytic_accelerated | hydrolytic |  | PBS | PBS_buffered | 164.7458 | 24.1497 | extendido |  | 50 | 7.4 | 13.331139387617199 | 1 | 2196.2492233245057 |  | 24.66916666666667 | -21.714092648442048 | 1.2567182095079894
MALONE_2024_PLLA_TEMPERATURE | C008 | PLLA | PLLA | PLLA | 1 | 0 | 0 | 0 |  |  | 180070.0 | fiber | fiber | 3D_printing/FDM | 3D_printing_extrusion |  | 50 | 7.4 | hydrolytic_accelerated | hydrolytic |  | PBS | PBS_buffered | 167.7966 | 24.1497 | extendido |  | 50 | 7.4 | 13.331139387617199 | 1 | 2236.919863368248 |  | 24.66916666666667 | -21.714092648442048 | 1.2567182095079894
MALONE_2024_PLLA_TEMPERATURE | C008 | PLLA | PLLA | PLLA | 1 | 0 | 0 | 0 |  |  | 180070.0 | fiber | fiber | 3D_printing/FDM | 3D_printing_extrusion |  | 50 | 7.4 | hydrolytic_accelerated | hydrolytic |  | PBS | PBS_buffered | 170.8475 | 24.1497 | extendido |  | 50 | 7.4 | 13.331139387617199 | 1 | 2277.5918365259295 |  | 24.66916666666667 | -21.714092648442048 | 1.2567182095079894
MALONE_2024_PLLA_TEMPERATURE | C008 | PLLA | PLLA | PLLA | 1 | 0 | 0 | 0 |  |  | 180070.0 | fiber | fiber | 3D_printing/FDM | 3D_printing_extrusion |  | 50 | 7.4 | hydrolytic_accelerated | hydrolytic |  | PBS | PBS_buffered | 173.8983 | 24.1497 | extendido |  | 50 | 7.4 | 13.331139387617199 | 1 | 2318.262476569672 |  | 24.66916666666667 | -21.714092648442048 | 1.2567182095079894
MALONE_2024_PLLA_TEMPERATURE | C008 | PLLA | PLLA | PLLA | 1 | 0 | 0 | 0 |  |  | 180070.0 | fiber | fiber | 3D_printing/FDM | 3D_printing_extrusion |  | 50 | 7.4 | hydrolytic_accelerated | hydrolytic |  | PBS | PBS_buffered | 176.9492 | 24.1497 | extendido |  | 50 | 7.4 | 13.331139387617199 | 1 | 2358.9344497273532 |  | 24.66916666666667 | -21.714092648442048 | 1.2567182095079894
MALONE_2024_PLLA_TEMPERATURE | C008 | PLLA | PLLA | PLLA | 1 | 0 | 0 | 0 |  |  | 180070.0 | fiber | fiber | 3D_printing/FDM | 3D_printing_extrusion |  | 50 | 7.4 | hydrolytic_accelerated | hydrolytic |  | PBS | PBS_buffered | 180 | 26.3 | extendido |  | 50 | 7.4 | 13.331139387617199 | 1 | 2399.6050897710957 |  | 26.3 | -21.714092648442048 | 1.2567182095079894
MALONE_2024_PLLA_TEMPERATURE | C009 | PLLA | PLLA | PLLA | 1 | 0 | 0 | 0 |  |  | 180070.0 | fiber | fiber | 3D_printing/FDM | 3D_printing_extrusion |  | 80 | 7.4 | hydrolytic_accelerated | hydrolytic |  | PBS | PBS_buffered | 0 | 0 | acelerado | T_mayor_60C | 80 | 7.4 | 2538.8735146161353 | 1 | 0 |  | 0 | -21.714092648442048 | 1.2567182095079894
MALONE_2024_PLLA_TEMPERATURE | C009 | PLLA | PLLA | PLLA | 1 | 0 | 0 | 0 |  |  | 180070.0 | fiber | fiber | 3D_printing/FDM | 3D_printing_extrusion |  | 80 | 7.4 | hydrolytic_accelerated | hydrolytic |  | PBS | PBS_buffered | 0.3729 | 3.1746 | acelerado | T_mayor_60C | 80 | 7.4 | 2538.8735146161353 | 1 | 946.7459336003568 |  | 3.1746 | -21.714092648442048 | 1.2567182095079894
MALONE_2024_PLLA_TEMPERATURE | C009 | PLLA | PLLA | PLLA | 1 | 0 | 0 | 0 |  |  | 180070.0 | fiber | fiber | 3D_printing/FDM | 3D_printing_extrusion |  | 80 | 7.4 | hydrolytic_accelerated | hydrolytic |  | PBS | PBS_buffered | 0.7458 | 3.2284 | acelerado | T_mayor_60C | 80 | 7.4 | 2538.8735146161353 | 1 | 1893.4918672007136 |  | 3.2284 | -21.714092648442048 | 1.2567182095079894
MALONE_2024_PLLA_TEMPERATURE | C009 | PLLA | PLLA | PLLA | 1 | 0 | 0 | 0 |  |  | 180070.0 | fiber | fiber | 3D_printing/FDM | 3D_printing_extrusion |  | 80 | 7.4 | hydrolytic_accelerated | hydrolytic |  | PBS | PBS_buffered | 1.1186 | 3.6281 | acelerado | T_mayor_60C | 80 | 7.4 | 2538.8735146161353 | 1 | 2839.983913449609 |  | 3.6281 | -21.714092648442048 | 1.2567182095079894
MALONE_2024_PLLA_TEMPERATURE | C009 | PLLA | PLLA | PLLA | 1 | 0 | 0 | 0 |  |  | 180070.0 | fiber | fiber | 3D_printing/FDM | 3D_printing_extrusion |  | 80 | 7.4 | hydrolytic_accelerated | hydrolytic |  | PBS | PBS_buffered | 1.4915 | 4.9887 | acelerado | T_mayor_60C | 80 | 7.4 | 2538.8735146161353 | 1 | 3786.729847049966 |  | 4.9887 | -21.714092648442048 | 1.2567182095079894
MALONE_2024_PLLA_TEMPERATURE | C009 | PLLA | PLLA | PLLA | 1 | 0 | 0 | 0 |  |  | 180070.0 | fiber | fiber | 3D_printing/FDM | 3D_printing_extrusion |  | 80 | 7.4 | hydrolytic_accelerated | hydrolytic |  | PBS | PBS_buffered | 1.8644 | 6.7105 | acelerado | T_mayor_60C | 80 | 7.4 | 2538.8735146161353 | 1 | 4733.475780650323 |  | 6.7105 | -21.714092648442048 | 1.2567182095079894
MALONE_2024_PLLA_TEMPERATURE | C009 | PLLA | PLLA | PLLA | 1 | 0 | 0 | 0 |  |  | 180070.0 | fiber | fiber | 3D_printing/FDM | 3D_printing_extrusion |  | 80 | 7.4 | hydrolytic_accelerated | hydrolytic |  | PBS | PBS_buffered | 2.2373 | 8.9396 | acelerado | T_mayor_60C | 80 | 7.4 | 2538.8735146161353 | 1 | 5680.221714250679 |  | 8.9396 | -21.714092648442048 | 1.2567182095079894
MALONE_2024_PLLA_TEMPERATURE | C009 | PLLA | PLLA | PLLA | 1 | 0 | 0 | 0 |  |  | 180070.0 | fiber | fiber | 3D_printing/FDM | 3D_printing_extrusion |  | 80 | 7.4 | hydrolytic_accelerated | hydrolytic |  | PBS | PBS_buffered | 2.6102 | 11.7145 | acelerado | T_mayor_60C | 80 | 7.4 | 2538.8735146161353 | 1 | 6626.9676478510355 |  | 11.7145 | -21.714092648442048 | 1.2567182095079894
MALONE_2024_PLLA_TEMPERATURE | C009 | PLLA | PLLA | PLLA | 1 | 0 | 0 | 0 |  |  | 180070.0 | fiber | fiber | 3D_printing/FDM | 3D_printing_extrusion |  | 80 | 7.4 | hydrolytic_accelerated | hydrolytic |  | PBS | PBS_buffered | 2.9831 | 13.8322 | acelerado | T_mayor_60C | 80 | 7.4 | 2538.8735146161353 | 1 | 7573.713581451393 |  | 13.8322 | -21.714092648442048 | 1.2567182095079894
MALONE_2024_PLLA_TEMPERATURE | C009 | PLLA | PLLA | PLLA | 1 | 0 | 0 | 0 |  |  | 180070.0 | fiber | fiber | 3D_printing/FDM | 3D_printing_extrusion |  | 80 | 7.4 | hydrolytic_accelerated | hydrolytic |  | PBS | PBS_buffered | 3.3559 | 15.9191 | acelerado | T_mayor_60C | 80 | 7.4 | 2538.8735146161353 | 1 | 8520.205627700288 |  | 15.9191 | -21.714092648442048 | 1.2567182095079894
MALONE_2024_PLLA_TEMPERATURE | C009 | PLLA | PLLA | PLLA | 1 | 0 | 0 | 0 |  |  | 180070.0 | fiber | fiber | 3D_printing/FDM | 3D_printing_extrusion |  | 80 | 7.4 | hydrolytic_accelerated | hydrolytic |  | PBS | PBS_buffered | 3.7288 | 17.9138 | acelerado | T_mayor_60C | 80 | 7.4 | 2538.8735146161353 | 1 | 9466.951561300646 |  | 17.9138 | -21.714092648442048 | 1.2567182095079894
MALONE_2024_PLLA_TEMPERATURE | C009 | PLLA | PLLA | PLLA | 1 | 0 | 0 | 0 |  |  | 180070.0 | fiber | fiber | 3D_printing/FDM | 3D_printing_extrusion |  | 80 | 7.4 | hydrolytic_accelerated | hydrolytic |  | PBS | PBS_buffered | 4.1017 | 19.2744 | acelerado | T_mayor_60C | 80 | 7.4 | 2538.8735146161353 | 1 | 10413.697494901002 |  | 19.2744 | -21.714092648442048 | 1.2567182095079894
MALONE_2024_PLLA_TEMPERATURE | C009 | PLLA | PLLA | PLLA | 1 | 0 | 0 | 0 |  |  | 180070.0 | fiber | fiber | 3D_printing/FDM | 3D_printing_extrusion |  | 80 | 7.4 | hydrolytic_accelerated | hydrolytic |  | PBS | PBS_buffered | 4.4746 | 20.1814 | acelerado | T_mayor_60C | 80 | 7.4 | 2538.8735146161353 | 1 | 11360.443428501358 |  | 20.1814 | -21.714092648442048 | 1.2567182095079894
MALONE_2024_PLLA_TEMPERATURE | C009 | PLLA | PLLA | PLLA | 1 | 0 | 0 | 0 |  |  | 180070.0 | fiber | fiber | 3D_printing/FDM | 3D_printing_extrusion |  | 80 | 7.4 | hydrolytic_accelerated | hydrolytic |  | PBS | PBS_buffered | 4.8475 | 21.542 | acelerado | T_mayor_60C | 80 | 7.4 | 2538.8735146161353 | 1 | 12307.189362101715 |  | 21.542 | -21.714092648442048 | 1.2567182095079894
MALONE_2024_PLLA_TEMPERATURE | C009 | PLLA | PLLA | PLLA | 1 | 0 | 0 | 0 |  |  | 180070.0 | fiber | fiber | 3D_printing/FDM | 3D_printing_extrusion |  | 80 | 7.4 | hydrolytic_accelerated | hydrolytic |  | PBS | PBS_buffered | 5.2203 | 22.449 | acelerado | T_mayor_60C | 80 | 7.4 | 2538.8735146161353 | 1 | 13253.68140835061 |  | 22.449 | -21.714092648442048 | 1.2567182095079894
MALONE_2024_PLLA_TEMPERATURE | C009 | PLLA | PLLA | PLLA | 1 | 0 | 0 | 0 |  |  | 180070.0 | fiber | fiber | 3D_printing/FDM | 3D_printing_extrusion |  | 80 | 7.4 | hydrolytic_accelerated | hydrolytic |  | PBS | PBS_buffered | 5.5932 | 23.9863 | acelerado | T_mayor_60C | 80 | 7.4 | 2538.8735146161353 | 1 | 14200.427341950968 |  | 23.9863 | -21.714092648442048 | 1.2567182095079894
MALONE_2024_PLLA_TEMPERATURE | C009 | PLLA | PLLA | PLLA | 1 | 0 | 0 | 0 |  |  | 180070.0 | fiber | fiber | 3D_printing/FDM | 3D_printing_extrusion |  | 80 | 7.4 | hydrolytic_accelerated | hydrolytic |  | PBS | PBS_buffered | 5.9661 | 25.147 | acelerado | T_mayor_60C | 80 | 7.4 | 2538.8735146161353 | 1 | 15147.173275551324 |  | 25.147 | -21.714092648442048 | 1.2567182095079894
MALONE_2024_PLLA_TEMPERATURE | C009 | PLLA | PLLA | PLLA | 1 | 0 | 0 | 0 |  |  | 180070.0 | fiber | fiber | 3D_printing/FDM | 3D_printing_extrusion |  | 80 | 7.4 | hydrolytic_accelerated | hydrolytic |  | PBS | PBS_buffered | 6.339 | 26.5345 | acelerado | T_mayor_60C | 80 | 7.4 | 2538.8735146161353 | 1 | 16093.919209151682 |  | 26.5345 | -21.714092648442048 | 1.2567182095079894
MALONE_2024_PLLA_TEMPERATURE | C009 | PLLA | PLLA | PLLA | 1 | 0 | 0 | 0 |  |  | 180070.0 | fiber | fiber | 3D_printing/FDM | 3D_printing_extrusion |  | 80 | 7.4 | hydrolytic_accelerated | hydrolytic |  | PBS | PBS_buffered | 6.7119 | 27.9219 | acelerado | T_mayor_60C | 80 | 7.4 | 2538.8735146161353 | 1 | 17040.665142752037 |  | 27.9219 | -21.714092648442048 | 1.2567182095079894
MALONE_2024_PLLA_TEMPERATURE | C009 | PLLA | PLLA | PLLA | 1 | 0 | 0 | 0 |  |  | 180070.0 | fiber | fiber | 3D_printing/FDM | 3D_printing_extrusion |  | 80 | 7.4 | hydrolytic_accelerated | hydrolytic |  | PBS | PBS_buffered | 7.0847 | 29.7629 | acelerado | T_mayor_60C | 80 | 7.4 | 2538.8735146161353 | 1 | 17987.157189000933 |  | 29.7629 | -21.714092648442048 | 1.2567182095079894
MALONE_2024_PLLA_TEMPERATURE | C009 | PLLA | PLLA | PLLA | 1 | 0 | 0 | 0 |  |  | 180070.0 | fiber | fiber | 3D_printing/FDM | 3D_printing_extrusion |  | 80 | 7.4 | hydrolytic_accelerated | hydrolytic |  | PBS | PBS_buffered | 7.4576 | 31.1503 | acelerado | T_mayor_60C | 80 | 7.4 | 2538.8735146161353 | 1 | 18933.903122601292 |  | 31.1503 | -21.714092648442048 | 1.2567182095079894
MALONE_2024_PLLA_TEMPERATURE | C009 | PLLA | PLLA | PLLA | 1 | 0 | 0 | 0 |  |  | 180070.0 | fiber | fiber | 3D_printing/FDM | 3D_printing_extrusion |  | 80 | 7.4 | hydrolytic_accelerated | hydrolytic |  | PBS | PBS_buffered | 7.8305 | 32.9913 | acelerado | T_mayor_60C | 80 | 7.4 | 2538.8735146161353 | 1 | 19880.649056201648 |  | 32.9913 | -21.714092648442048 | 1.2567182095079894
MALONE_2024_PLLA_TEMPERATURE | C009 | PLLA | PLLA | PLLA | 1 | 0 | 0 | 0 |  |  | 180070.0 | fiber | fiber | 3D_printing/FDM | 3D_printing_extrusion |  | 80 | 7.4 | hydrolytic_accelerated | hydrolytic |  | PBS | PBS_buffered | 8.2034 | 34.3787 | acelerado | T_mayor_60C | 80 | 7.4 | 2538.8735146161353 | 1 | 20827.394989802004 |  | 34.3787 | -21.714092648442048 | 1.2567182095079894
MALONE_2024_PLLA_TEMPERATURE | C009 | PLLA | PLLA | PLLA | 1 | 0 | 0 | 0 |  |  | 180070.0 | fiber | fiber | 3D_printing/FDM | 3D_printing_extrusion |  | 80 | 7.4 | hydrolytic_accelerated | hydrolytic |  | PBS | PBS_buffered | 8.5763 | 36.4464 | acelerado | T_mayor_60C | 80 | 7.4 | 2538.8735146161353 | 1 | 21774.14092340236 |  | 36.4464 | -21.714092648442048 | 1.2567182095079894
MALONE_2024_PLLA_TEMPERATURE | C009 | PLLA | PLLA | PLLA | 1 | 0 | 0 | 0 |  |  | 180070.0 | fiber | fiber | 3D_printing/FDM | 3D_printing_extrusion |  | 80 | 7.4 | hydrolytic_accelerated | hydrolytic |  | PBS | PBS_buffered | 8.9492 | 37.8339 | acelerado | T_mayor_60C | 80 | 7.4 | 2538.8735146161353 | 1 | 22720.886857002715 |  | 37.8339 | -21.714092648442048 | 1.2567182095079894
MALONE_2024_PLLA_TEMPERATURE | C009 | PLLA | PLLA | PLLA | 1 | 0 | 0 | 0 |  |  | 180070.0 | fiber | fiber | 3D_printing/FDM | 3D_printing_extrusion |  | 80 | 7.4 | hydrolytic_accelerated | hydrolytic |  | PBS | PBS_buffered | 9.322 | 38.7755 | acelerado | T_mayor_60C | 80 | 7.4 | 2538.8735146161353 | 1 | 23667.37890325161 |  | 38.7755 | -21.714092648442048 | 1.2567182095079894
MALONE_2024_PLLA_TEMPERATURE | C009 | PLLA | PLLA | PLLA | 1 | 0 | 0 | 0 |  |  | 180070.0 | fiber | fiber | 3D_printing/FDM | 3D_printing_extrusion |  | 80 | 7.4 | hydrolytic_accelerated | hydrolytic |  | PBS | PBS_buffered | 9.6949 | 39.9285 | acelerado | T_mayor_60C | 80 | 7.4 | 2538.8735146161353 | 1 | 24614.12483685197 |  | 39.9285 | -21.714092648442048 | 1.2567182095079894
MALONE_2024_PLLA_TEMPERATURE | C009 | PLLA | PLLA | PLLA | 1 | 0 | 0 | 0 |  |  | 180070.0 | fiber | fiber | 3D_printing/FDM | 3D_printing_extrusion |  | 80 | 7.4 | hydrolytic_accelerated | hydrolytic |  | PBS | PBS_buffered | 10.0678 | 40.8624 | acelerado | T_mayor_60C | 80 | 7.4 | 2538.8735146161353 | 1 | 25560.870770452326 |  | 40.8624 | -21.714092648442048 | 1.2567182095079894
MALONE_2024_PLLA_TEMPERATURE | C009 | PLLA | PLLA | PLLA | 1 | 0 | 0 | 0 |  |  | 180070.0 | fiber | fiber | 3D_printing/FDM | 3D_printing_extrusion |  | 80 | 7.4 | hydrolytic_accelerated | hydrolytic |  | PBS | PBS_buffered | 10.4407 | 42.0231 | acelerado | T_mayor_60C | 80 | 7.4 | 2538.8735146161353 | 1 | 26507.61670405268 |  | 42.0231 | -21.714092648442048 | 1.2567182095079894
MALONE_2024_PLLA_TEMPERATURE | C009 | PLLA | PLLA | PLLA | 1 | 0 | 0 | 0 |  |  | 180070.0 | fiber | fiber | 3D_printing/FDM | 3D_printing_extrusion |  | 80 | 7.4 | hydrolytic_accelerated | hydrolytic |  | PBS | PBS_buffered | 10.8136 | 42.9571 | acelerado | T_mayor_60C | 80 | 7.4 | 2538.8735146161353 | 1 | 27454.362637653037 |  | 42.9571 | -21.714092648442048 | 1.2567182095079894
MALONE_2024_PLLA_TEMPERATURE | C009 | PLLA | PLLA | PLLA | 1 | 0 | 0 | 0 |  |  | 180070.0 | fiber | fiber | 3D_printing/FDM | 3D_printing_extrusion |  | 80 | 7.4 | hydrolytic_accelerated | hydrolytic |  | PBS | PBS_buffered | 11.1864 | 44.1178 | acelerado | T_mayor_60C | 80 | 7.4 | 2538.8735146161353 | 1 | 28400.854683901936 |  | 44.1178 | -21.714092648442048 | 1.2567182095079894
MALONE_2024_PLLA_TEMPERATURE | C009 | PLLA | PLLA | PLLA | 1 | 0 | 0 | 0 |  |  | 180070.0 | fiber | fiber | 3D_printing/FDM | 3D_printing_extrusion |  | 80 | 7.4 | hydrolytic_accelerated | hydrolytic |  | PBS | PBS_buffered | 11.5593 | 45.0517 | acelerado | T_mayor_60C | 80 | 7.4 | 2538.8735146161353 | 1 | 29347.600617502292 |  | 45.0517 | -21.714092648442048 | 1.2567182095079894
MALONE_2024_PLLA_TEMPERATURE | C009 | PLLA | PLLA | PLLA | 1 | 0 | 0 | 0 |  |  | 180070.0 | fiber | fiber | 3D_printing/FDM | 3D_printing_extrusion |  | 80 | 7.4 | hydrolytic_accelerated | hydrolytic |  | PBS | PBS_buffered | 11.9322 | 46.0317 | acelerado | T_mayor_60C | 80 | 7.4 | 2538.8735146161353 | 1 | 30294.346551102648 |  | 46.0317 | -21.714092648442048 | 1.2567182095079894
MALONE_2024_PLLA_TEMPERATURE | C009 | PLLA | PLLA | PLLA | 1 | 0 | 0 | 0 |  |  | 180070.0 | fiber | fiber | 3D_printing/FDM | 3D_printing_extrusion |  | 80 | 7.4 | hydrolytic_accelerated | hydrolytic |  | PBS | PBS_buffered | 12.3051 | 47.3923 | acelerado | T_mayor_60C | 80 | 7.4 | 2538.8735146161353 | 1 | 31241.092484703004 |  | 47.3923 | -21.714092648442048 | 1.2567182095079894
MALONE_2024_PLLA_TEMPERATURE | C009 | PLLA | PLLA | PLLA | 1 | 0 | 0 | 0 |  |  | 180070.0 | fiber | fiber | 3D_printing/FDM | 3D_printing_extrusion |  | 80 | 7.4 | hydrolytic_accelerated | hydrolytic |  | PBS | PBS_buffered | 12.678 | 48.0726 | acelerado | T_mayor_60C | 80 | 7.4 | 2538.8735146161353 | 1 | 32187.838418303363 |  | 48.0726 | -21.714092648442048 | 1.2567182095079894
MALONE_2024_PLLA_TEMPERATURE | C009 | PLLA | PLLA | PLLA | 1 | 0 | 0 | 0 |  |  | 180070.0 | fiber | fiber | 3D_printing/FDM | 3D_printing_extrusion |  | 80 | 7.4 | hydrolytic_accelerated | hydrolytic |  | PBS | PBS_buffered | 13.0508 | 48.7874 | acelerado | T_mayor_60C | 80 | 7.4 | 2538.8735146161353 | 1 | 33134.33046455226 |  | 48.7874 | -21.714092648442048 | 1.2567182095079894
MALONE_2024_PLLA_TEMPERATURE | C009 | PLLA | PLLA | PLLA | 1 | 0 | 0 | 0 |  |  | 180070.0 | fiber | fiber | 3D_printing/FDM | 3D_printing_extrusion |  | 80 | 7.4 | hydrolytic_accelerated | hydrolytic |  | PBS | PBS_buffered | 13.4237 | 49.5561 | acelerado | T_mayor_60C | 80 | 7.4 | 2538.8735146161353 | 1 | 34081.07639815262 |  | 49.5561 | -21.714092648442048 | 1.2567182095079894
MALONE_2024_PLLA_TEMPERATURE | C009 | PLLA | PLLA | PLLA | 1 | 0 | 0 | 0 |  |  | 180070.0 | fiber | fiber | 3D_printing/FDM | 3D_printing_extrusion |  | 80 | 7.4 | hydrolytic_accelerated | hydrolytic |  | PBS | PBS_buffered | 13.7966 | 50.3401 | acelerado | T_mayor_60C | 80 | 7.4 | 2538.8735146161353 | 1 | 35027.82233175297 |  | 50.3401 | -21.714092648442048 | 1.2567182095079894
MALONE_2024_PLLA_TEMPERATURE | C009 | PLLA | PLLA | PLLA | 1 | 0 | 0 | 0 |  |  | 180070.0 | fiber | fiber | 3D_printing/FDM | 3D_printing_extrusion |  | 80 | 7.4 | hydrolytic_accelerated | hydrolytic |  | PBS | PBS_buffered | 14.1695 | 51.1357 | acelerado | T_mayor_60C | 80 | 7.4 | 2538.8735146161353 | 1 | 35974.56826535333 |  | 51.1357 | -21.714092648442048 | 1.2567182095079894
MALONE_2024_PLLA_TEMPERATURE | C009 | PLLA | PLLA | PLLA | 1 | 0 | 0 | 0 |  |  | 180070.0 | fiber | fiber | 3D_printing/FDM | 3D_printing_extrusion |  | 80 | 7.4 | hydrolytic_accelerated | hydrolytic |  | PBS | PBS_buffered | 14.5424 | 51.9851 | acelerado | T_mayor_60C | 80 | 7.4 | 2538.8735146161353 | 1 | 36921.31419895369 |  | 51.9851 | -21.714092648442048 | 1.2567182095079894
MALONE_2024_PLLA_TEMPERATURE | C009 | PLLA | PLLA | PLLA | 1 | 0 | 0 | 0 |  |  | 180070.0 | fiber | fiber | 3D_printing/FDM | 3D_printing_extrusion |  | 80 | 7.4 | hydrolytic_accelerated | hydrolytic |  | PBS | PBS_buffered | 14.9153 | 52.7768 | acelerado | T_mayor_60C | 80 | 7.4 | 2538.8735146161353 | 1 | 37868.06013255404 |  | 52.7768 | -21.714092648442048 | 1.2567182095079894
MALONE_2024_PLLA_TEMPERATURE | C009 | PLLA | PLLA | PLLA | 1 | 0 | 0 | 0 |  |  | 180070.0 | fiber | fiber | 3D_printing/FDM | 3D_printing_extrusion |  | 80 | 7.4 | hydrolytic_accelerated | hydrolytic |  | PBS | PBS_buffered | 15.2881 | 53.288 | acelerado | T_mayor_60C | 80 | 7.4 | 2538.8735146161353 | 1 | 38814.55217880294 |  | 53.288 | -21.714092648442048 | 1.2567182095079894
MALONE_2024_PLLA_TEMPERATURE | C009 | PLLA | PLLA | PLLA | 1 | 0 | 0 | 0 |  |  | 180070.0 | fiber | fiber | 3D_printing/FDM | 3D_printing_extrusion |  | 80 | 7.4 | hydrolytic_accelerated | hydrolytic |  | PBS | PBS_buffered | 15.661 | 54.195 | acelerado | T_mayor_60C | 80 | 7.4 | 2538.8735146161353 | 1 | 39761.298112403296 |  | 54.195 | -21.714092648442048 | 1.2567182095079894
MALONE_2024_PLLA_TEMPERATURE | C009 | PLLA | PLLA | PLLA | 1 | 0 | 0 | 0 |  |  | 180070.0 | fiber | fiber | 3D_printing/FDM | 3D_printing_extrusion |  | 80 | 7.4 | hydrolytic_accelerated | hydrolytic |  | PBS | PBS_buffered | 16.0339 | 55.1251 | acelerado | T_mayor_60C | 80 | 7.4 | 2538.8735146161353 | 1 | 40708.04404600365 |  | 55.1251 | -21.714092648442048 | 1.2567182095079894
MALONE_2024_PLLA_TEMPERATURE | C009 | PLLA | PLLA | PLLA | 1 | 0 | 0 | 0 |  |  | 180070.0 | fiber | fiber | 3D_printing/FDM | 3D_printing_extrusion |  | 80 | 7.4 | hydrolytic_accelerated | hydrolytic |  | PBS | PBS_buffered | 16.4068 | 55.8323 | acelerado | T_mayor_60C | 80 | 7.4 | 2538.8735146161353 | 1 | 41654.78997960401 |  | 55.8323 | -21.714092648442048 | 1.2567182095079894
MALONE_2024_PLLA_TEMPERATURE | C009 | PLLA | PLLA | PLLA | 1 | 0 | 0 | 0 |  |  | 180070.0 | fiber | fiber | 3D_printing/FDM | 3D_printing_extrusion |  | 80 | 7.4 | hydrolytic_accelerated | hydrolytic |  | PBS | PBS_buffered | 16.7797 | 56.5395 | acelerado | T_mayor_60C | 80 | 7.4 | 2538.8735146161353 | 1 | 42601.53591320436 |  | 56.5395 | -21.714092648442048 | 1.2567182095079894
MALONE_2024_PLLA_TEMPERATURE | C009 | PLLA | PLLA | PLLA | 1 | 0 | 0 | 0 |  |  | 180070.0 | fiber | fiber | 3D_printing/FDM | 3D_printing_extrusion |  | 80 | 7.4 | hydrolytic_accelerated | hydrolytic |  | PBS | PBS_buffered | 17.1525 | 57.4734 | acelerado | T_mayor_60C | 80 | 7.4 | 2538.8735146161353 | 1 | 43548.02795945326 |  | 57.4734 | -21.714092648442048 | 1.2567182095079894
MALONE_2024_PLLA_TEMPERATURE | C009 | PLLA | PLLA | PLLA | 1 | 0 | 0 | 0 |  |  | 180070.0 | fiber | fiber | 3D_printing/FDM | 3D_printing_extrusion |  | 80 | 7.4 | hydrolytic_accelerated | hydrolytic |  | PBS | PBS_buffered | 17.5254 | 58.2766 | acelerado | T_mayor_60C | 80 | 7.4 | 2538.8735146161353 | 1 | 44494.77389305362 |  | 58.2766 | -21.714092648442048 | 1.2567182095079894
MALONE_2024_PLLA_TEMPERATURE | C009 | PLLA | PLLA | PLLA | 1 | 0 | 0 | 0 |  |  | 180070.0 | fiber | fiber | 3D_printing/FDM | 3D_printing_extrusion |  | 80 | 7.4 | hydrolytic_accelerated | hydrolytic |  | PBS | PBS_buffered | 17.8983 | 58.9569 | acelerado | T_mayor_60C | 80 | 7.4 | 2538.8735146161353 | 1 | 45441.519826653974 |  | 58.9569 | -21.714092648442048 | 1.2567182095079894
MALONE_2024_PLLA_TEMPERATURE | C009 | PLLA | PLLA | PLLA | 1 | 0 | 0 | 0 |  |  | 180070.0 | fiber | fiber | 3D_printing/FDM | 3D_printing_extrusion |  | 80 | 7.4 | hydrolytic_accelerated | hydrolytic |  | PBS | PBS_buffered | 18.2712 | 59.8217 | acelerado | T_mayor_60C | 80 | 7.4 | 2538.8735146161353 | 1 | 46388.26576025433 |  | 59.8217 | -21.714092648442048 | 1.2567182095079894
MALONE_2024_PLLA_TEMPERATURE | C009 | PLLA | PLLA | PLLA | 1 | 0 | 0 | 0 |  |  | 180070.0 | fiber | fiber | 3D_printing/FDM | 3D_printing_extrusion |  | 80 | 7.4 | hydrolytic_accelerated | hydrolytic |  | PBS | PBS_buffered | 18.6441 | 60.5442 | acelerado | T_mayor_60C | 80 | 7.4 | 2538.8735146161353 | 1 | 47335.01169385469 |  | 60.5442 | -21.714092648442048 | 1.2567182095079894
MALONE_2024_PLLA_TEMPERATURE | C009 | PLLA | PLLA | PLLA | 1 | 0 | 0 | 0 |  |  | 180070.0 | fiber | fiber | 3D_printing/FDM | 3D_printing_extrusion |  | 80 | 7.4 | hydrolytic_accelerated | hydrolytic |  | PBS | PBS_buffered | 19.0169 | 61.4512 | acelerado | T_mayor_60C | 80 | 7.4 | 2538.8735146161353 | 1 | 48281.50374010358 |  | 61.45119999999999 | -21.714092648442048 | 1.2567182095079894
MALONE_2024_PLLA_TEMPERATURE | C009 | PLLA | PLLA | PLLA | 1 | 0 | 0 | 0 |  |  | 180070.0 | fiber | fiber | 3D_printing/FDM | 3D_printing_extrusion |  | 80 | 7.4 | hydrolytic_accelerated | hydrolytic |  | PBS | PBS_buffered | 19.3898 | 61.4512 | acelerado | T_mayor_60C | 80 | 7.4 | 2538.8735146161353 | 1 | 49228.24967370394 |  | 61.45119999999999 | -21.714092648442048 | 1.2567182095079894
MALONE_2024_PLLA_TEMPERATURE | C009 | PLLA | PLLA | PLLA | 1 | 0 | 0 | 0 |  |  | 180070.0 | fiber | fiber | 3D_printing/FDM | 3D_printing_extrusion |  | 80 | 7.4 | hydrolytic_accelerated | hydrolytic |  | PBS | PBS_buffered | 19.7627 | 61.4512 | acelerado | T_mayor_60C | 80 | 7.4 | 2538.8735146161353 | 1 | 50174.99560730429 |  | 61.45119999999999 | -21.714092648442048 | 1.2567182095079894
MALONE_2024_PLLA_TEMPERATURE | C009 | PLLA | PLLA | PLLA | 1 | 0 | 0 | 0 |  |  | 180070.0 | fiber | fiber | 3D_printing/FDM | 3D_printing_extrusion |  | 80 | 7.4 | hydrolytic_accelerated | hydrolytic |  | PBS | PBS_buffered | 20.1356 | 61.4512 | acelerado | T_mayor_60C | 80 | 7.4 | 2538.8735146161353 | 1 | 51121.74154090465 |  | 61.45119999999999 | -21.714092648442048 | 1.2567182095079894
MALONE_2024_PLLA_TEMPERATURE | C009 | PLLA | PLLA | PLLA | 1 | 0 | 0 | 0 |  |  | 180070.0 | fiber | fiber | 3D_printing/FDM | 3D_printing_extrusion |  | 80 | 7.4 | hydrolytic_accelerated | hydrolytic |  | PBS | PBS_buffered | 20.5085 | 61.4512 | acelerado | T_mayor_60C | 80 | 7.4 | 2538.8735146161353 | 1 | 52068.48747450501 |  | 61.45119999999999 | -21.714092648442048 | 1.2567182095079894
MALONE_2024_PLLA_TEMPERATURE | C009 | PLLA | PLLA | PLLA | 1 | 0 | 0 | 0 |  |  | 180070.0 | fiber | fiber | 3D_printing/FDM | 3D_printing_extrusion |  | 80 | 7.4 | hydrolytic_accelerated | hydrolytic |  | PBS | PBS_buffered | 20.8814 | 61.4512 | acelerado | T_mayor_60C | 80 | 7.4 | 2538.8735146161353 | 1 | 53015.23340810536 |  | 61.4512 | -21.714092648442048 | 1.2567182095079894
MALONE_2024_PLLA_TEMPERATURE | C009 | PLLA | PLLA | PLLA | 1 | 0 | 0 | 0 |  |  | 180070.0 | fiber | fiber | 3D_printing/FDM | 3D_printing_extrusion |  | 80 | 7.4 | hydrolytic_accelerated | hydrolytic |  | PBS | PBS_buffered | 21.2542 | 61.4512 | acelerado | T_mayor_60C | 80 | 7.4 | 2538.8735146161353 | 1 | 53961.725454354266 |  | 61.4512 | -21.714092648442048 | 1.2567182095079894
MALONE_2024_PLLA_TEMPERATURE | C009 | PLLA | PLLA | PLLA | 1 | 0 | 0 | 0 |  |  | 180070.0 | fiber | fiber | 3D_printing/FDM | 3D_printing_extrusion |  | 80 | 7.4 | hydrolytic_accelerated | hydrolytic |  | PBS | PBS_buffered | 21.6271 | 61.4512 | acelerado | T_mayor_60C | 80 | 7.4 | 2538.8735146161353 | 1 | 54908.47138795462 |  | 61.4512 | -21.714092648442048 | 1.2567182095079894
MALONE_2024_PLLA_TEMPERATURE | C009 | PLLA | PLLA | PLLA | 1 | 0 | 0 | 0 |  |  | 180070.0 | fiber | fiber | 3D_printing/FDM | 3D_printing_extrusion |  | 80 | 7.4 | hydrolytic_accelerated | hydrolytic |  | PBS | PBS_buffered | 22 | 62 | acelerado | T_mayor_60C | 80 | 7.4 | 2538.8735146161353 | 1 | 55855.21732155498 |  | 62 | -21.714092648442048 | 1.2567182095079894
WANG_2018_PLLA_PLGA_PCL | C010 | PLLA/PLGA/PCL 70:0:30 | PLLA/PLGA/PCL blend | PLLA/PLGA/PCL blend | 0.7 | 0 | 0.3 | 0 |  |  | 111867.3137254902 | scaffold | scaffold | not_reported | not_reported |  | 37 | 7.03 | hydrolytic | hydrolytic |  | PBS | PBS_buffered | 0 | 0 | nucleo |  | 37 | 7.03 | 1 | 0.9972742040692113 | 0 |  | 0 | -6.84766466911891 | 12.180192936128469
WANG_2018_PLLA_PLGA_PCL | C010 | PLLA/PLGA/PCL 70:0:30 | PLLA/PLGA/PCL blend | PLLA/PLGA/PCL blend | 0.7 | 0 | 0.3 | 0 |  |  | 111867.3137254902 | scaffold | scaffold | not_reported | not_reported |  | 37 | 7.03 | hydrolytic | hydrolytic |  | PBS | PBS_buffered | 0.7778 | 0.1791 | nucleo |  | 37 | 7.03 | 1 | 0.9972742040692113 | 0.7756798759250326 |  | 0.1791 | -6.84766466911891 | 12.180192936128469
WANG_2018_PLLA_PLGA_PCL | C010 | PLLA/PLGA/PCL 70:0:30 | PLLA/PLGA/PCL blend | PLLA/PLGA/PCL blend | 0.7 | 0 | 0.3 | 0 |  |  | 111867.3137254902 | scaffold | scaffold | not_reported | not_reported |  | 37 | 7.03 | hydrolytic | hydrolytic |  | PBS | PBS_buffered | 1.5556 | 0.1791 | nucleo |  | 37 | 7.03 | 1 | 0.9972742040692113 | 1.5513597518500652 |  | 0.1791 | -6.84766466911891 | 12.180192936128469
WANG_2018_PLLA_PLGA_PCL | C010 | PLLA/PLGA/PCL 70:0:30 | PLLA/PLGA/PCL blend | PLLA/PLGA/PCL blend | 0.7 | 0 | 0.3 | 0 |  |  | 111867.3137254902 | scaffold | scaffold | not_reported | not_reported |  | 37 | 7.03 | hydrolytic | hydrolytic |  | PBS | PBS_buffered | 2.3333 | 0.1791 | nucleo |  | 37 | 7.03 | 1 | 0.9972742040692113 | 2.3269399003546907 |  | 0.1791 | -6.84766466911891 | 12.180192936128469
WANG_2018_PLLA_PLGA_PCL | C010 | PLLA/PLGA/PCL 70:0:30 | PLLA/PLGA/PCL blend | PLLA/PLGA/PCL blend | 0.7 | 0 | 0.3 | 0 |  |  | 111867.3137254902 | scaffold | scaffold | not_reported | not_reported |  | 37 | 7.03 | hydrolytic | hydrolytic |  | PBS | PBS_buffered | 3.1111 | 0.1791 | nucleo |  | 37 | 7.03 | 1 | 0.9972742040692113 | 3.1026197762797234 |  | 0.1791 | -6.84766466911891 | 12.180192936128469
WANG_2018_PLLA_PLGA_PCL | C010 | PLLA/PLGA/PCL 70:0:30 | PLLA/PLGA/PCL blend | PLLA/PLGA/PCL blend | 0.7 | 0 | 0.3 | 0 |  |  | 111867.3137254902 | scaffold | scaffold | not_reported | not_reported |  | 37 | 7.03 | hydrolytic | hydrolytic |  | PBS | PBS_buffered | 3.8889 | 0.1791 | nucleo |  | 37 | 7.03 | 1 | 0.9972742040692113 | 3.8782996522047557 |  | 0.1791 | -6.84766466911891 | 12.180192936128469
WANG_2018_PLLA_PLGA_PCL | C010 | PLLA/PLGA/PCL 70:0:30 | PLLA/PLGA/PCL blend | PLLA/PLGA/PCL blend | 0.7 | 0 | 0.3 | 0 |  |  | 111867.3137254902 | scaffold | scaffold | not_reported | not_reported |  | 37 | 7.03 | hydrolytic | hydrolytic |  | PBS | PBS_buffered | 4.6667 | 0.1791 | nucleo |  | 37 | 7.03 | 1 | 0.9972742040692113 | 4.653979528129788 |  | 0.1791 | -6.84766466911891 | 12.180192936128469
WANG_2018_PLLA_PLGA_PCL | C010 | PLLA/PLGA/PCL 70:0:30 | PLLA/PLGA/PCL blend | PLLA/PLGA/PCL blend | 0.7 | 0 | 0.3 | 0 |  |  | 111867.3137254902 | scaffold | scaffold | not_reported | not_reported |  | 37 | 7.03 | hydrolytic | hydrolytic |  | PBS | PBS_buffered | 5.4444 | 0.1791 | nucleo |  | 37 | 7.03 | 1 | 0.9972742040692113 | 5.429559676634414 |  | 0.1791 | -6.84766466911891 | 12.180192936128469
WANG_2018_PLLA_PLGA_PCL | C010 | PLLA/PLGA/PCL 70:0:30 | PLLA/PLGA/PCL blend | PLLA/PLGA/PCL blend | 0.7 | 0 | 0.3 | 0 |  |  | 111867.3137254902 | scaffold | scaffold | not_reported | not_reported |  | 37 | 7.03 | hydrolytic | hydrolytic |  | PBS | PBS_buffered | 6.2222 | 0.1791 | nucleo |  | 37 | 7.03 | 1 | 0.9972742040692113 | 6.205239552559447 |  | 0.1791 | -6.84766466911891 | 12.180192936128469
WANG_2018_PLLA_PLGA_PCL | C010 | PLLA/PLGA/PCL 70:0:30 | PLLA/PLGA/PCL blend | PLLA/PLGA/PCL blend | 0.7 | 0 | 0.3 | 0 |  |  | 111867.3137254902 | scaffold | scaffold | not_reported | not_reported |  | 37 | 7.03 | hydrolytic | hydrolytic |  | PBS | PBS_buffered | 7 | 0.1791 | nucleo |  | 37 | 7.03 | 1 | 0.9972742040692113 | 6.980919428484479 |  | 0.1791 | -6.84766466911891 | 12.180192936128469
WANG_2018_PLLA_PLGA_PCL | C010 | PLLA/PLGA/PCL 70:0:30 | PLLA/PLGA/PCL blend | PLLA/PLGA/PCL blend | 0.7 | 0 | 0.3 | 0 |  |  | 111867.3137254902 | scaffold | scaffold | not_reported | not_reported |  | 37 | 7.03 | hydrolytic | hydrolytic |  | PBS | PBS_buffered | 7.7778 | 0.1791 | nucleo |  | 37 | 7.03 | 1 | 0.9972742040692113 | 7.756599304409511 |  | 0.1791 | -6.84766466911891 | 12.180192936128469
WANG_2018_PLLA_PLGA_PCL | C010 | PLLA/PLGA/PCL 70:0:30 | PLLA/PLGA/PCL blend | PLLA/PLGA/PCL blend | 0.7 | 0 | 0.3 | 0 |  |  | 111867.3137254902 | scaffold | scaffold | not_reported | not_reported |  | 37 | 7.03 | hydrolytic | hydrolytic |  | PBS | PBS_buffered | 8.5556 | 0.2687 | nucleo |  | 37 | 7.03 | 1 | 0.9972742040692113 | 8.532279180334545 |  | 0.2687 | -6.84766466911891 | 12.180192936128469
WANG_2018_PLLA_PLGA_PCL | C010 | PLLA/PLGA/PCL 70:0:30 | PLLA/PLGA/PCL blend | PLLA/PLGA/PCL blend | 0.7 | 0 | 0.3 | 0 |  |  | 111867.3137254902 | scaffold | scaffold | not_reported | not_reported |  | 37 | 7.03 | hydrolytic | hydrolytic |  | PBS | PBS_buffered | 9.3333 | 0.2687 | nucleo |  | 37 | 7.03 | 1 | 0.9972742040692113 | 9.30785932883917 |  | 0.2687 | -6.84766466911891 | 12.180192936128469
WANG_2018_PLLA_PLGA_PCL | C010 | PLLA/PLGA/PCL 70:0:30 | PLLA/PLGA/PCL blend | PLLA/PLGA/PCL blend | 0.7 | 0 | 0.3 | 0 |  |  | 111867.3137254902 | scaffold | scaffold | not_reported | not_reported |  | 37 | 7.03 | hydrolytic | hydrolytic |  | PBS | PBS_buffered | 10.1111 | 0.2687 | nucleo |  | 37 | 7.03 | 1 | 0.9972742040692113 | 10.083539204764202 |  | 0.2687 | -6.84766466911891 | 12.180192936128469
WANG_2018_PLLA_PLGA_PCL | C010 | PLLA/PLGA/PCL 70:0:30 | PLLA/PLGA/PCL blend | PLLA/PLGA/PCL blend | 0.7 | 0 | 0.3 | 0 |  |  | 111867.3137254902 | scaffold | scaffold | not_reported | not_reported |  | 37 | 7.03 | hydrolytic | hydrolytic |  | PBS | PBS_buffered | 10.8889 | 0.2687 | nucleo |  | 37 | 7.03 | 1 | 0.9972742040692113 | 10.859219080689234 |  | 0.2687 | -6.84766466911891 | 12.180192936128469
WANG_2018_PLLA_PLGA_PCL | C010 | PLLA/PLGA/PCL 70:0:30 | PLLA/PLGA/PCL blend | PLLA/PLGA/PCL blend | 0.7 | 0 | 0.3 | 0 |  |  | 111867.3137254902 | scaffold | scaffold | not_reported | not_reported |  | 37 | 7.03 | hydrolytic | hydrolytic |  | PBS | PBS_buffered | 11.6667 | 0.3582 | nucleo |  | 37 | 7.03 | 1 | 0.9972742040692113 | 11.634898956614268 |  | 0.29105000000000003 | -6.84766466911891 | 12.180192936128469
WANG_2018_PLLA_PLGA_PCL | C010 | PLLA/PLGA/PCL 70:0:30 | PLLA/PLGA/PCL blend | PLLA/PLGA/PCL blend | 0.7 | 0 | 0.3 | 0 |  |  | 111867.3137254902 | scaffold | scaffold | not_reported | not_reported |  | 37 | 7.03 | hydrolytic | hydrolytic |  | PBS | PBS_buffered | 12.4444 | 0.3582 | nucleo |  | 37 | 7.03 | 1 | 0.9972742040692113 | 12.410479105118894 |  | 0.29105000000000003 | -6.84766466911891 | 12.180192936128469
WANG_2018_PLLA_PLGA_PCL | C010 | PLLA/PLGA/PCL 70:0:30 | PLLA/PLGA/PCL blend | PLLA/PLGA/PCL blend | 0.7 | 0 | 0.3 | 0 |  |  | 111867.3137254902 | scaffold | scaffold | not_reported | not_reported |  | 37 | 7.03 | hydrolytic | hydrolytic |  | PBS | PBS_buffered | 13.2222 | 0.2687 | nucleo |  | 37 | 7.03 | 1 | 0.9972742040692113 | 13.186158981043926 |  | 0.29105000000000003 | -6.84766466911891 | 12.180192936128469
WANG_2018_PLLA_PLGA_PCL | C010 | PLLA/PLGA/PCL 70:0:30 | PLLA/PLGA/PCL blend | PLLA/PLGA/PCL blend | 0.7 | 0 | 0.3 | 0 |  |  | 111867.3137254902 | scaffold | scaffold | not_reported | not_reported |  | 37 | 7.03 | hydrolytic | hydrolytic |  | PBS | PBS_buffered | 14 | 0.1791 | nucleo |  | 37 | 7.03 | 1 | 0.9972742040692113 | 13.961838856968958 |  | 0.29105000000000003 | -6.84766466911891 | 12.180192936128469
WANG_2018_PLLA_PLGA_PCL | C010 | PLLA/PLGA/PCL 70:0:30 | PLLA/PLGA/PCL blend | PLLA/PLGA/PCL blend | 0.7 | 0 | 0.3 | 0 |  |  | 111867.3137254902 | scaffold | scaffold | not_reported | not_reported |  | 37 | 7.03 | hydrolytic | hydrolytic |  | PBS | PBS_buffered | 14.7778 | 0.5373 | nucleo |  | 37 | 7.03 | 1 | 0.9972742040692113 | 14.73751873289399 |  | 0.5373 | -6.84766466911891 | 12.180192936128469
WANG_2018_PLLA_PLGA_PCL | C010 | PLLA/PLGA/PCL 70:0:30 | PLLA/PLGA/PCL blend | PLLA/PLGA/PCL blend | 0.7 | 0 | 0.3 | 0 |  |  | 111867.3137254902 | scaffold | scaffold | not_reported | not_reported |  | 37 | 7.03 | hydrolytic | hydrolytic |  | PBS | PBS_buffered | 15.5556 | 0.6269 | nucleo |  | 37 | 7.03 | 1 | 0.9972742040692113 | 15.513198608819023 |  | 0.5597000000000001 | -6.84766466911891 | 12.180192936128469
WANG_2018_PLLA_PLGA_PCL | C010 | PLLA/PLGA/PCL 70:0:30 | PLLA/PLGA/PCL blend | PLLA/PLGA/PCL blend | 0.7 | 0 | 0.3 | 0 |  |  | 111867.3137254902 | scaffold | scaffold | not_reported | not_reported |  | 37 | 7.03 | hydrolytic | hydrolytic |  | PBS | PBS_buffered | 16.3333 | 0.5373 | nucleo |  | 37 | 7.03 | 1 | 0.9972742040692113 | 16.28877875732365 |  | 0.5597000000000001 | -6.84766466911891 | 12.180192936128469
WANG_2018_PLLA_PLGA_PCL | C010 | PLLA/PLGA/PCL 70:0:30 | PLLA/PLGA/PCL blend | PLLA/PLGA/PCL blend | 0.7 | 0 | 0.3 | 0 |  |  | 111867.3137254902 | scaffold | scaffold | not_reported | not_reported |  | 37 | 7.03 | hydrolytic | hydrolytic |  | PBS | PBS_buffered | 17.1111 | 0.5373 | nucleo |  | 37 | 7.03 | 1 | 0.9972742040692113 | 17.06445863324868 |  | 0.5597000000000001 | -6.84766466911891 | 12.180192936128469
WANG_2018_PLLA_PLGA_PCL | C010 | PLLA/PLGA/PCL 70:0:30 | PLLA/PLGA/PCL blend | PLLA/PLGA/PCL blend | 0.7 | 0 | 0.3 | 0 |  |  | 111867.3137254902 | scaffold | scaffold | not_reported | not_reported |  | 37 | 7.03 | hydrolytic | hydrolytic |  | PBS | PBS_buffered | 17.8889 | 0.5373 | nucleo |  | 37 | 7.03 | 1 | 0.9972742040692113 | 17.840138509173713 |  | 0.5597000000000001 | -6.84766466911891 | 12.180192936128469
WANG_2018_PLLA_PLGA_PCL | C010 | PLLA/PLGA/PCL 70:0:30 | PLLA/PLGA/PCL blend | PLLA/PLGA/PCL blend | 0.7 | 0 | 0.3 | 0 |  |  | 111867.3137254902 | scaffold | scaffold | not_reported | not_reported |  | 37 | 7.03 | hydrolytic | hydrolytic |  | PBS | PBS_buffered | 18.6667 | 0.6269 | nucleo |  | 37 | 7.03 | 1 | 0.9972742040692113 | 18.615818385098745 |  | 0.5970333333333334 | -6.84766466911891 | 12.180192936128469
WANG_2018_PLLA_PLGA_PCL | C010 | PLLA/PLGA/PCL 70:0:30 | PLLA/PLGA/PCL blend | PLLA/PLGA/PCL blend | 0.7 | 0 | 0.3 | 0 |  |  | 111867.3137254902 | scaffold | scaffold | not_reported | not_reported |  | 37 | 7.03 | hydrolytic | hydrolytic |  | PBS | PBS_buffered | 19.4444 | 0.6269 | nucleo |  | 37 | 7.03 | 1 | 0.9972742040692113 | 19.391398533603375 |  | 0.5970333333333334 | -6.84766466911891 | 12.180192936128469
WANG_2018_PLLA_PLGA_PCL | C010 | PLLA/PLGA/PCL 70:0:30 | PLLA/PLGA/PCL blend | PLLA/PLGA/PCL blend | 0.7 | 0 | 0.3 | 0 |  |  | 111867.3137254902 | scaffold | scaffold | not_reported | not_reported |  | 37 | 7.03 | hydrolytic | hydrolytic |  | PBS | PBS_buffered | 20.2222 | 0.5373 | nucleo |  | 37 | 7.03 | 1 | 0.9972742040692113 | 20.167078409528404 |  | 0.5970333333333334 | -6.84766466911891 | 12.180192936128469
WANG_2018_PLLA_PLGA_PCL | C010 | PLLA/PLGA/PCL 70:0:30 | PLLA/PLGA/PCL blend | PLLA/PLGA/PCL blend | 0.7 | 0 | 0.3 | 0 |  |  | 111867.3137254902 | scaffold | scaffold | not_reported | not_reported |  | 37 | 7.03 | hydrolytic | hydrolytic |  | PBS | PBS_buffered | 21 | 0.7164 | nucleo |  | 37 | 7.03 | 1 | 0.9972742040692113 | 20.942758285453436 |  | 0.7164 | -6.84766466911891 | 12.180192936128469
WANG_2018_PLLA_PLGA_PCL | C010 | PLLA/PLGA/PCL 70:0:30 | PLLA/PLGA/PCL blend | PLLA/PLGA/PCL blend | 0.7 | 0 | 0.3 | 0 |  |  | 111867.3137254902 | scaffold | scaffold | not_reported | not_reported |  | 37 | 7.03 | hydrolytic | hydrolytic |  | PBS | PBS_buffered | 21.7778 | 0.9851 | nucleo |  | 37 | 7.03 | 1 | 0.9972742040692113 | 21.71843816137847 |  | 0.9851 | -6.84766466911891 | 12.180192936128469
WANG_2018_PLLA_PLGA_PCL | C010 | PLLA/PLGA/PCL 70:0:30 | PLLA/PLGA/PCL blend | PLLA/PLGA/PCL blend | 0.7 | 0 | 0.3 | 0 |  |  | 111867.3137254902 | scaffold | scaffold | not_reported | not_reported |  | 37 | 7.03 | hydrolytic | hydrolytic |  | PBS | PBS_buffered | 22.5556 | 1.1642 | nucleo |  | 37 | 7.03 | 1 | 0.9972742040692113 | 22.4941180373035 |  | 0.9851 | -6.84766466911891 | 12.180192936128469
WANG_2018_PLLA_PLGA_PCL | C010 | PLLA/PLGA/PCL 70:0:30 | PLLA/PLGA/PCL blend | PLLA/PLGA/PCL blend | 0.7 | 0 | 0.3 | 0 |  |  | 111867.3137254902 | scaffold | scaffold | not_reported | not_reported |  | 37 | 7.03 | hydrolytic | hydrolytic |  | PBS | PBS_buffered | 23.3333 | 0.806 | nucleo |  | 37 | 7.03 | 1 | 0.9972742040692113 | 23.269698185808128 |  | 0.9851 | -6.84766466911891 | 12.180192936128469
WANG_2018_PLLA_PLGA_PCL | C010 | PLLA/PLGA/PCL 70:0:30 | PLLA/PLGA/PCL blend | PLLA/PLGA/PCL blend | 0.7 | 0 | 0.3 | 0 |  |  | 111867.3137254902 | scaffold | scaffold | not_reported | not_reported |  | 37 | 7.03 | hydrolytic | hydrolytic |  | PBS | PBS_buffered | 24.1111 | 1.3433 | nucleo |  | 37 | 7.03 | 1 | 0.9972742040692113 | 24.04537806173316 |  | 1.1194 | -6.84766466911891 | 12.180192936128469
WANG_2018_PLLA_PLGA_PCL | C010 | PLLA/PLGA/PCL 70:0:30 | PLLA/PLGA/PCL blend | PLLA/PLGA/PCL blend | 0.7 | 0 | 0.3 | 0 |  |  | 111867.3137254902 | scaffold | scaffold | not_reported | not_reported |  | 37 | 7.03 | hydrolytic | hydrolytic |  | PBS | PBS_buffered | 24.8889 | 1.3433 | nucleo |  | 37 | 7.03 | 1 | 0.9972742040692113 | 24.821057937658193 |  | 1.1194 | -6.84766466911891 | 12.180192936128469
WANG_2018_PLLA_PLGA_PCL | C010 | PLLA/PLGA/PCL 70:0:30 | PLLA/PLGA/PCL blend | PLLA/PLGA/PCL blend | 0.7 | 0 | 0.3 | 0 |  |  | 111867.3137254902 | scaffold | scaffold | not_reported | not_reported |  | 37 | 7.03 | hydrolytic | hydrolytic |  | PBS | PBS_buffered | 25.6667 | 0.8955 | nucleo |  | 37 | 7.03 | 1 | 0.9972742040692113 | 25.596737813583225 |  | 1.1194 | -6.84766466911891 | 12.180192936128469
WANG_2018_PLLA_PLGA_PCL | C010 | PLLA/PLGA/PCL 70:0:30 | PLLA/PLGA/PCL blend | PLLA/PLGA/PCL blend | 0.7 | 0 | 0.3 | 0 |  |  | 111867.3137254902 | scaffold | scaffold | not_reported | not_reported |  | 37 | 7.03 | hydrolytic | hydrolytic |  | PBS | PBS_buffered | 26.4444 | 0.8955 | nucleo |  | 37 | 7.03 | 1 | 0.9972742040692113 | 26.372317962087852 |  | 1.1194 | -6.84766466911891 | 12.180192936128469
WANG_2018_PLLA_PLGA_PCL | C010 | PLLA/PLGA/PCL 70:0:30 | PLLA/PLGA/PCL blend | PLLA/PLGA/PCL blend | 0.7 | 0 | 0.3 | 0 |  |  | 111867.3137254902 | scaffold | scaffold | not_reported | not_reported |  | 37 | 7.03 | hydrolytic | hydrolytic |  | PBS | PBS_buffered | 27.2222 | 1.4328 | nucleo |  | 37 | 7.03 | 1 | 0.9972742040692113 | 27.147997838012884 |  | 1.38805 | -6.84766466911891 | 12.180192936128469
WANG_2018_PLLA_PLGA_PCL | C010 | PLLA/PLGA/PCL 70:0:30 | PLLA/PLGA/PCL blend | PLLA/PLGA/PCL blend | 0.7 | 0 | 0.3 | 0 |  |  | 111867.3137254902 | scaffold | scaffold | not_reported | not_reported |  | 37 | 7.03 | hydrolytic | hydrolytic |  | PBS | PBS_buffered | 28 | 1.3433 | nucleo |  | 37 | 7.03 | 1 | 0.9972742040692113 | 27.923677713937916 |  | 1.38805 | -6.84766466911891 | 12.180192936128469
WANG_2018_PLLA_PLGA_PCL | C010 | PLLA/PLGA/PCL 70:0:30 | PLLA/PLGA/PCL blend | PLLA/PLGA/PCL blend | 0.7 | 0 | 0.3 | 0 |  |  | 111867.3137254902 | scaffold | scaffold | not_reported | not_reported |  | 37 | 7.03 | hydrolytic | hydrolytic |  | PBS | PBS_buffered | 28.7778 | 1.6119 | nucleo |  | 37 | 7.03 | 1 | 0.9972742040692113 | 28.69935758986295 |  | 1.6119 | -6.84766466911891 | 12.180192936128469
WANG_2018_PLLA_PLGA_PCL | C010 | PLLA/PLGA/PCL 70:0:30 | PLLA/PLGA/PCL blend | PLLA/PLGA/PCL blend | 0.7 | 0 | 0.3 | 0 |  |  | 111867.3137254902 | scaffold | scaffold | not_reported | not_reported |  | 37 | 7.03 | hydrolytic | hydrolytic |  | PBS | PBS_buffered | 29.5556 | 1.6119 | nucleo |  | 37 | 7.03 | 1 | 0.9972742040692113 | 29.47503746578798 |  | 1.6119 | -6.84766466911891 | 12.180192936128469
WANG_2018_PLLA_PLGA_PCL | C010 | PLLA/PLGA/PCL 70:0:30 | PLLA/PLGA/PCL blend | PLLA/PLGA/PCL blend | 0.7 | 0 | 0.3 | 0 |  |  | 111867.3137254902 | scaffold | scaffold | not_reported | not_reported |  | 37 | 7.03 | hydrolytic | hydrolytic |  | PBS | PBS_buffered | 30.3333 | 1.7015 | nucleo |  | 37 | 7.03 | 1 | 0.9972742040692113 | 30.250617614292608 |  | 1.7015 | -6.84766466911891 | 12.180192936128469
WANG_2018_PLLA_PLGA_PCL | C010 | PLLA/PLGA/PCL 70:0:30 | PLLA/PLGA/PCL blend | PLLA/PLGA/PCL blend | 0.7 | 0 | 0.3 | 0 |  |  | 111867.3137254902 | scaffold | scaffold | not_reported | not_reported |  | 37 | 7.03 | hydrolytic | hydrolytic |  | PBS | PBS_buffered | 31.1111 | 1.791 | nucleo |  | 37 | 7.03 | 1 | 0.9972742040692113 | 31.02629749021764 |  | 1.791 | -6.84766466911891 | 12.180192936128469
WANG_2018_PLLA_PLGA_PCL | C010 | PLLA/PLGA/PCL 70:0:30 | PLLA/PLGA/PCL blend | PLLA/PLGA/PCL blend | 0.7 | 0 | 0.3 | 0 |  |  | 111867.3137254902 | scaffold | scaffold | not_reported | not_reported |  | 37 | 7.03 | hydrolytic | hydrolytic |  | PBS | PBS_buffered | 31.8889 | 1.791 | nucleo |  | 37 | 7.03 | 1 | 0.9972742040692113 | 31.801977366142673 |  | 1.791 | -6.84766466911891 | 12.180192936128469
WANG_2018_PLLA_PLGA_PCL | C010 | PLLA/PLGA/PCL 70:0:30 | PLLA/PLGA/PCL blend | PLLA/PLGA/PCL blend | 0.7 | 0 | 0.3 | 0 |  |  | 111867.3137254902 | scaffold | scaffold | not_reported | not_reported |  | 37 | 7.03 | hydrolytic | hydrolytic |  | PBS | PBS_buffered | 32.6667 | 1.9701 | nucleo |  | 37 | 7.03 | 1 | 0.9972742040692113 | 32.5776572420677 |  | 1.8254576923076915 | -6.84766466911891 | 12.180192936128469
WANG_2018_PLLA_PLGA_PCL | C010 | PLLA/PLGA/PCL 70:0:30 | PLLA/PLGA/PCL blend | PLLA/PLGA/PCL blend | 0.7 | 0 | 0.3 | 0 |  |  | 111867.3137254902 | scaffold | scaffold | not_reported | not_reported |  | 37 | 7.03 | hydrolytic | hydrolytic |  | PBS | PBS_buffered | 33.4444 | 1.9701 | nucleo |  | 37 | 7.03 | 1 | 0.9972742040692113 | 33.35323739057233 |  | 1.8254576923076915 | -6.84766466911891 | 12.180192936128469
WANG_2018_PLLA_PLGA_PCL | C010 | PLLA/PLGA/PCL 70:0:30 | PLLA/PLGA/PCL blend | PLLA/PLGA/PCL blend | 0.7 | 0 | 0.3 | 0 |  |  | 111867.3137254902 | scaffold | scaffold | not_reported | not_reported |  | 37 | 7.03 | hydrolytic | hydrolytic |  | PBS | PBS_buffered | 34.2222 | 2.2388 | nucleo |  | 37 | 7.03 | 1 | 0.9972742040692113 | 34.12891726649736 |  | 1.8254576923076915 | -6.84766466911891 | 12.180192936128469
WANG_2018_PLLA_PLGA_PCL | C010 | PLLA/PLGA/PCL 70:0:30 | PLLA/PLGA/PCL blend | PLLA/PLGA/PCL blend | 0.7 | 0 | 0.3 | 0 |  |  | 111867.3137254902 | scaffold | scaffold | not_reported | not_reported |  | 37 | 7.03 | hydrolytic | hydrolytic |  | PBS | PBS_buffered | 35 | 2.4179 | nucleo |  | 37 | 7.03 | 1 | 0.9972742040692113 | 34.904597142422396 |  | 1.8254576923076915 | -6.84766466911891 | 12.180192936128469
WANG_2018_PLLA_PLGA_PCL | C010 | PLLA/PLGA/PCL 70:0:30 | PLLA/PLGA/PCL blend | PLLA/PLGA/PCL blend | 0.7 | 0 | 0.3 | 0 |  |  | 111867.3137254902 | scaffold | scaffold | not_reported | not_reported |  | 37 | 7.03 | hydrolytic | hydrolytic |  | PBS | PBS_buffered | 35.7778 | 2.1493 | nucleo |  | 37 | 7.03 | 1 | 0.9972742040692113 | 35.680277018347425 |  | 1.8254576923076915 | -6.84766466911891 | 12.180192936128469
WANG_2018_PLLA_PLGA_PCL | C010 | PLLA/PLGA/PCL 70:0:30 | PLLA/PLGA/PCL blend | PLLA/PLGA/PCL blend | 0.7 | 0 | 0.3 | 0 |  |  | 111867.3137254902 | scaffold | scaffold | not_reported | not_reported |  | 37 | 7.03 | hydrolytic | hydrolytic |  | PBS | PBS_buffered | 36.5556 | 2.0597 | nucleo |  | 37 | 7.03 | 1 | 0.9972742040692113 | 36.45595689427246 |  | 1.8254576923076915 | -6.84766466911891 | 12.180192936128469
WANG_2018_PLLA_PLGA_PCL | C010 | PLLA/PLGA/PCL 70:0:30 | PLLA/PLGA/PCL blend | PLLA/PLGA/PCL blend | 0.7 | 0 | 0.3 | 0 |  |  | 111867.3137254902 | scaffold | scaffold | not_reported | not_reported |  | 37 | 7.03 | hydrolytic | hydrolytic |  | PBS | PBS_buffered | 37.3333 | 2.0597 | nucleo |  | 37 | 7.03 | 1 | 0.9972742040692113 | 37.231537042777084 |  | 1.8254576923076915 | -6.84766466911891 | 12.180192936128469
WANG_2018_PLLA_PLGA_PCL | C010 | PLLA/PLGA/PCL 70:0:30 | PLLA/PLGA/PCL blend | PLLA/PLGA/PCL blend | 0.7 | 0 | 0.3 | 0 |  |  | 111867.3137254902 | scaffold | scaffold | not_reported | not_reported |  | 37 | 7.03 | hydrolytic | hydrolytic |  | PBS | PBS_buffered | 38.1111 | 1.9701 | nucleo |  | 37 | 7.03 | 1 | 0.9972742040692113 | 38.00721691870212 |  | 1.8254576923076915 | -6.84766466911891 | 12.180192936128469
WANG_2018_PLLA_PLGA_PCL | C010 | PLLA/PLGA/PCL 70:0:30 | PLLA/PLGA/PCL blend | PLLA/PLGA/PCL blend | 0.7 | 0 | 0.3 | 0 |  |  | 111867.3137254902 | scaffold | scaffold | not_reported | not_reported |  | 37 | 7.03 | hydrolytic | hydrolytic |  | PBS | PBS_buffered | 38.8889 | 1.9701 | nucleo |  | 37 | 7.03 | 1 | 0.9972742040692113 | 38.78289679462715 |  | 1.8254576923076915 | -6.84766466911891 | 12.180192936128469
WANG_2018_PLLA_PLGA_PCL | C010 | PLLA/PLGA/PCL 70:0:30 | PLLA/PLGA/PCL blend | PLLA/PLGA/PCL blend | 0.7 | 0 | 0.3 | 0 |  |  | 111867.3137254902 | scaffold | scaffold | not_reported | not_reported |  | 37 | 7.03 | hydrolytic | hydrolytic |  | PBS | PBS_buffered | 39.6667 | 1.9701 | nucleo |  | 37 | 7.03 | 1 | 0.9972742040692113 | 39.558576670552185 |  | 1.8254576923076915 | -6.84766466911891 | 12.180192936128469
WANG_2018_PLLA_PLGA_PCL | C010 | PLLA/PLGA/PCL 70:0:30 | PLLA/PLGA/PCL blend | PLLA/PLGA/PCL blend | 0.7 | 0 | 0.3 | 0 |  |  | 111867.3137254902 | scaffold | scaffold | not_reported | not_reported |  | 37 | 7.03 | hydrolytic | hydrolytic |  | PBS | PBS_buffered | 40.4444 | 1.791 | nucleo |  | 37 | 7.03 | 1 | 0.9972742040692113 | 40.33415681905681 |  | 1.8254576923076915 | -6.84766466911891 | 12.180192936128469
WANG_2018_PLLA_PLGA_PCL | C010 | PLLA/PLGA/PCL 70:0:30 | PLLA/PLGA/PCL blend | PLLA/PLGA/PCL blend | 0.7 | 0 | 0.3 | 0 |  |  | 111867.3137254902 | scaffold | scaffold | not_reported | not_reported |  | 37 | 7.03 | hydrolytic | hydrolytic |  | PBS | PBS_buffered | 41.2222 | 1.791 | nucleo |  | 37 | 7.03 | 1 | 0.9972742040692113 | 41.109836694981844 |  | 1.8254576923076915 | -6.84766466911891 | 12.180192936128469
WANG_2018_PLLA_PLGA_PCL | C010 | PLLA/PLGA/PCL 70:0:30 | PLLA/PLGA/PCL blend | PLLA/PLGA/PCL blend | 0.7 | 0 | 0.3 | 0 |  |  | 111867.3137254902 | scaffold | scaffold | not_reported | not_reported |  | 37 | 7.03 | hydrolytic | hydrolytic |  | PBS | PBS_buffered | 42 | 1.791 | nucleo |  | 37 | 7.03 | 1 | 0.9972742040692113 | 41.88551657090687 |  | 1.8254576923076915 | -6.84766466911891 | 12.180192936128469
WANG_2018_PLLA_PLGA_PCL | C010 | PLLA/PLGA/PCL 70:0:30 | PLLA/PLGA/PCL blend | PLLA/PLGA/PCL blend | 0.7 | 0 | 0.3 | 0 |  |  | 111867.3137254902 | scaffold | scaffold | not_reported | not_reported |  | 37 | 7.03 | hydrolytic | hydrolytic |  | PBS | PBS_buffered | 42.7778 | 1.791 | nucleo |  | 37 | 7.03 | 1 | 0.9972742040692113 | 42.66119644683191 |  | 1.8254576923076915 | -6.84766466911891 | 12.180192936128469
WANG_2018_PLLA_PLGA_PCL | C010 | PLLA/PLGA/PCL 70:0:30 | PLLA/PLGA/PCL blend | PLLA/PLGA/PCL blend | 0.7 | 0 | 0.3 | 0 |  |  | 111867.3137254902 | scaffold | scaffold | not_reported | not_reported |  | 37 | 7.03 | hydrolytic | hydrolytic |  | PBS | PBS_buffered | 43.5556 | 1.791 | nucleo |  | 37 | 7.03 | 1 | 0.9972742040692113 | 43.43687632275694 |  | 1.8254576923076915 | -6.84766466911891 | 12.180192936128469
WANG_2018_PLLA_PLGA_PCL | C010 | PLLA/PLGA/PCL 70:0:30 | PLLA/PLGA/PCL blend | PLLA/PLGA/PCL blend | 0.7 | 0 | 0.3 | 0 |  |  | 111867.3137254902 | scaffold | scaffold | not_reported | not_reported |  | 37 | 7.03 | hydrolytic | hydrolytic |  | PBS | PBS_buffered | 44.3333 | 1.6119 | nucleo |  | 37 | 7.03 | 1 | 0.9972742040692113 | 44.21245647126157 |  | 1.8254576923076915 | -6.84766466911891 | 12.180192936128469
WANG_2018_PLLA_PLGA_PCL | C010 | PLLA/PLGA/PCL 70:0:30 | PLLA/PLGA/PCL blend | PLLA/PLGA/PCL blend | 0.7 | 0 | 0.3 | 0 |  |  | 111867.3137254902 | scaffold | scaffold | not_reported | not_reported |  | 37 | 7.03 | hydrolytic | hydrolytic |  | PBS | PBS_buffered | 45.1111 | 1.6119 | nucleo |  | 37 | 7.03 | 1 | 0.9972742040692113 | 44.9881363471866 |  | 1.8254576923076915 | -6.84766466911891 | 12.180192936128469
WANG_2018_PLLA_PLGA_PCL | C010 | PLLA/PLGA/PCL 70:0:30 | PLLA/PLGA/PCL blend | PLLA/PLGA/PCL blend | 0.7 | 0 | 0.3 | 0 |  |  | 111867.3137254902 | scaffold | scaffold | not_reported | not_reported |  | 37 | 7.03 | hydrolytic | hydrolytic |  | PBS | PBS_buffered | 45.8889 | 1.6119 | nucleo |  | 37 | 7.03 | 1 | 0.9972742040692113 | 45.76381622311163 |  | 1.8254576923076915 | -6.84766466911891 | 12.180192936128469
WANG_2018_PLLA_PLGA_PCL | C010 | PLLA/PLGA/PCL 70:0:30 | PLLA/PLGA/PCL blend | PLLA/PLGA/PCL blend | 0.7 | 0 | 0.3 | 0 |  |  | 111867.3137254902 | scaffold | scaffold | not_reported | not_reported |  | 37 | 7.03 | hydrolytic | hydrolytic |  | PBS | PBS_buffered | 46.6667 | 1.6119 | nucleo |  | 37 | 7.03 | 1 | 0.9972742040692113 | 46.53949609903666 |  | 1.8254576923076915 | -6.84766466911891 | 12.180192936128469
WANG_2018_PLLA_PLGA_PCL | C010 | PLLA/PLGA/PCL 70:0:30 | PLLA/PLGA/PCL blend | PLLA/PLGA/PCL blend | 0.7 | 0 | 0.3 | 0 |  |  | 111867.3137254902 | scaffold | scaffold | not_reported | not_reported |  | 37 | 7.03 | hydrolytic | hydrolytic |  | PBS | PBS_buffered | 47.4444 | 1.6119 | nucleo |  | 37 | 7.03 | 1 | 0.9972742040692113 | 47.31507624754129 |  | 1.8254576923076915 | -6.84766466911891 | 12.180192936128469
WANG_2018_PLLA_PLGA_PCL | C010 | PLLA/PLGA/PCL 70:0:30 | PLLA/PLGA/PCL blend | PLLA/PLGA/PCL blend | 0.7 | 0 | 0.3 | 0 |  |  | 111867.3137254902 | scaffold | scaffold | not_reported | not_reported |  | 37 | 7.03 | hydrolytic | hydrolytic |  | PBS | PBS_buffered | 48.2222 | 1.5224 | nucleo |  | 37 | 7.03 | 1 | 0.9972742040692113 | 48.09075612346632 |  | 1.8254576923076915 | -6.84766466911891 | 12.180192936128469
WANG_2018_PLLA_PLGA_PCL | C010 | PLLA/PLGA/PCL 70:0:30 | PLLA/PLGA/PCL blend | PLLA/PLGA/PCL blend | 0.7 | 0 | 0.3 | 0 |  |  | 111867.3137254902 | scaffold | scaffold | not_reported | not_reported |  | 37 | 7.03 | hydrolytic | hydrolytic |  | PBS | PBS_buffered | 49 | 1.3433 | nucleo |  | 37 | 7.03 | 1 | 0.9972742040692113 | 48.866435999391356 |  | 1.8254576923076915 | -6.84766466911891 | 12.180192936128469
WANG_2018_PLLA_PLGA_PCL | C010 | PLLA/PLGA/PCL 70:0:30 | PLLA/PLGA/PCL blend | PLLA/PLGA/PCL blend | 0.7 | 0 | 0.3 | 0 |  |  | 111867.3137254902 | scaffold | scaffold | not_reported | not_reported |  | 37 | 7.03 | hydrolytic | hydrolytic |  | PBS | PBS_buffered | 49.7778 | 1.6119 | nucleo |  | 37 | 7.03 | 1 | 0.9972742040692113 | 49.642115875316385 |  | 1.8254576923076915 | -6.84766466911891 | 12.180192936128469
WANG_2018_PLLA_PLGA_PCL | C010 | PLLA/PLGA/PCL 70:0:30 | PLLA/PLGA/PCL blend | PLLA/PLGA/PCL blend | 0.7 | 0 | 0.3 | 0 |  |  | 111867.3137254902 | scaffold | scaffold | not_reported | not_reported |  | 37 | 7.03 | hydrolytic | hydrolytic |  | PBS | PBS_buffered | 50.5556 | 1.6119 | nucleo |  | 37 | 7.03 | 1 | 0.9972742040692113 | 50.417795751241414 |  | 1.8254576923076915 | -6.84766466911891 | 12.180192936128469
WANG_2018_PLLA_PLGA_PCL | C010 | PLLA/PLGA/PCL 70:0:30 | PLLA/PLGA/PCL blend | PLLA/PLGA/PCL blend | 0.7 | 0 | 0.3 | 0 |  |  | 111867.3137254902 | scaffold | scaffold | not_reported | not_reported |  | 37 | 7.03 | hydrolytic | hydrolytic |  | PBS | PBS_buffered | 51.3333 | 1.791 | nucleo |  | 37 | 7.03 | 1 | 0.9972742040692113 | 51.193375899746044 |  | 1.8254576923076915 | -6.84766466911891 | 12.180192936128469
WANG_2018_PLLA_PLGA_PCL | C010 | PLLA/PLGA/PCL 70:0:30 | PLLA/PLGA/PCL blend | PLLA/PLGA/PCL blend | 0.7 | 0 | 0.3 | 0 |  |  | 111867.3137254902 | scaffold | scaffold | not_reported | not_reported |  | 37 | 7.03 | hydrolytic | hydrolytic |  | PBS | PBS_buffered | 52.1111 | 1.791 | nucleo |  | 37 | 7.03 | 1 | 0.9972742040692113 | 51.96905577567108 |  | 1.8254576923076915 | -6.84766466911891 | 12.180192936128469
WANG_2018_PLLA_PLGA_PCL | C010 | PLLA/PLGA/PCL 70:0:30 | PLLA/PLGA/PCL blend | PLLA/PLGA/PCL blend | 0.7 | 0 | 0.3 | 0 |  |  | 111867.3137254902 | scaffold | scaffold | not_reported | not_reported |  | 37 | 7.03 | hydrolytic | hydrolytic |  | PBS | PBS_buffered | 52.8889 | 1.9701 | nucleo |  | 37 | 7.03 | 1 | 0.9972742040692113 | 52.74473565159611 |  | 1.9701 | -6.84766466911891 | 12.180192936128469
WANG_2018_PLLA_PLGA_PCL | C010 | PLLA/PLGA/PCL 70:0:30 | PLLA/PLGA/PCL blend | PLLA/PLGA/PCL blend | 0.7 | 0 | 0.3 | 0 |  |  | 111867.3137254902 | scaffold | scaffold | not_reported | not_reported |  | 37 | 7.03 | hydrolytic | hydrolytic |  | PBS | PBS_buffered | 53.6667 | 1.9701 | nucleo |  | 37 | 7.03 | 1 | 0.9972742040692113 | 53.52041552752114 |  | 1.9701 | -6.84766466911891 | 12.180192936128469
WANG_2018_PLLA_PLGA_PCL | C010 | PLLA/PLGA/PCL 70:0:30 | PLLA/PLGA/PCL blend | PLLA/PLGA/PCL blend | 0.7 | 0 | 0.3 | 0 |  |  | 111867.3137254902 | scaffold | scaffold | not_reported | not_reported |  | 37 | 7.03 | hydrolytic | hydrolytic |  | PBS | PBS_buffered | 54.4444 | 2.1493 | nucleo |  | 37 | 7.03 | 1 | 0.9972742040692113 | 54.29599567602577 |  | 2.1493 | -6.84766466911891 | 12.180192936128469
WANG_2018_PLLA_PLGA_PCL | C010 | PLLA/PLGA/PCL 70:0:30 | PLLA/PLGA/PCL blend | PLLA/PLGA/PCL blend | 0.7 | 0 | 0.3 | 0 |  |  | 111867.3137254902 | scaffold | scaffold | not_reported | not_reported |  | 37 | 7.03 | hydrolytic | hydrolytic |  | PBS | PBS_buffered | 55.2222 | 2.1493 | nucleo |  | 37 | 7.03 | 1 | 0.9972742040692113 | 55.071675551950804 |  | 2.1493 | -6.84766466911891 | 12.180192936128469
WANG_2018_PLLA_PLGA_PCL | C010 | PLLA/PLGA/PCL 70:0:30 | PLLA/PLGA/PCL blend | PLLA/PLGA/PCL blend | 0.7 | 0 | 0.3 | 0 |  |  | 111867.3137254902 | scaffold | scaffold | not_reported | not_reported |  | 37 | 7.03 | hydrolytic | hydrolytic |  | PBS | PBS_buffered | 56 | 2.3284 | nucleo |  | 37 | 7.03 | 1 | 0.9972742040692113 | 55.84735542787583 |  | 2.3284 | -6.84766466911891 | 12.180192936128469
WANG_2018_PLLA_PLGA_PCL | C010 | PLLA/PLGA/PCL 70:0:30 | PLLA/PLGA/PCL blend | PLLA/PLGA/PCL blend | 0.7 | 0 | 0.3 | 0 |  |  | 111867.3137254902 | scaffold | scaffold | not_reported | not_reported |  | 37 | 7.03 | hydrolytic | hydrolytic |  | PBS | PBS_buffered | 56.7778 | 2.3284 | nucleo |  | 37 | 7.03 | 1 | 0.9972742040692113 | 56.62303530380086 |  | 2.3284 | -6.84766466911891 | 12.180192936128469
WANG_2018_PLLA_PLGA_PCL | C010 | PLLA/PLGA/PCL 70:0:30 | PLLA/PLGA/PCL blend | PLLA/PLGA/PCL blend | 0.7 | 0 | 0.3 | 0 |  |  | 111867.3137254902 | scaffold | scaffold | not_reported | not_reported |  | 37 | 7.03 | hydrolytic | hydrolytic |  | PBS | PBS_buffered | 57.5556 | 2.5075 | nucleo |  | 37 | 7.03 | 1 | 0.9972742040692113 | 57.3987151797259 |  | 2.5075 | -6.84766466911891 | 12.180192936128469
WANG_2018_PLLA_PLGA_PCL | C010 | PLLA/PLGA/PCL 70:0:30 | PLLA/PLGA/PCL blend | PLLA/PLGA/PCL blend | 0.7 | 0 | 0.3 | 0 |  |  | 111867.3137254902 | scaffold | scaffold | not_reported | not_reported |  | 37 | 7.03 | hydrolytic | hydrolytic |  | PBS | PBS_buffered | 58.3333 | 2.5075 | nucleo |  | 37 | 7.03 | 1 | 0.9972742040692113 | 58.17429532823053 |  | 2.5075 | -6.84766466911891 | 12.180192936128469
WANG_2018_PLLA_PLGA_PCL | C010 | PLLA/PLGA/PCL 70:0:30 | PLLA/PLGA/PCL blend | PLLA/PLGA/PCL blend | 0.7 | 0 | 0.3 | 0 |  |  | 111867.3137254902 | scaffold | scaffold | not_reported | not_reported |  | 37 | 7.03 | hydrolytic | hydrolytic |  | PBS | PBS_buffered | 59.1111 | 2.6866 | nucleo |  | 37 | 7.03 | 1 | 0.9972742040692113 | 58.94997520415556 |  | 2.6866 | -6.84766466911891 | 12.180192936128469
WANG_2018_PLLA_PLGA_PCL | C010 | PLLA/PLGA/PCL 70:0:30 | PLLA/PLGA/PCL blend | PLLA/PLGA/PCL blend | 0.7 | 0 | 0.3 | 0 |  |  | 111867.3137254902 | scaffold | scaffold | not_reported | not_reported |  | 37 | 7.03 | hydrolytic | hydrolytic |  | PBS | PBS_buffered | 59.8889 | 2.6866 | nucleo |  | 37 | 7.03 | 1 | 0.9972742040692113 | 59.725655080080585 |  | 2.6866 | -6.84766466911891 | 12.180192936128469
WANG_2018_PLLA_PLGA_PCL | C010 | PLLA/PLGA/PCL 70:0:30 | PLLA/PLGA/PCL blend | PLLA/PLGA/PCL blend | 0.7 | 0 | 0.3 | 0 |  |  | 111867.3137254902 | scaffold | scaffold | not_reported | not_reported |  | 37 | 7.03 | hydrolytic | hydrolytic |  | PBS | PBS_buffered | 60.6667 | 2.8657 | nucleo |  | 37 | 7.03 | 1 | 0.9972742040692113 | 60.50133495600562 |  | 2.743577272727273 | -6.84766466911891 | 12.180192936128469
WANG_2018_PLLA_PLGA_PCL | C010 | PLLA/PLGA/PCL 70:0:30 | PLLA/PLGA/PCL blend | PLLA/PLGA/PCL blend | 0.7 | 0 | 0.3 | 0 |  |  | 111867.3137254902 | scaffold | scaffold | not_reported | not_reported |  | 37 | 7.03 | hydrolytic | hydrolytic |  | PBS | PBS_buffered | 61.4444 | 2.8657 | nucleo |  | 37 | 7.03 | 1 | 0.9972742040692113 | 61.27691510451025 |  | 2.743577272727273 | -6.84766466911891 | 12.180192936128469
WANG_2018_PLLA_PLGA_PCL | C010 | PLLA/PLGA/PCL 70:0:30 | PLLA/PLGA/PCL blend | PLLA/PLGA/PCL blend | 0.7 | 0 | 0.3 | 0 |  |  | 111867.3137254902 | scaffold | scaffold | not_reported | not_reported |  | 37 | 7.03 | hydrolytic | hydrolytic |  | PBS | PBS_buffered | 62.2222 | 3.0448 | nucleo |  | 37 | 7.03 | 1 | 0.9972742040692113 | 62.05259498043528 |  | 2.743577272727273 | -6.84766466911891 | 12.180192936128469
WANG_2018_PLLA_PLGA_PCL | C010 | PLLA/PLGA/PCL 70:0:30 | PLLA/PLGA/PCL blend | PLLA/PLGA/PCL blend | 0.7 | 0 | 0.3 | 0 |  |  | 111867.3137254902 | scaffold | scaffold | not_reported | not_reported |  | 37 | 7.03 | hydrolytic | hydrolytic |  | PBS | PBS_buffered | 63 | 3.3134 | nucleo |  | 37 | 7.03 | 1 | 0.9972742040692113 | 62.82827485636031 |  | 2.743577272727273 | -6.84766466911891 | 12.180192936128469
WANG_2018_PLLA_PLGA_PCL | C010 | PLLA/PLGA/PCL 70:0:30 | PLLA/PLGA/PCL blend | PLLA/PLGA/PCL blend | 0.7 | 0 | 0.3 | 0 |  |  | 111867.3137254902 | scaffold | scaffold | not_reported | not_reported |  | 37 | 7.03 | hydrolytic | hydrolytic |  | PBS | PBS_buffered | 63.7778 | 3.0448 | nucleo |  | 37 | 7.03 | 1 | 0.9972742040692113 | 63.603954732285345 |  | 2.743577272727273 | -6.84766466911891 | 12.180192936128469
WANG_2018_PLLA_PLGA_PCL | C010 | PLLA/PLGA/PCL 70:0:30 | PLLA/PLGA/PCL blend | PLLA/PLGA/PCL blend | 0.7 | 0 | 0.3 | 0 |  |  | 111867.3137254902 | scaffold | scaffold | not_reported | not_reported |  | 37 | 7.03 | hydrolytic | hydrolytic |  | PBS | PBS_buffered | 64.5556 | 3.0448 | nucleo |  | 37 | 7.03 | 1 | 0.9972742040692113 | 64.37963460821038 |  | 2.743577272727273 | -6.84766466911891 | 12.180192936128469
WANG_2018_PLLA_PLGA_PCL | C010 | PLLA/PLGA/PCL 70:0:30 | PLLA/PLGA/PCL blend | PLLA/PLGA/PCL blend | 0.7 | 0 | 0.3 | 0 |  |  | 111867.3137254902 | scaffold | scaffold | not_reported | not_reported |  | 37 | 7.03 | hydrolytic | hydrolytic |  | PBS | PBS_buffered | 65.3333 | 2.9552 | nucleo |  | 37 | 7.03 | 1 | 0.9972742040692113 | 65.155214756715 |  | 2.743577272727273 | -6.84766466911891 | 12.180192936128469
WANG_2018_PLLA_PLGA_PCL | C010 | PLLA/PLGA/PCL 70:0:30 | PLLA/PLGA/PCL blend | PLLA/PLGA/PCL blend | 0.7 | 0 | 0.3 | 0 |  |  | 111867.3137254902 | scaffold | scaffold | not_reported | not_reported |  | 37 | 7.03 | hydrolytic | hydrolytic |  | PBS | PBS_buffered | 66.1111 | 2.8657 | nucleo |  | 37 | 7.03 | 1 | 0.9972742040692113 | 65.93089463264003 |  | 2.743577272727273 | -6.84766466911891 | 12.180192936128469
WANG_2018_PLLA_PLGA_PCL | C010 | PLLA/PLGA/PCL 70:0:30 | PLLA/PLGA/PCL blend | PLLA/PLGA/PCL blend | 0.7 | 0 | 0.3 | 0 |  |  | 111867.3137254902 | scaffold | scaffold | not_reported | not_reported |  | 37 | 7.03 | hydrolytic | hydrolytic |  | PBS | PBS_buffered | 66.8889 | 2.8657 | nucleo |  | 37 | 7.03 | 1 | 0.9972742040692113 | 66.70657450856507 |  | 2.743577272727273 | -6.84766466911891 | 12.180192936128469
WANG_2018_PLLA_PLGA_PCL | C010 | PLLA/PLGA/PCL 70:0:30 | PLLA/PLGA/PCL blend | PLLA/PLGA/PCL blend | 0.7 | 0 | 0.3 | 0 |  |  | 111867.3137254902 | scaffold | scaffold | not_reported | not_reported |  | 37 | 7.03 | hydrolytic | hydrolytic |  | PBS | PBS_buffered | 67.6667 | 2.8657 | nucleo |  | 37 | 7.03 | 1 | 0.9972742040692113 | 67.4822543844901 |  | 2.743577272727273 | -6.84766466911891 | 12.180192936128469
WANG_2018_PLLA_PLGA_PCL | C010 | PLLA/PLGA/PCL 70:0:30 | PLLA/PLGA/PCL blend | PLLA/PLGA/PCL blend | 0.7 | 0 | 0.3 | 0 |  |  | 111867.3137254902 | scaffold | scaffold | not_reported | not_reported |  | 37 | 7.03 | hydrolytic | hydrolytic |  | PBS | PBS_buffered | 68.4444 | 2.6866 | nucleo |  | 37 | 7.03 | 1 | 0.9972742040692113 | 68.25783453299472 |  | 2.743577272727273 | -6.84766466911891 | 12.180192936128469
WANG_2018_PLLA_PLGA_PCL | C010 | PLLA/PLGA/PCL 70:0:30 | PLLA/PLGA/PCL blend | PLLA/PLGA/PCL blend | 0.7 | 0 | 0.3 | 0 |  |  | 111867.3137254902 | scaffold | scaffold | not_reported | not_reported |  | 37 | 7.03 | hydrolytic | hydrolytic |  | PBS | PBS_buffered | 69.2222 | 2.6866 | nucleo |  | 37 | 7.03 | 1 | 0.9972742040692113 | 69.03351440891976 |  | 2.743577272727273 | -6.84766466911891 | 12.180192936128469
WANG_2018_PLLA_PLGA_PCL | C010 | PLLA/PLGA/PCL 70:0:30 | PLLA/PLGA/PCL blend | PLLA/PLGA/PCL blend | 0.7 | 0 | 0.3 | 0 |  |  | 111867.3137254902 | scaffold | scaffold | not_reported | not_reported |  | 37 | 7.03 | hydrolytic | hydrolytic |  | PBS | PBS_buffered | 70 | 2.6866 | nucleo |  | 37 | 7.03 | 1 | 0.9972742040692113 | 69.80919428484479 |  | 2.743577272727273 | -6.84766466911891 | 12.180192936128469
WANG_2018_PLLA_PLGA_PCL | C010 | PLLA/PLGA/PCL 70:0:30 | PLLA/PLGA/PCL blend | PLLA/PLGA/PCL blend | 0.7 | 0 | 0.3 | 0 |  |  | 111867.3137254902 | scaffold | scaffold | not_reported | not_reported |  | 37 | 7.03 | hydrolytic | hydrolytic |  | PBS | PBS_buffered | 70.7778 | 2.6866 | nucleo |  | 37 | 7.03 | 1 | 0.9972742040692113 | 70.58487416076983 |  | 2.743577272727273 | -6.84766466911891 | 12.180192936128469
WANG_2018_PLLA_PLGA_PCL | C010 | PLLA/PLGA/PCL 70:0:30 | PLLA/PLGA/PCL blend | PLLA/PLGA/PCL blend | 0.7 | 0 | 0.3 | 0 |  |  | 111867.3137254902 | scaffold | scaffold | not_reported | not_reported |  | 37 | 7.03 | hydrolytic | hydrolytic |  | PBS | PBS_buffered | 71.5556 | 2.6866 | nucleo |  | 37 | 7.03 | 1 | 0.9972742040692113 | 71.36055403669485 |  | 2.743577272727273 | -6.84766466911891 | 12.180192936128469
WANG_2018_PLLA_PLGA_PCL | C010 | PLLA/PLGA/PCL 70:0:30 | PLLA/PLGA/PCL blend | PLLA/PLGA/PCL blend | 0.7 | 0 | 0.3 | 0 |  |  | 111867.3137254902 | scaffold | scaffold | not_reported | not_reported |  | 37 | 7.03 | hydrolytic | hydrolytic |  | PBS | PBS_buffered | 72.3333 | 2.5075 | nucleo |  | 37 | 7.03 | 1 | 0.9972742040692113 | 72.13613418519948 |  | 2.743577272727273 | -6.84766466911891 | 12.180192936128469
WANG_2018_PLLA_PLGA_PCL | C010 | PLLA/PLGA/PCL 70:0:30 | PLLA/PLGA/PCL blend | PLLA/PLGA/PCL blend | 0.7 | 0 | 0.3 | 0 |  |  | 111867.3137254902 | scaffold | scaffold | not_reported | not_reported |  | 37 | 7.03 | hydrolytic | hydrolytic |  | PBS | PBS_buffered | 73.1111 | 2.5075 | nucleo |  | 37 | 7.03 | 1 | 0.9972742040692113 | 72.9118140611245 |  | 2.743577272727273 | -6.84766466911891 | 12.180192936128469
WANG_2018_PLLA_PLGA_PCL | C010 | PLLA/PLGA/PCL 70:0:30 | PLLA/PLGA/PCL blend | PLLA/PLGA/PCL blend | 0.7 | 0 | 0.3 | 0 |  |  | 111867.3137254902 | scaffold | scaffold | not_reported | not_reported |  | 37 | 7.03 | hydrolytic | hydrolytic |  | PBS | PBS_buffered | 73.8889 | 2.5075 | nucleo |  | 37 | 7.03 | 1 | 0.9972742040692113 | 73.68749393704955 |  | 2.743577272727273 | -6.84766466911891 | 12.180192936128469
WANG_2018_PLLA_PLGA_PCL | C010 | PLLA/PLGA/PCL 70:0:30 | PLLA/PLGA/PCL blend | PLLA/PLGA/PCL blend | 0.7 | 0 | 0.3 | 0 |  |  | 111867.3137254902 | scaffold | scaffold | not_reported | not_reported |  | 37 | 7.03 | hydrolytic | hydrolytic |  | PBS | PBS_buffered | 74.6667 | 2.5075 | nucleo |  | 37 | 7.03 | 1 | 0.9972742040692113 | 74.46317381297459 |  | 2.743577272727273 | -6.84766466911891 | 12.180192936128469
WANG_2018_PLLA_PLGA_PCL | C010 | PLLA/PLGA/PCL 70:0:30 | PLLA/PLGA/PCL blend | PLLA/PLGA/PCL blend | 0.7 | 0 | 0.3 | 0 |  |  | 111867.3137254902 | scaffold | scaffold | not_reported | not_reported |  | 37 | 7.03 | hydrolytic | hydrolytic |  | PBS | PBS_buffered | 75.4444 | 2.3284 | nucleo |  | 37 | 7.03 | 1 | 0.9972742040692113 | 75.2387539614792 |  | 2.743577272727273 | -6.84766466911891 | 12.180192936128469
WANG_2018_PLLA_PLGA_PCL | C010 | PLLA/PLGA/PCL 70:0:30 | PLLA/PLGA/PCL blend | PLLA/PLGA/PCL blend | 0.7 | 0 | 0.3 | 0 |  |  | 111867.3137254902 | scaffold | scaffold | not_reported | not_reported |  | 37 | 7.03 | hydrolytic | hydrolytic |  | PBS | PBS_buffered | 76.2222 | 2.4179 | nucleo |  | 37 | 7.03 | 1 | 0.9972742040692113 | 76.01443383740424 |  | 2.743577272727273 | -6.84766466911891 | 12.180192936128469
WANG_2018_PLLA_PLGA_PCL | C010 | PLLA/PLGA/PCL 70:0:30 | PLLA/PLGA/PCL blend | PLLA/PLGA/PCL blend | 0.7 | 0 | 0.3 | 0 |  |  | 111867.3137254902 | scaffold | scaffold | not_reported | not_reported |  | 37 | 7.03 | hydrolytic | hydrolytic |  | PBS | PBS_buffered | 77 | 2.4179 | nucleo |  | 37 | 7.03 | 1 | 0.9972742040692113 | 76.79011371332928 |  | 2.743577272727273 | -6.84766466911891 | 12.180192936128469
WANG_2018_PLLA_PLGA_PCL | C011 | PLLA/PLGA/PCL 60:10:30 | PLLA/PLGA/PCL blend | PLLA/PLGA/PCL blend | 0.6 | 0.1 | 0.3 | 0 |  |  | 111867.3137254902 | scaffold | scaffold | not_reported | not_reported |  | 37 | 7.03 | hydrolytic | hydrolytic |  | PBS | PBS_buffered | 0 | 0 | nucleo |  | 37 | 7.03 | 1 | 0.9972742040692113 | 0 |  | 0 | -6.84766466911891 | 12.180192936128469
WANG_2018_PLLA_PLGA_PCL | C011 | PLLA/PLGA/PCL 60:10:30 | PLLA/PLGA/PCL blend | PLLA/PLGA/PCL blend | 0.6 | 0.1 | 0.3 | 0 |  |  | 111867.3137254902 | scaffold | scaffold | not_reported | not_reported |  | 37 | 7.03 | hydrolytic | hydrolytic |  | PBS | PBS_buffered | 0.7778 | 0.3582 | nucleo |  | 37 | 7.03 | 1 | 0.9972742040692113 | 0.7756798759250326 |  | 0.3582 | -6.84766466911891 | 12.180192936128469
WANG_2018_PLLA_PLGA_PCL | C011 | PLLA/PLGA/PCL 60:10:30 | PLLA/PLGA/PCL blend | PLLA/PLGA/PCL blend | 0.6 | 0.1 | 0.3 | 0 |  |  | 111867.3137254902 | scaffold | scaffold | not_reported | not_reported |  | 37 | 7.03 | hydrolytic | hydrolytic |  | PBS | PBS_buffered | 1.5556 | 0.3582 | nucleo |  | 37 | 7.03 | 1 | 0.9972742040692113 | 1.5513597518500652 |  | 0.3582 | -6.84766466911891 | 12.180192936128469
WANG_2018_PLLA_PLGA_PCL | C011 | PLLA/PLGA/PCL 60:10:30 | PLLA/PLGA/PCL blend | PLLA/PLGA/PCL blend | 0.6 | 0.1 | 0.3 | 0 |  |  | 111867.3137254902 | scaffold | scaffold | not_reported | not_reported |  | 37 | 7.03 | hydrolytic | hydrolytic |  | PBS | PBS_buffered | 2.3333 | 0.3582 | nucleo |  | 37 | 7.03 | 1 | 0.9972742040692113 | 2.3269399003546907 |  | 0.3582 | -6.84766466911891 | 12.180192936128469
WANG_2018_PLLA_PLGA_PCL | C011 | PLLA/PLGA/PCL 60:10:30 | PLLA/PLGA/PCL blend | PLLA/PLGA/PCL blend | 0.6 | 0.1 | 0.3 | 0 |  |  | 111867.3137254902 | scaffold | scaffold | not_reported | not_reported |  | 37 | 7.03 | hydrolytic | hydrolytic |  | PBS | PBS_buffered | 3.1111 | 0.3582 | nucleo |  | 37 | 7.03 | 1 | 0.9972742040692113 | 3.1026197762797234 |  | 0.3582 | -6.84766466911891 | 12.180192936128469
WANG_2018_PLLA_PLGA_PCL | C011 | PLLA/PLGA/PCL 60:10:30 | PLLA/PLGA/PCL blend | PLLA/PLGA/PCL blend | 0.6 | 0.1 | 0.3 | 0 |  |  | 111867.3137254902 | scaffold | scaffold | not_reported | not_reported |  | 37 | 7.03 | hydrolytic | hydrolytic |  | PBS | PBS_buffered | 3.8889 | 0.4478 | nucleo |  | 37 | 7.03 | 1 | 0.9972742040692113 | 3.8782996522047557 |  | 0.4478 | -6.84766466911891 | 12.180192936128469
WANG_2018_PLLA_PLGA_PCL | C011 | PLLA/PLGA/PCL 60:10:30 | PLLA/PLGA/PCL blend | PLLA/PLGA/PCL blend | 0.6 | 0.1 | 0.3 | 0 |  |  | 111867.3137254902 | scaffold | scaffold | not_reported | not_reported |  | 37 | 7.03 | hydrolytic | hydrolytic |  | PBS | PBS_buffered | 4.6667 | 0.4478 | nucleo |  | 37 | 7.03 | 1 | 0.9972742040692113 | 4.653979528129788 |  | 0.4478 | -6.84766466911891 | 12.180192936128469
WANG_2018_PLLA_PLGA_PCL | C011 | PLLA/PLGA/PCL 60:10:30 | PLLA/PLGA/PCL blend | PLLA/PLGA/PCL blend | 0.6 | 0.1 | 0.3 | 0 |  |  | 111867.3137254902 | scaffold | scaffold | not_reported | not_reported |  | 37 | 7.03 | hydrolytic | hydrolytic |  | PBS | PBS_buffered | 5.4444 | 0.4478 | nucleo |  | 37 | 7.03 | 1 | 0.9972742040692113 | 5.429559676634414 |  | 0.4478 | -6.84766466911891 | 12.180192936128469
WANG_2018_PLLA_PLGA_PCL | C011 | PLLA/PLGA/PCL 60:10:30 | PLLA/PLGA/PCL blend | PLLA/PLGA/PCL blend | 0.6 | 0.1 | 0.3 | 0 |  |  | 111867.3137254902 | scaffold | scaffold | not_reported | not_reported |  | 37 | 7.03 | hydrolytic | hydrolytic |  | PBS | PBS_buffered | 6.2222 | 0.6269 | nucleo |  | 37 | 7.03 | 1 | 0.9972742040692113 | 6.205239552559447 |  | 0.6269 | -6.84766466911891 | 12.180192936128469
WANG_2018_PLLA_PLGA_PCL | C011 | PLLA/PLGA/PCL 60:10:30 | PLLA/PLGA/PCL blend | PLLA/PLGA/PCL blend | 0.6 | 0.1 | 0.3 | 0 |  |  | 111867.3137254902 | scaffold | scaffold | not_reported | not_reported |  | 37 | 7.03 | hydrolytic | hydrolytic |  | PBS | PBS_buffered | 7 | 0.806 | nucleo |  | 37 | 7.03 | 1 | 0.9972742040692113 | 6.980919428484479 |  | 0.7164333333333334 | -6.84766466911891 | 12.180192936128469
WANG_2018_PLLA_PLGA_PCL | C011 | PLLA/PLGA/PCL 60:10:30 | PLLA/PLGA/PCL blend | PLLA/PLGA/PCL blend | 0.6 | 0.1 | 0.3 | 0 |  |  | 111867.3137254902 | scaffold | scaffold | not_reported | not_reported |  | 37 | 7.03 | hydrolytic | hydrolytic |  | PBS | PBS_buffered | 7.7778 | 0.806 | nucleo |  | 37 | 7.03 | 1 | 0.9972742040692113 | 7.756599304409511 |  | 0.7164333333333334 | -6.84766466911891 | 12.180192936128469
WANG_2018_PLLA_PLGA_PCL | C011 | PLLA/PLGA/PCL 60:10:30 | PLLA/PLGA/PCL blend | PLLA/PLGA/PCL blend | 0.6 | 0.1 | 0.3 | 0 |  |  | 111867.3137254902 | scaffold | scaffold | not_reported | not_reported |  | 37 | 7.03 | hydrolytic | hydrolytic |  | PBS | PBS_buffered | 8.5556 | 0.6269 | nucleo |  | 37 | 7.03 | 1 | 0.9972742040692113 | 8.532279180334545 |  | 0.7164333333333334 | -6.84766466911891 | 12.180192936128469
WANG_2018_PLLA_PLGA_PCL | C011 | PLLA/PLGA/PCL 60:10:30 | PLLA/PLGA/PCL blend | PLLA/PLGA/PCL blend | 0.6 | 0.1 | 0.3 | 0 |  |  | 111867.3137254902 | scaffold | scaffold | not_reported | not_reported |  | 37 | 7.03 | hydrolytic | hydrolytic |  | PBS | PBS_buffered | 9.3333 | 0.6269 | nucleo |  | 37 | 7.03 | 1 | 0.9972742040692113 | 9.30785932883917 |  | 0.7164333333333334 | -6.84766466911891 | 12.180192936128469
WANG_2018_PLLA_PLGA_PCL | C011 | PLLA/PLGA/PCL 60:10:30 | PLLA/PLGA/PCL blend | PLLA/PLGA/PCL blend | 0.6 | 0.1 | 0.3 | 0 |  |  | 111867.3137254902 | scaffold | scaffold | not_reported | not_reported |  | 37 | 7.03 | hydrolytic | hydrolytic |  | PBS | PBS_buffered | 10.1111 | 0.7164 | nucleo |  | 37 | 7.03 | 1 | 0.9972742040692113 | 10.083539204764202 |  | 0.7164333333333334 | -6.84766466911891 | 12.180192936128469
WANG_2018_PLLA_PLGA_PCL | C011 | PLLA/PLGA/PCL 60:10:30 | PLLA/PLGA/PCL blend | PLLA/PLGA/PCL blend | 0.6 | 0.1 | 0.3 | 0 |  |  | 111867.3137254902 | scaffold | scaffold | not_reported | not_reported |  | 37 | 7.03 | hydrolytic | hydrolytic |  | PBS | PBS_buffered | 10.8889 | 0.7164 | nucleo |  | 37 | 7.03 | 1 | 0.9972742040692113 | 10.859219080689234 |  | 0.7164333333333334 | -6.84766466911891 | 12.180192936128469
WANG_2018_PLLA_PLGA_PCL | C011 | PLLA/PLGA/PCL 60:10:30 | PLLA/PLGA/PCL blend | PLLA/PLGA/PCL blend | 0.6 | 0.1 | 0.3 | 0 |  |  | 111867.3137254902 | scaffold | scaffold | not_reported | not_reported |  | 37 | 7.03 | hydrolytic | hydrolytic |  | PBS | PBS_buffered | 11.6667 | 0.806 | nucleo |  | 37 | 7.03 | 1 | 0.9972742040692113 | 11.634898956614268 |  | 0.806 | -6.84766466911891 | 12.180192936128469
WANG_2018_PLLA_PLGA_PCL | C011 | PLLA/PLGA/PCL 60:10:30 | PLLA/PLGA/PCL blend | PLLA/PLGA/PCL blend | 0.6 | 0.1 | 0.3 | 0 |  |  | 111867.3137254902 | scaffold | scaffold | not_reported | not_reported |  | 37 | 7.03 | hydrolytic | hydrolytic |  | PBS | PBS_buffered | 12.4444 | 0.806 | nucleo |  | 37 | 7.03 | 1 | 0.9972742040692113 | 12.410479105118894 |  | 0.806 | -6.84766466911891 | 12.180192936128469
WANG_2018_PLLA_PLGA_PCL | C011 | PLLA/PLGA/PCL 60:10:30 | PLLA/PLGA/PCL blend | PLLA/PLGA/PCL blend | 0.6 | 0.1 | 0.3 | 0 |  |  | 111867.3137254902 | scaffold | scaffold | not_reported | not_reported |  | 37 | 7.03 | hydrolytic | hydrolytic |  | PBS | PBS_buffered | 13.2222 | 1.1642 | nucleo |  | 37 | 7.03 | 1 | 0.9972742040692113 | 13.186158981043926 |  | 1.1642 | -6.84766466911891 | 12.180192936128469
WANG_2018_PLLA_PLGA_PCL | C011 | PLLA/PLGA/PCL 60:10:30 | PLLA/PLGA/PCL blend | PLLA/PLGA/PCL blend | 0.6 | 0.1 | 0.3 | 0 |  |  | 111867.3137254902 | scaffold | scaffold | not_reported | not_reported |  | 37 | 7.03 | hydrolytic | hydrolytic |  | PBS | PBS_buffered | 14 | 1.2537 | nucleo |  | 37 | 7.03 | 1 | 0.9972742040692113 | 13.961838856968958 |  | 1.2537 | -6.84766466911891 | 12.180192936128469
WANG_2018_PLLA_PLGA_PCL | C011 | PLLA/PLGA/PCL 60:10:30 | PLLA/PLGA/PCL blend | PLLA/PLGA/PCL blend | 0.6 | 0.1 | 0.3 | 0 |  |  | 111867.3137254902 | scaffold | scaffold | not_reported | not_reported |  | 37 | 7.03 | hydrolytic | hydrolytic |  | PBS | PBS_buffered | 14.7778 | 1.4328 | nucleo |  | 37 | 7.03 | 1 | 0.9972742040692113 | 14.73751873289399 |  | 1.4328 | -6.84766466911891 | 12.180192936128469
WANG_2018_PLLA_PLGA_PCL | C011 | PLLA/PLGA/PCL 60:10:30 | PLLA/PLGA/PCL blend | PLLA/PLGA/PCL blend | 0.6 | 0.1 | 0.3 | 0 |  |  | 111867.3137254902 | scaffold | scaffold | not_reported | not_reported |  | 37 | 7.03 | hydrolytic | hydrolytic |  | PBS | PBS_buffered | 15.5556 | 1.791 | nucleo |  | 37 | 7.03 | 1 | 0.9972742040692113 | 15.513198608819023 |  | 1.791 | -6.84766466911891 | 12.180192936128469
WANG_2018_PLLA_PLGA_PCL | C011 | PLLA/PLGA/PCL 60:10:30 | PLLA/PLGA/PCL blend | PLLA/PLGA/PCL blend | 0.6 | 0.1 | 0.3 | 0 |  |  | 111867.3137254902 | scaffold | scaffold | not_reported | not_reported |  | 37 | 7.03 | hydrolytic | hydrolytic |  | PBS | PBS_buffered | 16.3333 | 2.2388 | nucleo |  | 37 | 7.03 | 1 | 0.9972742040692113 | 16.28877875732365 |  | 2.2388 | -6.84766466911891 | 12.180192936128469
WANG_2018_PLLA_PLGA_PCL | C011 | PLLA/PLGA/PCL 60:10:30 | PLLA/PLGA/PCL blend | PLLA/PLGA/PCL blend | 0.6 | 0.1 | 0.3 | 0 |  |  | 111867.3137254902 | scaffold | scaffold | not_reported | not_reported |  | 37 | 7.03 | hydrolytic | hydrolytic |  | PBS | PBS_buffered | 17.1111 | 2.6866 | nucleo |  | 37 | 7.03 | 1 | 0.9972742040692113 | 17.06445863324868 |  | 2.6866 | -6.84766466911891 | 12.180192936128469
WANG_2018_PLLA_PLGA_PCL | C011 | PLLA/PLGA/PCL 60:10:30 | PLLA/PLGA/PCL blend | PLLA/PLGA/PCL blend | 0.6 | 0.1 | 0.3 | 0 |  |  | 111867.3137254902 | scaffold | scaffold | not_reported | not_reported |  | 37 | 7.03 | hydrolytic | hydrolytic |  | PBS | PBS_buffered | 17.8889 | 3.2239 | nucleo |  | 37 | 7.03 | 1 | 0.9972742040692113 | 17.840138509173713 |  | 3.2239 | -6.84766466911891 | 12.180192936128469
WANG_2018_PLLA_PLGA_PCL | C011 | PLLA/PLGA/PCL 60:10:30 | PLLA/PLGA/PCL blend | PLLA/PLGA/PCL blend | 0.6 | 0.1 | 0.3 | 0 |  |  | 111867.3137254902 | scaffold | scaffold | not_reported | not_reported |  | 37 | 7.03 | hydrolytic | hydrolytic |  | PBS | PBS_buffered | 18.6667 | 3.7612 | nucleo |  | 37 | 7.03 | 1 | 0.9972742040692113 | 18.615818385098745 |  | 3.7612 | -6.84766466911891 | 12.180192936128469
WANG_2018_PLLA_PLGA_PCL | C011 | PLLA/PLGA/PCL 60:10:30 | PLLA/PLGA/PCL blend | PLLA/PLGA/PCL blend | 0.6 | 0.1 | 0.3 | 0 |  |  | 111867.3137254902 | scaffold | scaffold | not_reported | not_reported |  | 37 | 7.03 | hydrolytic | hydrolytic |  | PBS | PBS_buffered | 19.4444 | 4.1194 | nucleo |  | 37 | 7.03 | 1 | 0.9972742040692113 | 19.391398533603375 |  | 4.1194 | -6.84766466911891 | 12.180192936128469
WANG_2018_PLLA_PLGA_PCL | C011 | PLLA/PLGA/PCL 60:10:30 | PLLA/PLGA/PCL blend | PLLA/PLGA/PCL blend | 0.6 | 0.1 | 0.3 | 0 |  |  | 111867.3137254902 | scaffold | scaffold | not_reported | not_reported |  | 37 | 7.03 | hydrolytic | hydrolytic |  | PBS | PBS_buffered | 20.2222 | 4.5672 | nucleo |  | 37 | 7.03 | 1 | 0.9972742040692113 | 20.167078409528404 |  | 4.5672 | -6.84766466911891 | 12.180192936128469
WANG_2018_PLLA_PLGA_PCL | C011 | PLLA/PLGA/PCL 60:10:30 | PLLA/PLGA/PCL blend | PLLA/PLGA/PCL blend | 0.6 | 0.1 | 0.3 | 0 |  |  | 111867.3137254902 | scaffold | scaffold | not_reported | not_reported |  | 37 | 7.03 | hydrolytic | hydrolytic |  | PBS | PBS_buffered | 21 | 4.9254 | nucleo |  | 37 | 7.03 | 1 | 0.9972742040692113 | 20.942758285453436 |  | 4.9254 | -6.84766466911891 | 12.180192936128469
WANG_2018_PLLA_PLGA_PCL | C011 | PLLA/PLGA/PCL 60:10:30 | PLLA/PLGA/PCL blend | PLLA/PLGA/PCL blend | 0.6 | 0.1 | 0.3 | 0 |  |  | 111867.3137254902 | scaffold | scaffold | not_reported | not_reported |  | 37 | 7.03 | hydrolytic | hydrolytic |  | PBS | PBS_buffered | 21.7778 | 5.3731 | nucleo |  | 37 | 7.03 | 1 | 0.9972742040692113 | 21.71843816137847 |  | 5.3731 | -6.84766466911891 | 12.180192936128469
WANG_2018_PLLA_PLGA_PCL | C011 | PLLA/PLGA/PCL 60:10:30 | PLLA/PLGA/PCL blend | PLLA/PLGA/PCL blend | 0.6 | 0.1 | 0.3 | 0 |  |  | 111867.3137254902 | scaffold | scaffold | not_reported | not_reported |  | 37 | 7.03 | hydrolytic | hydrolytic |  | PBS | PBS_buffered | 22.5556 | 5.5522 | nucleo |  | 37 | 7.03 | 1 | 0.9972742040692113 | 22.4941180373035 |  | 5.5522 | -6.84766466911891 | 12.180192936128469
WANG_2018_PLLA_PLGA_PCL | C011 | PLLA/PLGA/PCL 60:10:30 | PLLA/PLGA/PCL blend | PLLA/PLGA/PCL blend | 0.6 | 0.1 | 0.3 | 0 |  |  | 111867.3137254902 | scaffold | scaffold | not_reported | not_reported |  | 37 | 7.03 | hydrolytic | hydrolytic |  | PBS | PBS_buffered | 23.3333 | 5.7313 | nucleo |  | 37 | 7.03 | 1 | 0.9972742040692113 | 23.269698185808128 |  | 5.7313 | -6.84766466911891 | 12.180192936128469
WANG_2018_PLLA_PLGA_PCL | C011 | PLLA/PLGA/PCL 60:10:30 | PLLA/PLGA/PCL blend | PLLA/PLGA/PCL blend | 0.6 | 0.1 | 0.3 | 0 |  |  | 111867.3137254902 | scaffold | scaffold | not_reported | not_reported |  | 37 | 7.03 | hydrolytic | hydrolytic |  | PBS | PBS_buffered | 24.1111 | 6 | nucleo |  | 37 | 7.03 | 1 | 0.9972742040692113 | 24.04537806173316 |  | 6 | -6.84766466911891 | 12.180192936128469
WANG_2018_PLLA_PLGA_PCL | C011 | PLLA/PLGA/PCL 60:10:30 | PLLA/PLGA/PCL blend | PLLA/PLGA/PCL blend | 0.6 | 0.1 | 0.3 | 0 |  |  | 111867.3137254902 | scaffold | scaffold | not_reported | not_reported |  | 37 | 7.03 | hydrolytic | hydrolytic |  | PBS | PBS_buffered | 24.8889 | 6.2687 | nucleo |  | 37 | 7.03 | 1 | 0.9972742040692113 | 24.821057937658193 |  | 6.2687 | -6.84766466911891 | 12.180192936128469
WANG_2018_PLLA_PLGA_PCL | C011 | PLLA/PLGA/PCL 60:10:30 | PLLA/PLGA/PCL blend | PLLA/PLGA/PCL blend | 0.6 | 0.1 | 0.3 | 0 |  |  | 111867.3137254902 | scaffold | scaffold | not_reported | not_reported |  | 37 | 7.03 | hydrolytic | hydrolytic |  | PBS | PBS_buffered | 25.6667 | 6.4478 | nucleo |  | 37 | 7.03 | 1 | 0.9972742040692113 | 25.596737813583225 |  | 6.4478 | -6.84766466911891 | 12.180192936128469
WANG_2018_PLLA_PLGA_PCL | C011 | PLLA/PLGA/PCL 60:10:30 | PLLA/PLGA/PCL blend | PLLA/PLGA/PCL blend | 0.6 | 0.1 | 0.3 | 0 |  |  | 111867.3137254902 | scaffold | scaffold | not_reported | not_reported |  | 37 | 7.03 | hydrolytic | hydrolytic |  | PBS | PBS_buffered | 26.4444 | 6.6269 | nucleo |  | 37 | 7.03 | 1 | 0.9972742040692113 | 26.372317962087852 |  | 6.6269 | -6.84766466911891 | 12.180192936128469
WANG_2018_PLLA_PLGA_PCL | C011 | PLLA/PLGA/PCL 60:10:30 | PLLA/PLGA/PCL blend | PLLA/PLGA/PCL blend | 0.6 | 0.1 | 0.3 | 0 |  |  | 111867.3137254902 | scaffold | scaffold | not_reported | not_reported |  | 37 | 7.03 | hydrolytic | hydrolytic |  | PBS | PBS_buffered | 27.2222 | 6.8955 | nucleo |  | 37 | 7.03 | 1 | 0.9972742040692113 | 27.147997838012884 |  | 6.8955 | -6.84766466911891 | 12.180192936128469
WANG_2018_PLLA_PLGA_PCL | C011 | PLLA/PLGA/PCL 60:10:30 | PLLA/PLGA/PCL blend | PLLA/PLGA/PCL blend | 0.6 | 0.1 | 0.3 | 0 |  |  | 111867.3137254902 | scaffold | scaffold | not_reported | not_reported |  | 37 | 7.03 | hydrolytic | hydrolytic |  | PBS | PBS_buffered | 28 | 7.2537 | nucleo |  | 37 | 7.03 | 1 | 0.9972742040692113 | 27.923677713937916 |  | 7.2537 | -6.84766466911891 | 12.180192936128469
WANG_2018_PLLA_PLGA_PCL | C011 | PLLA/PLGA/PCL 60:10:30 | PLLA/PLGA/PCL blend | PLLA/PLGA/PCL blend | 0.6 | 0.1 | 0.3 | 0 |  |  | 111867.3137254902 | scaffold | scaffold | not_reported | not_reported |  | 37 | 7.03 | hydrolytic | hydrolytic |  | PBS | PBS_buffered | 28.7778 | 7.2537 | nucleo |  | 37 | 7.03 | 1 | 0.9972742040692113 | 28.69935758986295 |  | 7.2537 | -6.84766466911891 | 12.180192936128469
WANG_2018_PLLA_PLGA_PCL | C011 | PLLA/PLGA/PCL 60:10:30 | PLLA/PLGA/PCL blend | PLLA/PLGA/PCL blend | 0.6 | 0.1 | 0.3 | 0 |  |  | 111867.3137254902 | scaffold | scaffold | not_reported | not_reported |  | 37 | 7.03 | hydrolytic | hydrolytic |  | PBS | PBS_buffered | 29.5556 | 7.3433 | nucleo |  | 37 | 7.03 | 1 | 0.9972742040692113 | 29.47503746578798 |  | 7.3433 | -6.84766466911891 | 12.180192936128469
WANG_2018_PLLA_PLGA_PCL | C011 | PLLA/PLGA/PCL 60:10:30 | PLLA/PLGA/PCL blend | PLLA/PLGA/PCL blend | 0.6 | 0.1 | 0.3 | 0 |  |  | 111867.3137254902 | scaffold | scaffold | not_reported | not_reported |  | 37 | 7.03 | hydrolytic | hydrolytic |  | PBS | PBS_buffered | 30.3333 | 7.5224 | nucleo |  | 37 | 7.03 | 1 | 0.9972742040692113 | 30.250617614292608 |  | 7.5224 | -6.84766466911891 | 12.180192936128469
WANG_2018_PLLA_PLGA_PCL | C011 | PLLA/PLGA/PCL 60:10:30 | PLLA/PLGA/PCL blend | PLLA/PLGA/PCL blend | 0.6 | 0.1 | 0.3 | 0 |  |  | 111867.3137254902 | scaffold | scaffold | not_reported | not_reported |  | 37 | 7.03 | hydrolytic | hydrolytic |  | PBS | PBS_buffered | 31.1111 | 7.5224 | nucleo |  | 37 | 7.03 | 1 | 0.9972742040692113 | 31.02629749021764 |  | 7.5224 | -6.84766466911891 | 12.180192936128469
WANG_2018_PLLA_PLGA_PCL | C011 | PLLA/PLGA/PCL 60:10:30 | PLLA/PLGA/PCL blend | PLLA/PLGA/PCL blend | 0.6 | 0.1 | 0.3 | 0 |  |  | 111867.3137254902 | scaffold | scaffold | not_reported | not_reported |  | 37 | 7.03 | hydrolytic | hydrolytic |  | PBS | PBS_buffered | 31.8889 | 7.7015 | nucleo |  | 37 | 7.03 | 1 | 0.9972742040692113 | 31.801977366142673 |  | 7.7015 | -6.84766466911891 | 12.180192936128469
WANG_2018_PLLA_PLGA_PCL | C011 | PLLA/PLGA/PCL 60:10:30 | PLLA/PLGA/PCL blend | PLLA/PLGA/PCL blend | 0.6 | 0.1 | 0.3 | 0 |  |  | 111867.3137254902 | scaffold | scaffold | not_reported | not_reported |  | 37 | 7.03 | hydrolytic | hydrolytic |  | PBS | PBS_buffered | 32.6667 | 7.791 | nucleo |  | 37 | 7.03 | 1 | 0.9972742040692113 | 32.5776572420677 |  | 7.791 | -6.84766466911891 | 12.180192936128469
WANG_2018_PLLA_PLGA_PCL | C011 | PLLA/PLGA/PCL 60:10:30 | PLLA/PLGA/PCL blend | PLLA/PLGA/PCL blend | 0.6 | 0.1 | 0.3 | 0 |  |  | 111867.3137254902 | scaffold | scaffold | not_reported | not_reported |  | 37 | 7.03 | hydrolytic | hydrolytic |  | PBS | PBS_buffered | 33.4444 | 7.8806 | nucleo |  | 37 | 7.03 | 1 | 0.9972742040692113 | 33.35323739057233 |  | 7.8806 | -6.84766466911891 | 12.180192936128469
WANG_2018_PLLA_PLGA_PCL | C011 | PLLA/PLGA/PCL 60:10:30 | PLLA/PLGA/PCL blend | PLLA/PLGA/PCL blend | 0.6 | 0.1 | 0.3 | 0 |  |  | 111867.3137254902 | scaffold | scaffold | not_reported | not_reported |  | 37 | 7.03 | hydrolytic | hydrolytic |  | PBS | PBS_buffered | 34.2222 | 8.1493 | nucleo |  | 37 | 7.03 | 1 | 0.9972742040692113 | 34.12891726649736 |  | 8.1493 | -6.84766466911891 | 12.180192936128469
WANG_2018_PLLA_PLGA_PCL | C011 | PLLA/PLGA/PCL 60:10:30 | PLLA/PLGA/PCL blend | PLLA/PLGA/PCL blend | 0.6 | 0.1 | 0.3 | 0 |  |  | 111867.3137254902 | scaffold | scaffold | not_reported | not_reported |  | 37 | 7.03 | hydrolytic | hydrolytic |  | PBS | PBS_buffered | 35 | 8.1493 | nucleo |  | 37 | 7.03 | 1 | 0.9972742040692113 | 34.904597142422396 |  | 8.1493 | -6.84766466911891 | 12.180192936128469
WANG_2018_PLLA_PLGA_PCL | C011 | PLLA/PLGA/PCL 60:10:30 | PLLA/PLGA/PCL blend | PLLA/PLGA/PCL blend | 0.6 | 0.1 | 0.3 | 0 |  |  | 111867.3137254902 | scaffold | scaffold | not_reported | not_reported |  | 37 | 7.03 | hydrolytic | hydrolytic |  | PBS | PBS_buffered | 35.7778 | 8.3284 | nucleo |  | 37 | 7.03 | 1 | 0.9972742040692113 | 35.680277018347425 |  | 8.3284 | -6.84766466911891 | 12.180192936128469
WANG_2018_PLLA_PLGA_PCL | C011 | PLLA/PLGA/PCL 60:10:30 | PLLA/PLGA/PCL blend | PLLA/PLGA/PCL blend | 0.6 | 0.1 | 0.3 | 0 |  |  | 111867.3137254902 | scaffold | scaffold | not_reported | not_reported |  | 37 | 7.03 | hydrolytic | hydrolytic |  | PBS | PBS_buffered | 36.5556 | 8.3284 | nucleo |  | 37 | 7.03 | 1 | 0.9972742040692113 | 36.45595689427246 |  | 8.3284 | -6.84766466911891 | 12.180192936128469
WANG_2018_PLLA_PLGA_PCL | C011 | PLLA/PLGA/PCL 60:10:30 | PLLA/PLGA/PCL blend | PLLA/PLGA/PCL blend | 0.6 | 0.1 | 0.3 | 0 |  |  | 111867.3137254902 | scaffold | scaffold | not_reported | not_reported |  | 37 | 7.03 | hydrolytic | hydrolytic |  | PBS | PBS_buffered | 37.3333 | 8.3284 | nucleo |  | 37 | 7.03 | 1 | 0.9972742040692113 | 37.231537042777084 |  | 8.3284 | -6.84766466911891 | 12.180192936128469
WANG_2018_PLLA_PLGA_PCL | C011 | PLLA/PLGA/PCL 60:10:30 | PLLA/PLGA/PCL blend | PLLA/PLGA/PCL blend | 0.6 | 0.1 | 0.3 | 0 |  |  | 111867.3137254902 | scaffold | scaffold | not_reported | not_reported |  | 37 | 7.03 | hydrolytic | hydrolytic |  | PBS | PBS_buffered | 38.1111 | 8.3284 | nucleo |  | 37 | 7.03 | 1 | 0.9972742040692113 | 38.00721691870212 |  | 8.3284 | -6.84766466911891 | 12.180192936128469
WANG_2018_PLLA_PLGA_PCL | C011 | PLLA/PLGA/PCL 60:10:30 | PLLA/PLGA/PCL blend | PLLA/PLGA/PCL blend | 0.6 | 0.1 | 0.3 | 0 |  |  | 111867.3137254902 | scaffold | scaffold | not_reported | not_reported |  | 37 | 7.03 | hydrolytic | hydrolytic |  | PBS | PBS_buffered | 38.8889 | 8.4179 | nucleo |  | 37 | 7.03 | 1 | 0.9972742040692113 | 38.78289679462715 |  | 8.4179 | -6.84766466911891 | 12.180192936128469
WANG_2018_PLLA_PLGA_PCL | C011 | PLLA/PLGA/PCL 60:10:30 | PLLA/PLGA/PCL blend | PLLA/PLGA/PCL blend | 0.6 | 0.1 | 0.3 | 0 |  |  | 111867.3137254902 | scaffold | scaffold | not_reported | not_reported |  | 37 | 7.03 | hydrolytic | hydrolytic |  | PBS | PBS_buffered | 39.6667 | 8.5075 | nucleo |  | 37 | 7.03 | 1 | 0.9972742040692113 | 39.558576670552185 |  | 8.5075 | -6.84766466911891 | 12.180192936128469
WANG_2018_PLLA_PLGA_PCL | C011 | PLLA/PLGA/PCL 60:10:30 | PLLA/PLGA/PCL blend | PLLA/PLGA/PCL blend | 0.6 | 0.1 | 0.3 | 0 |  |  | 111867.3137254902 | scaffold | scaffold | not_reported | not_reported |  | 37 | 7.03 | hydrolytic | hydrolytic |  | PBS | PBS_buffered | 40.4444 | 8.5075 | nucleo |  | 37 | 7.03 | 1 | 0.9972742040692113 | 40.33415681905681 |  | 8.5075 | -6.84766466911891 | 12.180192936128469
WANG_2018_PLLA_PLGA_PCL | C011 | PLLA/PLGA/PCL 60:10:30 | PLLA/PLGA/PCL blend | PLLA/PLGA/PCL blend | 0.6 | 0.1 | 0.3 | 0 |  |  | 111867.3137254902 | scaffold | scaffold | not_reported | not_reported |  | 37 | 7.03 | hydrolytic | hydrolytic |  | PBS | PBS_buffered | 41.2222 | 8.597 | nucleo |  | 37 | 7.03 | 1 | 0.9972742040692113 | 41.109836694981844 |  | 8.597 | -6.84766466911891 | 12.180192936128469
WANG_2018_PLLA_PLGA_PCL | C011 | PLLA/PLGA/PCL 60:10:30 | PLLA/PLGA/PCL blend | PLLA/PLGA/PCL blend | 0.6 | 0.1 | 0.3 | 0 |  |  | 111867.3137254902 | scaffold | scaffold | not_reported | not_reported |  | 37 | 7.03 | hydrolytic | hydrolytic |  | PBS | PBS_buffered | 42 | 8.6866 | nucleo |  | 37 | 7.03 | 1 | 0.9972742040692113 | 41.88551657090687 |  | 8.6866 | -6.84766466911891 | 12.180192936128469
WANG_2018_PLLA_PLGA_PCL | C011 | PLLA/PLGA/PCL 60:10:30 | PLLA/PLGA/PCL blend | PLLA/PLGA/PCL blend | 0.6 | 0.1 | 0.3 | 0 |  |  | 111867.3137254902 | scaffold | scaffold | not_reported | not_reported |  | 37 | 7.03 | hydrolytic | hydrolytic |  | PBS | PBS_buffered | 42.7778 | 8.6866 | nucleo |  | 37 | 7.03 | 1 | 0.9972742040692113 | 42.66119644683191 |  | 8.6866 | -6.84766466911891 | 12.180192936128469
WANG_2018_PLLA_PLGA_PCL | C011 | PLLA/PLGA/PCL 60:10:30 | PLLA/PLGA/PCL blend | PLLA/PLGA/PCL blend | 0.6 | 0.1 | 0.3 | 0 |  |  | 111867.3137254902 | scaffold | scaffold | not_reported | not_reported |  | 37 | 7.03 | hydrolytic | hydrolytic |  | PBS | PBS_buffered | 43.5556 | 8.7761 | nucleo |  | 37 | 7.03 | 1 | 0.9972742040692113 | 43.43687632275694 |  | 8.774106818181817 | -6.84766466911891 | 12.180192936128469
WANG_2018_PLLA_PLGA_PCL | C011 | PLLA/PLGA/PCL 60:10:30 | PLLA/PLGA/PCL blend | PLLA/PLGA/PCL blend | 0.6 | 0.1 | 0.3 | 0 |  |  | 111867.3137254902 | scaffold | scaffold | not_reported | not_reported |  | 37 | 7.03 | hydrolytic | hydrolytic |  | PBS | PBS_buffered | 44.3333 | 8.8657 | nucleo |  | 37 | 7.03 | 1 | 0.9972742040692113 | 44.21245647126157 |  | 8.774106818181817 | -6.84766466911891 | 12.180192936128469
WANG_2018_PLLA_PLGA_PCL | C011 | PLLA/PLGA/PCL 60:10:30 | PLLA/PLGA/PCL blend | PLLA/PLGA/PCL blend | 0.6 | 0.1 | 0.3 | 0 |  |  | 111867.3137254902 | scaffold | scaffold | not_reported | not_reported |  | 37 | 7.03 | hydrolytic | hydrolytic |  | PBS | PBS_buffered | 45.1111 | 8.8657 | nucleo |  | 37 | 7.03 | 1 | 0.9972742040692113 | 44.9881363471866 |  | 8.774106818181817 | -6.84766466911891 | 12.180192936128469
WANG_2018_PLLA_PLGA_PCL | C011 | PLLA/PLGA/PCL 60:10:30 | PLLA/PLGA/PCL blend | PLLA/PLGA/PCL blend | 0.6 | 0.1 | 0.3 | 0 |  |  | 111867.3137254902 | scaffold | scaffold | not_reported | not_reported |  | 37 | 7.03 | hydrolytic | hydrolytic |  | PBS | PBS_buffered | 45.8889 | 8.9552 | nucleo |  | 37 | 7.03 | 1 | 0.9972742040692113 | 45.76381622311163 |  | 8.774106818181817 | -6.84766466911891 | 12.180192936128469
WANG_2018_PLLA_PLGA_PCL | C011 | PLLA/PLGA/PCL 60:10:30 | PLLA/PLGA/PCL blend | PLLA/PLGA/PCL blend | 0.6 | 0.1 | 0.3 | 0 |  |  | 111867.3137254902 | scaffold | scaffold | not_reported | not_reported |  | 37 | 7.03 | hydrolytic | hydrolytic |  | PBS | PBS_buffered | 46.6667 | 9.0448 | nucleo |  | 37 | 7.03 | 1 | 0.9972742040692113 | 46.53949609903666 |  | 8.774106818181817 | -6.84766466911891 | 12.180192936128469
WANG_2018_PLLA_PLGA_PCL | C011 | PLLA/PLGA/PCL 60:10:30 | PLLA/PLGA/PCL blend | PLLA/PLGA/PCL blend | 0.6 | 0.1 | 0.3 | 0 |  |  | 111867.3137254902 | scaffold | scaffold | not_reported | not_reported |  | 37 | 7.03 | hydrolytic | hydrolytic |  | PBS | PBS_buffered | 47.4444 | 9.0448 | nucleo |  | 37 | 7.03 | 1 | 0.9972742040692113 | 47.31507624754129 |  | 8.774106818181817 | -6.84766466911891 | 12.180192936128469
WANG_2018_PLLA_PLGA_PCL | C011 | PLLA/PLGA/PCL 60:10:30 | PLLA/PLGA/PCL blend | PLLA/PLGA/PCL blend | 0.6 | 0.1 | 0.3 | 0 |  |  | 111867.3137254902 | scaffold | scaffold | not_reported | not_reported |  | 37 | 7.03 | hydrolytic | hydrolytic |  | PBS | PBS_buffered | 48.2222 | 9.0448 | nucleo |  | 37 | 7.03 | 1 | 0.9972742040692113 | 48.09075612346632 |  | 8.774106818181817 | -6.84766466911891 | 12.180192936128469
WANG_2018_PLLA_PLGA_PCL | C011 | PLLA/PLGA/PCL 60:10:30 | PLLA/PLGA/PCL blend | PLLA/PLGA/PCL blend | 0.6 | 0.1 | 0.3 | 0 |  |  | 111867.3137254902 | scaffold | scaffold | not_reported | not_reported |  | 37 | 7.03 | hydrolytic | hydrolytic |  | PBS | PBS_buffered | 49 | 9.0448 | nucleo |  | 37 | 7.03 | 1 | 0.9972742040692113 | 48.866435999391356 |  | 8.774106818181817 | -6.84766466911891 | 12.180192936128469
WANG_2018_PLLA_PLGA_PCL | C011 | PLLA/PLGA/PCL 60:10:30 | PLLA/PLGA/PCL blend | PLLA/PLGA/PCL blend | 0.6 | 0.1 | 0.3 | 0 |  |  | 111867.3137254902 | scaffold | scaffold | not_reported | not_reported |  | 37 | 7.03 | hydrolytic | hydrolytic |  | PBS | PBS_buffered | 49.7778 | 9.0448 | nucleo |  | 37 | 7.03 | 1 | 0.9972742040692113 | 49.642115875316385 |  | 8.774106818181817 | -6.84766466911891 | 12.180192936128469
WANG_2018_PLLA_PLGA_PCL | C011 | PLLA/PLGA/PCL 60:10:30 | PLLA/PLGA/PCL blend | PLLA/PLGA/PCL blend | 0.6 | 0.1 | 0.3 | 0 |  |  | 111867.3137254902 | scaffold | scaffold | not_reported | not_reported |  | 37 | 7.03 | hydrolytic | hydrolytic |  | PBS | PBS_buffered | 50.5556 | 9.0448 | nucleo |  | 37 | 7.03 | 1 | 0.9972742040692113 | 50.417795751241414 |  | 8.774106818181817 | -6.84766466911891 | 12.180192936128469
WANG_2018_PLLA_PLGA_PCL | C011 | PLLA/PLGA/PCL 60:10:30 | PLLA/PLGA/PCL blend | PLLA/PLGA/PCL blend | 0.6 | 0.1 | 0.3 | 0 |  |  | 111867.3137254902 | scaffold | scaffold | not_reported | not_reported |  | 37 | 7.03 | hydrolytic | hydrolytic |  | PBS | PBS_buffered | 51.3333 | 9.0448 | nucleo |  | 37 | 7.03 | 1 | 0.9972742040692113 | 51.193375899746044 |  | 8.774106818181817 | -6.84766466911891 | 12.180192936128469
WANG_2018_PLLA_PLGA_PCL | C011 | PLLA/PLGA/PCL 60:10:30 | PLLA/PLGA/PCL blend | PLLA/PLGA/PCL blend | 0.6 | 0.1 | 0.3 | 0 |  |  | 111867.3137254902 | scaffold | scaffold | not_reported | not_reported |  | 37 | 7.03 | hydrolytic | hydrolytic |  | PBS | PBS_buffered | 52.1111 | 9.0448 | nucleo |  | 37 | 7.03 | 1 | 0.9972742040692113 | 51.96905577567108 |  | 8.774106818181817 | -6.84766466911891 | 12.180192936128469
WANG_2018_PLLA_PLGA_PCL | C011 | PLLA/PLGA/PCL 60:10:30 | PLLA/PLGA/PCL blend | PLLA/PLGA/PCL blend | 0.6 | 0.1 | 0.3 | 0 |  |  | 111867.3137254902 | scaffold | scaffold | not_reported | not_reported |  | 37 | 7.03 | hydrolytic | hydrolytic |  | PBS | PBS_buffered | 52.8889 | 9.0448 | nucleo |  | 37 | 7.03 | 1 | 0.9972742040692113 | 52.74473565159611 |  | 8.774106818181817 | -6.84766466911891 | 12.180192936128469
WANG_2018_PLLA_PLGA_PCL | C011 | PLLA/PLGA/PCL 60:10:30 | PLLA/PLGA/PCL blend | PLLA/PLGA/PCL blend | 0.6 | 0.1 | 0.3 | 0 |  |  | 111867.3137254902 | scaffold | scaffold | not_reported | not_reported |  | 37 | 7.03 | hydrolytic | hydrolytic |  | PBS | PBS_buffered | 53.6667 | 9.0448 | nucleo |  | 37 | 7.03 | 1 | 0.9972742040692113 | 53.52041552752114 |  | 8.774106818181817 | -6.84766466911891 | 12.180192936128469
WANG_2018_PLLA_PLGA_PCL | C011 | PLLA/PLGA/PCL 60:10:30 | PLLA/PLGA/PCL blend | PLLA/PLGA/PCL blend | 0.6 | 0.1 | 0.3 | 0 |  |  | 111867.3137254902 | scaffold | scaffold | not_reported | not_reported |  | 37 | 7.03 | hydrolytic | hydrolytic |  | PBS | PBS_buffered | 54.4444 | 9.0448 | nucleo |  | 37 | 7.03 | 1 | 0.9972742040692113 | 54.29599567602577 |  | 8.774106818181817 | -6.84766466911891 | 12.180192936128469
WANG_2018_PLLA_PLGA_PCL | C011 | PLLA/PLGA/PCL 60:10:30 | PLLA/PLGA/PCL blend | PLLA/PLGA/PCL blend | 0.6 | 0.1 | 0.3 | 0 |  |  | 111867.3137254902 | scaffold | scaffold | not_reported | not_reported |  | 37 | 7.03 | hydrolytic | hydrolytic |  | PBS | PBS_buffered | 55.2222 | 8.9552 | nucleo |  | 37 | 7.03 | 1 | 0.9972742040692113 | 55.071675551950804 |  | 8.774106818181817 | -6.84766466911891 | 12.180192936128469
WANG_2018_PLLA_PLGA_PCL | C011 | PLLA/PLGA/PCL 60:10:30 | PLLA/PLGA/PCL blend | PLLA/PLGA/PCL blend | 0.6 | 0.1 | 0.3 | 0 |  |  | 111867.3137254902 | scaffold | scaffold | not_reported | not_reported |  | 37 | 7.03 | hydrolytic | hydrolytic |  | PBS | PBS_buffered | 56 | 8.8657 | nucleo |  | 37 | 7.03 | 1 | 0.9972742040692113 | 55.84735542787583 |  | 8.774106818181817 | -6.84766466911891 | 12.180192936128469
WANG_2018_PLLA_PLGA_PCL | C011 | PLLA/PLGA/PCL 60:10:30 | PLLA/PLGA/PCL blend | PLLA/PLGA/PCL blend | 0.6 | 0.1 | 0.3 | 0 |  |  | 111867.3137254902 | scaffold | scaffold | not_reported | not_reported |  | 37 | 7.03 | hydrolytic | hydrolytic |  | PBS | PBS_buffered | 56.7778 | 8.8657 | nucleo |  | 37 | 7.03 | 1 | 0.9972742040692113 | 56.62303530380086 |  | 8.774106818181817 | -6.84766466911891 | 12.180192936128469
WANG_2018_PLLA_PLGA_PCL | C011 | PLLA/PLGA/PCL 60:10:30 | PLLA/PLGA/PCL blend | PLLA/PLGA/PCL blend | 0.6 | 0.1 | 0.3 | 0 |  |  | 111867.3137254902 | scaffold | scaffold | not_reported | not_reported |  | 37 | 7.03 | hydrolytic | hydrolytic |  | PBS | PBS_buffered | 57.5556 | 8.8657 | nucleo |  | 37 | 7.03 | 1 | 0.9972742040692113 | 57.3987151797259 |  | 8.774106818181817 | -6.84766466911891 | 12.180192936128469
WANG_2018_PLLA_PLGA_PCL | C011 | PLLA/PLGA/PCL 60:10:30 | PLLA/PLGA/PCL blend | PLLA/PLGA/PCL blend | 0.6 | 0.1 | 0.3 | 0 |  |  | 111867.3137254902 | scaffold | scaffold | not_reported | not_reported |  | 37 | 7.03 | hydrolytic | hydrolytic |  | PBS | PBS_buffered | 58.3333 | 8.8657 | nucleo |  | 37 | 7.03 | 1 | 0.9972742040692113 | 58.17429532823053 |  | 8.774106818181817 | -6.84766466911891 | 12.180192936128469
WANG_2018_PLLA_PLGA_PCL | C011 | PLLA/PLGA/PCL 60:10:30 | PLLA/PLGA/PCL blend | PLLA/PLGA/PCL blend | 0.6 | 0.1 | 0.3 | 0 |  |  | 111867.3137254902 | scaffold | scaffold | not_reported | not_reported |  | 37 | 7.03 | hydrolytic | hydrolytic |  | PBS | PBS_buffered | 59.1111 | 8.8657 | nucleo |  | 37 | 7.03 | 1 | 0.9972742040692113 | 58.94997520415556 |  | 8.774106818181817 | -6.84766466911891 | 12.180192936128469
WANG_2018_PLLA_PLGA_PCL | C011 | PLLA/PLGA/PCL 60:10:30 | PLLA/PLGA/PCL blend | PLLA/PLGA/PCL blend | 0.6 | 0.1 | 0.3 | 0 |  |  | 111867.3137254902 | scaffold | scaffold | not_reported | not_reported |  | 37 | 7.03 | hydrolytic | hydrolytic |  | PBS | PBS_buffered | 59.8889 | 8.7761 | nucleo |  | 37 | 7.03 | 1 | 0.9972742040692113 | 59.725655080080585 |  | 8.774106818181817 | -6.84766466911891 | 12.180192936128469
WANG_2018_PLLA_PLGA_PCL | C011 | PLLA/PLGA/PCL 60:10:30 | PLLA/PLGA/PCL blend | PLLA/PLGA/PCL blend | 0.6 | 0.1 | 0.3 | 0 |  |  | 111867.3137254902 | scaffold | scaffold | not_reported | not_reported |  | 37 | 7.03 | hydrolytic | hydrolytic |  | PBS | PBS_buffered | 60.6667 | 8.6866 | nucleo |  | 37 | 7.03 | 1 | 0.9972742040692113 | 60.50133495600562 |  | 8.774106818181817 | -6.84766466911891 | 12.180192936128469
WANG_2018_PLLA_PLGA_PCL | C011 | PLLA/PLGA/PCL 60:10:30 | PLLA/PLGA/PCL blend | PLLA/PLGA/PCL blend | 0.6 | 0.1 | 0.3 | 0 |  |  | 111867.3137254902 | scaffold | scaffold | not_reported | not_reported |  | 37 | 7.03 | hydrolytic | hydrolytic |  | PBS | PBS_buffered | 61.4444 | 8.6866 | nucleo |  | 37 | 7.03 | 1 | 0.9972742040692113 | 61.27691510451025 |  | 8.774106818181817 | -6.84766466911891 | 12.180192936128469
WANG_2018_PLLA_PLGA_PCL | C011 | PLLA/PLGA/PCL 60:10:30 | PLLA/PLGA/PCL blend | PLLA/PLGA/PCL blend | 0.6 | 0.1 | 0.3 | 0 |  |  | 111867.3137254902 | scaffold | scaffold | not_reported | not_reported |  | 37 | 7.03 | hydrolytic | hydrolytic |  | PBS | PBS_buffered | 62.2222 | 8.7761 | nucleo |  | 37 | 7.03 | 1 | 0.9972742040692113 | 62.05259498043528 |  | 8.774106818181817 | -6.84766466911891 | 12.180192936128469
WANG_2018_PLLA_PLGA_PCL | C011 | PLLA/PLGA/PCL 60:10:30 | PLLA/PLGA/PCL blend | PLLA/PLGA/PCL blend | 0.6 | 0.1 | 0.3 | 0 |  |  | 111867.3137254902 | scaffold | scaffold | not_reported | not_reported |  | 37 | 7.03 | hydrolytic | hydrolytic |  | PBS | PBS_buffered | 63 | 8.6866 | nucleo |  | 37 | 7.03 | 1 | 0.9972742040692113 | 62.82827485636031 |  | 8.774106818181817 | -6.84766466911891 | 12.180192936128469
WANG_2018_PLLA_PLGA_PCL | C011 | PLLA/PLGA/PCL 60:10:30 | PLLA/PLGA/PCL blend | PLLA/PLGA/PCL blend | 0.6 | 0.1 | 0.3 | 0 |  |  | 111867.3137254902 | scaffold | scaffold | not_reported | not_reported |  | 37 | 7.03 | hydrolytic | hydrolytic |  | PBS | PBS_buffered | 63.7778 | 8.6866 | nucleo |  | 37 | 7.03 | 1 | 0.9972742040692113 | 63.603954732285345 |  | 8.774106818181817 | -6.84766466911891 | 12.180192936128469
WANG_2018_PLLA_PLGA_PCL | C011 | PLLA/PLGA/PCL 60:10:30 | PLLA/PLGA/PCL blend | PLLA/PLGA/PCL blend | 0.6 | 0.1 | 0.3 | 0 |  |  | 111867.3137254902 | scaffold | scaffold | not_reported | not_reported |  | 37 | 7.03 | hydrolytic | hydrolytic |  | PBS | PBS_buffered | 64.5556 | 8.6866 | nucleo |  | 37 | 7.03 | 1 | 0.9972742040692113 | 64.37963460821038 |  | 8.774106818181817 | -6.84766466911891 | 12.180192936128469
WANG_2018_PLLA_PLGA_PCL | C011 | PLLA/PLGA/PCL 60:10:30 | PLLA/PLGA/PCL blend | PLLA/PLGA/PCL blend | 0.6 | 0.1 | 0.3 | 0 |  |  | 111867.3137254902 | scaffold | scaffold | not_reported | not_reported |  | 37 | 7.03 | hydrolytic | hydrolytic |  | PBS | PBS_buffered | 65.3333 | 8.6866 | nucleo |  | 37 | 7.03 | 1 | 0.9972742040692113 | 65.155214756715 |  | 8.774106818181817 | -6.84766466911891 | 12.180192936128469
WANG_2018_PLLA_PLGA_PCL | C011 | PLLA/PLGA/PCL 60:10:30 | PLLA/PLGA/PCL blend | PLLA/PLGA/PCL blend | 0.6 | 0.1 | 0.3 | 0 |  |  | 111867.3137254902 | scaffold | scaffold | not_reported | not_reported |  | 37 | 7.03 | hydrolytic | hydrolytic |  | PBS | PBS_buffered | 66.1111 | 8.6866 | nucleo |  | 37 | 7.03 | 1 | 0.9972742040692113 | 65.93089463264003 |  | 8.774106818181817 | -6.84766466911891 | 12.180192936128469
WANG_2018_PLLA_PLGA_PCL | C011 | PLLA/PLGA/PCL 60:10:30 | PLLA/PLGA/PCL blend | PLLA/PLGA/PCL blend | 0.6 | 0.1 | 0.3 | 0 |  |  | 111867.3137254902 | scaffold | scaffold | not_reported | not_reported |  | 37 | 7.03 | hydrolytic | hydrolytic |  | PBS | PBS_buffered | 66.8889 | 8.6866 | nucleo |  | 37 | 7.03 | 1 | 0.9972742040692113 | 66.70657450856507 |  | 8.774106818181817 | -6.84766466911891 | 12.180192936128469
WANG_2018_PLLA_PLGA_PCL | C011 | PLLA/PLGA/PCL 60:10:30 | PLLA/PLGA/PCL blend | PLLA/PLGA/PCL blend | 0.6 | 0.1 | 0.3 | 0 |  |  | 111867.3137254902 | scaffold | scaffold | not_reported | not_reported |  | 37 | 7.03 | hydrolytic | hydrolytic |  | PBS | PBS_buffered | 67.6667 | 8.597 | nucleo |  | 37 | 7.03 | 1 | 0.9972742040692113 | 67.4822543844901 |  | 8.774106818181817 | -6.84766466911891 | 12.180192936128469
WANG_2018_PLLA_PLGA_PCL | C011 | PLLA/PLGA/PCL 60:10:30 | PLLA/PLGA/PCL blend | PLLA/PLGA/PCL blend | 0.6 | 0.1 | 0.3 | 0 |  |  | 111867.3137254902 | scaffold | scaffold | not_reported | not_reported |  | 37 | 7.03 | hydrolytic | hydrolytic |  | PBS | PBS_buffered | 68.4444 | 8.5075 | nucleo |  | 37 | 7.03 | 1 | 0.9972742040692113 | 68.25783453299472 |  | 8.774106818181817 | -6.84766466911891 | 12.180192936128469
WANG_2018_PLLA_PLGA_PCL | C011 | PLLA/PLGA/PCL 60:10:30 | PLLA/PLGA/PCL blend | PLLA/PLGA/PCL blend | 0.6 | 0.1 | 0.3 | 0 |  |  | 111867.3137254902 | scaffold | scaffold | not_reported | not_reported |  | 37 | 7.03 | hydrolytic | hydrolytic |  | PBS | PBS_buffered | 69.2222 | 8.5075 | nucleo |  | 37 | 7.03 | 1 | 0.9972742040692113 | 69.03351440891976 |  | 8.774106818181817 | -6.84766466911891 | 12.180192936128469
WANG_2018_PLLA_PLGA_PCL | C011 | PLLA/PLGA/PCL 60:10:30 | PLLA/PLGA/PCL blend | PLLA/PLGA/PCL blend | 0.6 | 0.1 | 0.3 | 0 |  |  | 111867.3137254902 | scaffold | scaffold | not_reported | not_reported |  | 37 | 7.03 | hydrolytic | hydrolytic |  | PBS | PBS_buffered | 70 | 8.5075 | nucleo |  | 37 | 7.03 | 1 | 0.9972742040692113 | 69.80919428484479 |  | 8.774106818181817 | -6.84766466911891 | 12.180192936128469
WANG_2018_PLLA_PLGA_PCL | C011 | PLLA/PLGA/PCL 60:10:30 | PLLA/PLGA/PCL blend | PLLA/PLGA/PCL blend | 0.6 | 0.1 | 0.3 | 0 |  |  | 111867.3137254902 | scaffold | scaffold | not_reported | not_reported |  | 37 | 7.03 | hydrolytic | hydrolytic |  | PBS | PBS_buffered | 70.7778 | 8.5075 | nucleo |  | 37 | 7.03 | 1 | 0.9972742040692113 | 70.58487416076983 |  | 8.774106818181817 | -6.84766466911891 | 12.180192936128469
WANG_2018_PLLA_PLGA_PCL | C011 | PLLA/PLGA/PCL 60:10:30 | PLLA/PLGA/PCL blend | PLLA/PLGA/PCL blend | 0.6 | 0.1 | 0.3 | 0 |  |  | 111867.3137254902 | scaffold | scaffold | not_reported | not_reported |  | 37 | 7.03 | hydrolytic | hydrolytic |  | PBS | PBS_buffered | 71.5556 | 8.5075 | nucleo |  | 37 | 7.03 | 1 | 0.9972742040692113 | 71.36055403669485 |  | 8.774106818181817 | -6.84766466911891 | 12.180192936128469
WANG_2018_PLLA_PLGA_PCL | C011 | PLLA/PLGA/PCL 60:10:30 | PLLA/PLGA/PCL blend | PLLA/PLGA/PCL blend | 0.6 | 0.1 | 0.3 | 0 |  |  | 111867.3137254902 | scaffold | scaffold | not_reported | not_reported |  | 37 | 7.03 | hydrolytic | hydrolytic |  | PBS | PBS_buffered | 72.3333 | 8.5075 | nucleo |  | 37 | 7.03 | 1 | 0.9972742040692113 | 72.13613418519948 |  | 8.774106818181817 | -6.84766466911891 | 12.180192936128469
WANG_2018_PLLA_PLGA_PCL | C011 | PLLA/PLGA/PCL 60:10:30 | PLLA/PLGA/PCL blend | PLLA/PLGA/PCL blend | 0.6 | 0.1 | 0.3 | 0 |  |  | 111867.3137254902 | scaffold | scaffold | not_reported | not_reported |  | 37 | 7.03 | hydrolytic | hydrolytic |  | PBS | PBS_buffered | 73.1111 | 8.5075 | nucleo |  | 37 | 7.03 | 1 | 0.9972742040692113 | 72.9118140611245 |  | 8.774106818181817 | -6.84766466911891 | 12.180192936128469
WANG_2018_PLLA_PLGA_PCL | C011 | PLLA/PLGA/PCL 60:10:30 | PLLA/PLGA/PCL blend | PLLA/PLGA/PCL blend | 0.6 | 0.1 | 0.3 | 0 |  |  | 111867.3137254902 | scaffold | scaffold | not_reported | not_reported |  | 37 | 7.03 | hydrolytic | hydrolytic |  | PBS | PBS_buffered | 73.8889 | 8.5075 | nucleo |  | 37 | 7.03 | 1 | 0.9972742040692113 | 73.68749393704955 |  | 8.774106818181817 | -6.84766466911891 | 12.180192936128469
WANG_2018_PLLA_PLGA_PCL | C011 | PLLA/PLGA/PCL 60:10:30 | PLLA/PLGA/PCL blend | PLLA/PLGA/PCL blend | 0.6 | 0.1 | 0.3 | 0 |  |  | 111867.3137254902 | scaffold | scaffold | not_reported | not_reported |  | 37 | 7.03 | hydrolytic | hydrolytic |  | PBS | PBS_buffered | 74.6667 | 8.5075 | nucleo |  | 37 | 7.03 | 1 | 0.9972742040692113 | 74.46317381297459 |  | 8.774106818181817 | -6.84766466911891 | 12.180192936128469
WANG_2018_PLLA_PLGA_PCL | C011 | PLLA/PLGA/PCL 60:10:30 | PLLA/PLGA/PCL blend | PLLA/PLGA/PCL blend | 0.6 | 0.1 | 0.3 | 0 |  |  | 111867.3137254902 | scaffold | scaffold | not_reported | not_reported |  | 37 | 7.03 | hydrolytic | hydrolytic |  | PBS | PBS_buffered | 75.4444 | 8.5075 | nucleo |  | 37 | 7.03 | 1 | 0.9972742040692113 | 75.2387539614792 |  | 8.774106818181817 | -6.84766466911891 | 12.180192936128469
WANG_2018_PLLA_PLGA_PCL | C011 | PLLA/PLGA/PCL 60:10:30 | PLLA/PLGA/PCL blend | PLLA/PLGA/PCL blend | 0.6 | 0.1 | 0.3 | 0 |  |  | 111867.3137254902 | scaffold | scaffold | not_reported | not_reported |  | 37 | 7.03 | hydrolytic | hydrolytic |  | PBS | PBS_buffered | 76.2222 | 8.597 | nucleo |  | 37 | 7.03 | 1 | 0.9972742040692113 | 76.01443383740424 |  | 8.774106818181817 | -6.84766466911891 | 12.180192936128469
WANG_2018_PLLA_PLGA_PCL | C011 | PLLA/PLGA/PCL 60:10:30 | PLLA/PLGA/PCL blend | PLLA/PLGA/PCL blend | 0.6 | 0.1 | 0.3 | 0 |  |  | 111867.3137254902 | scaffold | scaffold | not_reported | not_reported |  | 37 | 7.03 | hydrolytic | hydrolytic |  | PBS | PBS_buffered | 77 | 8.5075 | nucleo |  | 37 | 7.03 | 1 | 0.9972742040692113 | 76.79011371332928 |  | 8.774106818181817 | -6.84766466911891 | 12.180192936128469
WANG_2018_PLLA_PLGA_PCL | C012 | PLLA/PLGA/PCL 50:20:30 | PLLA/PLGA/PCL blend | PLLA/PLGA/PCL blend | 0.5 | 0.2 | 0.3 | 0 |  |  | 111867.3137254902 | scaffold | scaffold | not_reported | not_reported |  | 37 | 7.03 | hydrolytic | hydrolytic |  | PBS | PBS_buffered | 0 | 0 | nucleo |  | 37 | 7.03 | 1 | 0.9972742040692113 | 0 |  | 0 | -6.84766466911891 | 12.180192936128469
WANG_2018_PLLA_PLGA_PCL | C012 | PLLA/PLGA/PCL 50:20:30 | PLLA/PLGA/PCL blend | PLLA/PLGA/PCL blend | 0.5 | 0.2 | 0.3 | 0 |  |  | 111867.3137254902 | scaffold | scaffold | not_reported | not_reported |  | 37 | 7.03 | hydrolytic | hydrolytic |  | PBS | PBS_buffered | 0.7778 | 0.3343 | nucleo |  | 37 | 7.03 | 1 | 0.9972742040692113 | 0.7756798759250326 |  | 0.3343 | -6.84766466911891 | 12.180192936128469
WANG_2018_PLLA_PLGA_PCL | C012 | PLLA/PLGA/PCL 50:20:30 | PLLA/PLGA/PCL blend | PLLA/PLGA/PCL blend | 0.5 | 0.2 | 0.3 | 0 |  |  | 111867.3137254902 | scaffold | scaffold | not_reported | not_reported |  | 37 | 7.03 | hydrolytic | hydrolytic |  | PBS | PBS_buffered | 1.5556 | 0.657 | nucleo |  | 37 | 7.03 | 1 | 0.9972742040692113 | 1.5513597518500652 |  | 0.657 | -6.84766466911891 | 12.180192936128469
WANG_2018_PLLA_PLGA_PCL | C012 | PLLA/PLGA/PCL 50:20:30 | PLLA/PLGA/PCL blend | PLLA/PLGA/PCL blend | 0.5 | 0.2 | 0.3 | 0 |  |  | 111867.3137254902 | scaffold | scaffold | not_reported | not_reported |  | 37 | 7.03 | hydrolytic | hydrolytic |  | PBS | PBS_buffered | 2.3333 | 0.806 | nucleo |  | 37 | 7.03 | 1 | 0.9972742040692113 | 2.3269399003546907 |  | 0.806 | -6.84766466911891 | 12.180192936128469
WANG_2018_PLLA_PLGA_PCL | C012 | PLLA/PLGA/PCL 50:20:30 | PLLA/PLGA/PCL blend | PLLA/PLGA/PCL blend | 0.5 | 0.2 | 0.3 | 0 |  |  | 111867.3137254902 | scaffold | scaffold | not_reported | not_reported |  | 37 | 7.03 | hydrolytic | hydrolytic |  | PBS | PBS_buffered | 3.1111 | 1.0746 | nucleo |  | 37 | 7.03 | 1 | 0.9972742040692113 | 3.1026197762797234 |  | 1.0746 | -6.84766466911891 | 12.180192936128469
WANG_2018_PLLA_PLGA_PCL | C012 | PLLA/PLGA/PCL 50:20:30 | PLLA/PLGA/PCL blend | PLLA/PLGA/PCL blend | 0.5 | 0.2 | 0.3 | 0 |  |  | 111867.3137254902 | scaffold | scaffold | not_reported | not_reported |  | 37 | 7.03 | hydrolytic | hydrolytic |  | PBS | PBS_buffered | 3.8889 | 1.2537 | nucleo |  | 37 | 7.03 | 1 | 0.9972742040692113 | 3.8782996522047557 |  | 1.2537 | -6.84766466911891 | 12.180192936128469
WANG_2018_PLLA_PLGA_PCL | C012 | PLLA/PLGA/PCL 50:20:30 | PLLA/PLGA/PCL blend | PLLA/PLGA/PCL blend | 0.5 | 0.2 | 0.3 | 0 |  |  | 111867.3137254902 | scaffold | scaffold | not_reported | not_reported |  | 37 | 7.03 | hydrolytic | hydrolytic |  | PBS | PBS_buffered | 4.6667 | 1.4328 | nucleo |  | 37 | 7.03 | 1 | 0.9972742040692113 | 4.653979528129788 |  | 1.4328 | -6.84766466911891 | 12.180192936128469
WANG_2018_PLLA_PLGA_PCL | C012 | PLLA/PLGA/PCL 50:20:30 | PLLA/PLGA/PCL blend | PLLA/PLGA/PCL blend | 0.5 | 0.2 | 0.3 | 0 |  |  | 111867.3137254902 | scaffold | scaffold | not_reported | not_reported |  | 37 | 7.03 | hydrolytic | hydrolytic |  | PBS | PBS_buffered | 5.4444 | 1.6119 | nucleo |  | 37 | 7.03 | 1 | 0.9972742040692113 | 5.429559676634414 |  | 1.6119 | -6.84766466911891 | 12.180192936128469
WANG_2018_PLLA_PLGA_PCL | C012 | PLLA/PLGA/PCL 50:20:30 | PLLA/PLGA/PCL blend | PLLA/PLGA/PCL blend | 0.5 | 0.2 | 0.3 | 0 |  |  | 111867.3137254902 | scaffold | scaffold | not_reported | not_reported |  | 37 | 7.03 | hydrolytic | hydrolytic |  | PBS | PBS_buffered | 6.2222 | 1.791 | nucleo |  | 37 | 7.03 | 1 | 0.9972742040692113 | 6.205239552559447 |  | 1.791 | -6.84766466911891 | 12.180192936128469
WANG_2018_PLLA_PLGA_PCL | C012 | PLLA/PLGA/PCL 50:20:30 | PLLA/PLGA/PCL blend | PLLA/PLGA/PCL blend | 0.5 | 0.2 | 0.3 | 0 |  |  | 111867.3137254902 | scaffold | scaffold | not_reported | not_reported |  | 37 | 7.03 | hydrolytic | hydrolytic |  | PBS | PBS_buffered | 7 | 2.5075 | nucleo |  | 37 | 7.03 | 1 | 0.9972742040692113 | 6.980919428484479 |  | 2.2611999999999997 | -6.84766466911891 | 12.180192936128469
WANG_2018_PLLA_PLGA_PCL | C012 | PLLA/PLGA/PCL 50:20:30 | PLLA/PLGA/PCL blend | PLLA/PLGA/PCL blend | 0.5 | 0.2 | 0.3 | 0 |  |  | 111867.3137254902 | scaffold | scaffold | not_reported | not_reported |  | 37 | 7.03 | hydrolytic | hydrolytic |  | PBS | PBS_buffered | 7.7778 | 2.1493 | nucleo |  | 37 | 7.03 | 1 | 0.9972742040692113 | 7.756599304409511 |  | 2.2611999999999997 | -6.84766466911891 | 12.180192936128469
WANG_2018_PLLA_PLGA_PCL | C012 | PLLA/PLGA/PCL 50:20:30 | PLLA/PLGA/PCL blend | PLLA/PLGA/PCL blend | 0.5 | 0.2 | 0.3 | 0 |  |  | 111867.3137254902 | scaffold | scaffold | not_reported | not_reported |  | 37 | 7.03 | hydrolytic | hydrolytic |  | PBS | PBS_buffered | 8.5556 | 2.2388 | nucleo |  | 37 | 7.03 | 1 | 0.9972742040692113 | 8.532279180334545 |  | 2.2611999999999997 | -6.84766466911891 | 12.180192936128469
WANG_2018_PLLA_PLGA_PCL | C012 | PLLA/PLGA/PCL 50:20:30 | PLLA/PLGA/PCL blend | PLLA/PLGA/PCL blend | 0.5 | 0.2 | 0.3 | 0 |  |  | 111867.3137254902 | scaffold | scaffold | not_reported | not_reported |  | 37 | 7.03 | hydrolytic | hydrolytic |  | PBS | PBS_buffered | 9.3333 | 2.2388 | nucleo |  | 37 | 7.03 | 1 | 0.9972742040692113 | 9.30785932883917 |  | 2.2611999999999997 | -6.84766466911891 | 12.180192936128469
WANG_2018_PLLA_PLGA_PCL | C012 | PLLA/PLGA/PCL 50:20:30 | PLLA/PLGA/PCL blend | PLLA/PLGA/PCL blend | 0.5 | 0.2 | 0.3 | 0 |  |  | 111867.3137254902 | scaffold | scaffold | not_reported | not_reported |  | 37 | 7.03 | hydrolytic | hydrolytic |  | PBS | PBS_buffered | 10.1111 | 2.2388 | nucleo |  | 37 | 7.03 | 1 | 0.9972742040692113 | 10.083539204764202 |  | 2.2611999999999997 | -6.84766466911891 | 12.180192936128469
WANG_2018_PLLA_PLGA_PCL | C012 | PLLA/PLGA/PCL 50:20:30 | PLLA/PLGA/PCL blend | PLLA/PLGA/PCL blend | 0.5 | 0.2 | 0.3 | 0 |  |  | 111867.3137254902 | scaffold | scaffold | not_reported | not_reported |  | 37 | 7.03 | hydrolytic | hydrolytic |  | PBS | PBS_buffered | 10.8889 | 2.2388 | nucleo |  | 37 | 7.03 | 1 | 0.9972742040692113 | 10.859219080689234 |  | 2.2611999999999997 | -6.84766466911891 | 12.180192936128469
WANG_2018_PLLA_PLGA_PCL | C012 | PLLA/PLGA/PCL 50:20:30 | PLLA/PLGA/PCL blend | PLLA/PLGA/PCL blend | 0.5 | 0.2 | 0.3 | 0 |  |  | 111867.3137254902 | scaffold | scaffold | not_reported | not_reported |  | 37 | 7.03 | hydrolytic | hydrolytic |  | PBS | PBS_buffered | 11.6667 | 2.2388 | nucleo |  | 37 | 7.03 | 1 | 0.9972742040692113 | 11.634898956614268 |  | 2.2611999999999997 | -6.84766466911891 | 12.180192936128469
WANG_2018_PLLA_PLGA_PCL | C012 | PLLA/PLGA/PCL 50:20:30 | PLLA/PLGA/PCL blend | PLLA/PLGA/PCL blend | 0.5 | 0.2 | 0.3 | 0 |  |  | 111867.3137254902 | scaffold | scaffold | not_reported | not_reported |  | 37 | 7.03 | hydrolytic | hydrolytic |  | PBS | PBS_buffered | 12.4444 | 2.2388 | nucleo |  | 37 | 7.03 | 1 | 0.9972742040692113 | 12.410479105118894 |  | 2.2611999999999997 | -6.84766466911891 | 12.180192936128469
WANG_2018_PLLA_PLGA_PCL | C012 | PLLA/PLGA/PCL 50:20:30 | PLLA/PLGA/PCL blend | PLLA/PLGA/PCL blend | 0.5 | 0.2 | 0.3 | 0 |  |  | 111867.3137254902 | scaffold | scaffold | not_reported | not_reported |  | 37 | 7.03 | hydrolytic | hydrolytic |  | PBS | PBS_buffered | 13.2222 | 2.3284 | nucleo |  | 37 | 7.03 | 1 | 0.9972742040692113 | 13.186158981043926 |  | 2.3284 | -6.84766466911891 | 12.180192936128469
WANG_2018_PLLA_PLGA_PCL | C012 | PLLA/PLGA/PCL 50:20:30 | PLLA/PLGA/PCL blend | PLLA/PLGA/PCL blend | 0.5 | 0.2 | 0.3 | 0 |  |  | 111867.3137254902 | scaffold | scaffold | not_reported | not_reported |  | 37 | 7.03 | hydrolytic | hydrolytic |  | PBS | PBS_buffered | 14 | 2.597 | nucleo |  | 37 | 7.03 | 1 | 0.9972742040692113 | 13.961838856968958 |  | 2.597 | -6.84766466911891 | 12.180192936128469
WANG_2018_PLLA_PLGA_PCL | C012 | PLLA/PLGA/PCL 50:20:30 | PLLA/PLGA/PCL blend | PLLA/PLGA/PCL blend | 0.5 | 0.2 | 0.3 | 0 |  |  | 111867.3137254902 | scaffold | scaffold | not_reported | not_reported |  | 37 | 7.03 | hydrolytic | hydrolytic |  | PBS | PBS_buffered | 14.7778 | 2.8657 | nucleo |  | 37 | 7.03 | 1 | 0.9972742040692113 | 14.73751873289399 |  | 2.8657 | -6.84766466911891 | 12.180192936128469
WANG_2018_PLLA_PLGA_PCL | C012 | PLLA/PLGA/PCL 50:20:30 | PLLA/PLGA/PCL blend | PLLA/PLGA/PCL blend | 0.5 | 0.2 | 0.3 | 0 |  |  | 111867.3137254902 | scaffold | scaffold | not_reported | not_reported |  | 37 | 7.03 | hydrolytic | hydrolytic |  | PBS | PBS_buffered | 15.5556 | 3.403 | nucleo |  | 37 | 7.03 | 1 | 0.9972742040692113 | 15.513198608819023 |  | 3.403 | -6.84766466911891 | 12.180192936128469
WANG_2018_PLLA_PLGA_PCL | C012 | PLLA/PLGA/PCL 50:20:30 | PLLA/PLGA/PCL blend | PLLA/PLGA/PCL blend | 0.5 | 0.2 | 0.3 | 0 |  |  | 111867.3137254902 | scaffold | scaffold | not_reported | not_reported |  | 37 | 7.03 | hydrolytic | hydrolytic |  | PBS | PBS_buffered | 16.3333 | 4.0299 | nucleo |  | 37 | 7.03 | 1 | 0.9972742040692113 | 16.28877875732365 |  | 4.0299 | -6.84766466911891 | 12.180192936128469
WANG_2018_PLLA_PLGA_PCL | C012 | PLLA/PLGA/PCL 50:20:30 | PLLA/PLGA/PCL blend | PLLA/PLGA/PCL blend | 0.5 | 0.2 | 0.3 | 0 |  |  | 111867.3137254902 | scaffold | scaffold | not_reported | not_reported |  | 37 | 7.03 | hydrolytic | hydrolytic |  | PBS | PBS_buffered | 17.1111 | 4.5672 | nucleo |  | 37 | 7.03 | 1 | 0.9972742040692113 | 17.06445863324868 |  | 4.5672 | -6.84766466911891 | 12.180192936128469
WANG_2018_PLLA_PLGA_PCL | C012 | PLLA/PLGA/PCL 50:20:30 | PLLA/PLGA/PCL blend | PLLA/PLGA/PCL blend | 0.5 | 0.2 | 0.3 | 0 |  |  | 111867.3137254902 | scaffold | scaffold | not_reported | not_reported |  | 37 | 7.03 | hydrolytic | hydrolytic |  | PBS | PBS_buffered | 17.8889 | 5.194 | nucleo |  | 37 | 7.03 | 1 | 0.9972742040692113 | 17.840138509173713 |  | 5.194 | -6.84766466911891 | 12.180192936128469
WANG_2018_PLLA_PLGA_PCL | C012 | PLLA/PLGA/PCL 50:20:30 | PLLA/PLGA/PCL blend | PLLA/PLGA/PCL blend | 0.5 | 0.2 | 0.3 | 0 |  |  | 111867.3137254902 | scaffold | scaffold | not_reported | not_reported |  | 37 | 7.03 | hydrolytic | hydrolytic |  | PBS | PBS_buffered | 18.6667 | 5.9104 | nucleo |  | 37 | 7.03 | 1 | 0.9972742040692113 | 18.615818385098745 |  | 5.9104 | -6.84766466911891 | 12.180192936128469
WANG_2018_PLLA_PLGA_PCL | C012 | PLLA/PLGA/PCL 50:20:30 | PLLA/PLGA/PCL blend | PLLA/PLGA/PCL blend | 0.5 | 0.2 | 0.3 | 0 |  |  | 111867.3137254902 | scaffold | scaffold | not_reported | not_reported |  | 37 | 7.03 | hydrolytic | hydrolytic |  | PBS | PBS_buffered | 19.4444 | 6.5373 | nucleo |  | 37 | 7.03 | 1 | 0.9972742040692113 | 19.391398533603375 |  | 6.5373 | -6.84766466911891 | 12.180192936128469
WANG_2018_PLLA_PLGA_PCL | C012 | PLLA/PLGA/PCL 50:20:30 | PLLA/PLGA/PCL blend | PLLA/PLGA/PCL blend | 0.5 | 0.2 | 0.3 | 0 |  |  | 111867.3137254902 | scaffold | scaffold | not_reported | not_reported |  | 37 | 7.03 | hydrolytic | hydrolytic |  | PBS | PBS_buffered | 20.2222 | 7.2537 | nucleo |  | 37 | 7.03 | 1 | 0.9972742040692113 | 20.167078409528404 |  | 7.2537 | -6.84766466911891 | 12.180192936128469
WANG_2018_PLLA_PLGA_PCL | C012 | PLLA/PLGA/PCL 50:20:30 | PLLA/PLGA/PCL blend | PLLA/PLGA/PCL blend | 0.5 | 0.2 | 0.3 | 0 |  |  | 111867.3137254902 | scaffold | scaffold | not_reported | not_reported |  | 37 | 7.03 | hydrolytic | hydrolytic |  | PBS | PBS_buffered | 21 | 7.7015 | nucleo |  | 37 | 7.03 | 1 | 0.9972742040692113 | 20.942758285453436 |  | 7.7015 | -6.84766466911891 | 12.180192936128469
WANG_2018_PLLA_PLGA_PCL | C012 | PLLA/PLGA/PCL 50:20:30 | PLLA/PLGA/PCL blend | PLLA/PLGA/PCL blend | 0.5 | 0.2 | 0.3 | 0 |  |  | 111867.3137254902 | scaffold | scaffold | not_reported | not_reported |  | 37 | 7.03 | hydrolytic | hydrolytic |  | PBS | PBS_buffered | 21.7778 | 8.0597 | nucleo |  | 37 | 7.03 | 1 | 0.9972742040692113 | 21.71843816137847 |  | 8.0597 | -6.84766466911891 | 12.180192936128469
WANG_2018_PLLA_PLGA_PCL | C012 | PLLA/PLGA/PCL 50:20:30 | PLLA/PLGA/PCL blend | PLLA/PLGA/PCL blend | 0.5 | 0.2 | 0.3 | 0 |  |  | 111867.3137254902 | scaffold | scaffold | not_reported | not_reported |  | 37 | 7.03 | hydrolytic | hydrolytic |  | PBS | PBS_buffered | 22.5556 | 8.2388 | nucleo |  | 37 | 7.03 | 1 | 0.9972742040692113 | 22.4941180373035 |  | 8.2388 | -6.84766466911891 | 12.180192936128469
WANG_2018_PLLA_PLGA_PCL | C012 | PLLA/PLGA/PCL 50:20:30 | PLLA/PLGA/PCL blend | PLLA/PLGA/PCL blend | 0.5 | 0.2 | 0.3 | 0 |  |  | 111867.3137254902 | scaffold | scaffold | not_reported | not_reported |  | 37 | 7.03 | hydrolytic | hydrolytic |  | PBS | PBS_buffered | 23.3333 | 8.5075 | nucleo |  | 37 | 7.03 | 1 | 0.9972742040692113 | 23.269698185808128 |  | 8.5075 | -6.84766466911891 | 12.180192936128469
WANG_2018_PLLA_PLGA_PCL | C012 | PLLA/PLGA/PCL 50:20:30 | PLLA/PLGA/PCL blend | PLLA/PLGA/PCL blend | 0.5 | 0.2 | 0.3 | 0 |  |  | 111867.3137254902 | scaffold | scaffold | not_reported | not_reported |  | 37 | 7.03 | hydrolytic | hydrolytic |  | PBS | PBS_buffered | 24.1111 | 8.9552 | nucleo |  | 37 | 7.03 | 1 | 0.9972742040692113 | 24.04537806173316 |  | 8.9552 | -6.84766466911891 | 12.180192936128469
WANG_2018_PLLA_PLGA_PCL | C012 | PLLA/PLGA/PCL 50:20:30 | PLLA/PLGA/PCL blend | PLLA/PLGA/PCL blend | 0.5 | 0.2 | 0.3 | 0 |  |  | 111867.3137254902 | scaffold | scaffold | not_reported | not_reported |  | 37 | 7.03 | hydrolytic | hydrolytic |  | PBS | PBS_buffered | 24.8889 | 9.1343 | nucleo |  | 37 | 7.03 | 1 | 0.9972742040692113 | 24.821057937658193 |  | 9.1343 | -6.84766466911891 | 12.180192936128469
WANG_2018_PLLA_PLGA_PCL | C012 | PLLA/PLGA/PCL 50:20:30 | PLLA/PLGA/PCL blend | PLLA/PLGA/PCL blend | 0.5 | 0.2 | 0.3 | 0 |  |  | 111867.3137254902 | scaffold | scaffold | not_reported | not_reported |  | 37 | 7.03 | hydrolytic | hydrolytic |  | PBS | PBS_buffered | 25.6667 | 9.403 | nucleo |  | 37 | 7.03 | 1 | 0.9972742040692113 | 25.596737813583225 |  | 9.403 | -6.84766466911891 | 12.180192936128469
WANG_2018_PLLA_PLGA_PCL | C012 | PLLA/PLGA/PCL 50:20:30 | PLLA/PLGA/PCL blend | PLLA/PLGA/PCL blend | 0.5 | 0.2 | 0.3 | 0 |  |  | 111867.3137254902 | scaffold | scaffold | not_reported | not_reported |  | 37 | 7.03 | hydrolytic | hydrolytic |  | PBS | PBS_buffered | 26.4444 | 9.6716 | nucleo |  | 37 | 7.03 | 1 | 0.9972742040692113 | 26.372317962087852 |  | 9.6716 | -6.84766466911891 | 12.180192936128469
WANG_2018_PLLA_PLGA_PCL | C012 | PLLA/PLGA/PCL 50:20:30 | PLLA/PLGA/PCL blend | PLLA/PLGA/PCL blend | 0.5 | 0.2 | 0.3 | 0 |  |  | 111867.3137254902 | scaffold | scaffold | not_reported | not_reported |  | 37 | 7.03 | hydrolytic | hydrolytic |  | PBS | PBS_buffered | 27.2222 | 10.0299 | nucleo |  | 37 | 7.03 | 1 | 0.9972742040692113 | 27.147997838012884 |  | 10.0299 | -6.84766466911891 | 12.180192936128469
WANG_2018_PLLA_PLGA_PCL | C012 | PLLA/PLGA/PCL 50:20:30 | PLLA/PLGA/PCL blend | PLLA/PLGA/PCL blend | 0.5 | 0.2 | 0.3 | 0 |  |  | 111867.3137254902 | scaffold | scaffold | not_reported | not_reported |  | 37 | 7.03 | hydrolytic | hydrolytic |  | PBS | PBS_buffered | 28 | 10.3881 | nucleo |  | 37 | 7.03 | 1 | 0.9972742040692113 | 27.923677713937916 |  | 10.3881 | -6.84766466911891 | 12.180192936128469
WANG_2018_PLLA_PLGA_PCL | C012 | PLLA/PLGA/PCL 50:20:30 | PLLA/PLGA/PCL blend | PLLA/PLGA/PCL blend | 0.5 | 0.2 | 0.3 | 0 |  |  | 111867.3137254902 | scaffold | scaffold | not_reported | not_reported |  | 37 | 7.03 | hydrolytic | hydrolytic |  | PBS | PBS_buffered | 28.7778 | 10.5672 | nucleo |  | 37 | 7.03 | 1 | 0.9972742040692113 | 28.69935758986295 |  | 10.5672 | -6.84766466911891 | 12.180192936128469
WANG_2018_PLLA_PLGA_PCL | C012 | PLLA/PLGA/PCL 50:20:30 | PLLA/PLGA/PCL blend | PLLA/PLGA/PCL blend | 0.5 | 0.2 | 0.3 | 0 |  |  | 111867.3137254902 | scaffold | scaffold | not_reported | not_reported |  | 37 | 7.03 | hydrolytic | hydrolytic |  | PBS | PBS_buffered | 29.5556 | 10.7463 | nucleo |  | 37 | 7.03 | 1 | 0.9972742040692113 | 29.47503746578798 |  | 10.7463 | -6.84766466911891 | 12.180192936128469
WANG_2018_PLLA_PLGA_PCL | C012 | PLLA/PLGA/PCL 50:20:30 | PLLA/PLGA/PCL blend | PLLA/PLGA/PCL blend | 0.5 | 0.2 | 0.3 | 0 |  |  | 111867.3137254902 | scaffold | scaffold | not_reported | not_reported |  | 37 | 7.03 | hydrolytic | hydrolytic |  | PBS | PBS_buffered | 30.3333 | 11.1045 | nucleo |  | 37 | 7.03 | 1 | 0.9972742040692113 | 30.250617614292608 |  | 11.1045 | -6.84766466911891 | 12.180192936128469
WANG_2018_PLLA_PLGA_PCL | C012 | PLLA/PLGA/PCL 50:20:30 | PLLA/PLGA/PCL blend | PLLA/PLGA/PCL blend | 0.5 | 0.2 | 0.3 | 0 |  |  | 111867.3137254902 | scaffold | scaffold | not_reported | not_reported |  | 37 | 7.03 | hydrolytic | hydrolytic |  | PBS | PBS_buffered | 31.1111 | 11.2836 | nucleo |  | 37 | 7.03 | 1 | 0.9972742040692113 | 31.02629749021764 |  | 11.2836 | -6.84766466911891 | 12.180192936128469
WANG_2018_PLLA_PLGA_PCL | C012 | PLLA/PLGA/PCL 50:20:30 | PLLA/PLGA/PCL blend | PLLA/PLGA/PCL blend | 0.5 | 0.2 | 0.3 | 0 |  |  | 111867.3137254902 | scaffold | scaffold | not_reported | not_reported |  | 37 | 7.03 | hydrolytic | hydrolytic |  | PBS | PBS_buffered | 31.8889 | 11.4627 | nucleo |  | 37 | 7.03 | 1 | 0.9972742040692113 | 31.801977366142673 |  | 11.4627 | -6.84766466911891 | 12.180192936128469
WANG_2018_PLLA_PLGA_PCL | C012 | PLLA/PLGA/PCL 50:20:30 | PLLA/PLGA/PCL blend | PLLA/PLGA/PCL blend | 0.5 | 0.2 | 0.3 | 0 |  |  | 111867.3137254902 | scaffold | scaffold | not_reported | not_reported |  | 37 | 7.03 | hydrolytic | hydrolytic |  | PBS | PBS_buffered | 32.6667 | 11.7313 | nucleo |  | 37 | 7.03 | 1 | 0.9972742040692113 | 32.5776572420677 |  | 11.7313 | -6.84766466911891 | 12.180192936128469
WANG_2018_PLLA_PLGA_PCL | C012 | PLLA/PLGA/PCL 50:20:30 | PLLA/PLGA/PCL blend | PLLA/PLGA/PCL blend | 0.5 | 0.2 | 0.3 | 0 |  |  | 111867.3137254902 | scaffold | scaffold | not_reported | not_reported |  | 37 | 7.03 | hydrolytic | hydrolytic |  | PBS | PBS_buffered | 33.4444 | 12 | nucleo |  | 37 | 7.03 | 1 | 0.9972742040692113 | 33.35323739057233 |  | 12 | -6.84766466911891 | 12.180192936128469
WANG_2018_PLLA_PLGA_PCL | C012 | PLLA/PLGA/PCL 50:20:30 | PLLA/PLGA/PCL blend | PLLA/PLGA/PCL blend | 0.5 | 0.2 | 0.3 | 0 |  |  | 111867.3137254902 | scaffold | scaffold | not_reported | not_reported |  | 37 | 7.03 | hydrolytic | hydrolytic |  | PBS | PBS_buffered | 34.2222 | 12.3582 | nucleo |  | 37 | 7.03 | 1 | 0.9972742040692113 | 34.12891726649736 |  | 12.3582 | -6.84766466911891 | 12.180192936128469
WANG_2018_PLLA_PLGA_PCL | C012 | PLLA/PLGA/PCL 50:20:30 | PLLA/PLGA/PCL blend | PLLA/PLGA/PCL blend | 0.5 | 0.2 | 0.3 | 0 |  |  | 111867.3137254902 | scaffold | scaffold | not_reported | not_reported |  | 37 | 7.03 | hydrolytic | hydrolytic |  | PBS | PBS_buffered | 35 | 12.6269 | nucleo |  | 37 | 7.03 | 1 | 0.9972742040692113 | 34.904597142422396 |  | 12.6269 | -6.84766466911891 | 12.180192936128469
WANG_2018_PLLA_PLGA_PCL | C012 | PLLA/PLGA/PCL 50:20:30 | PLLA/PLGA/PCL blend | PLLA/PLGA/PCL blend | 0.5 | 0.2 | 0.3 | 0 |  |  | 111867.3137254902 | scaffold | scaffold | not_reported | not_reported |  | 37 | 7.03 | hydrolytic | hydrolytic |  | PBS | PBS_buffered | 35.7778 | 12.8955 | nucleo |  | 37 | 7.03 | 1 | 0.9972742040692113 | 35.680277018347425 |  | 12.8955 | -6.84766466911891 | 12.180192936128469
WANG_2018_PLLA_PLGA_PCL | C012 | PLLA/PLGA/PCL 50:20:30 | PLLA/PLGA/PCL blend | PLLA/PLGA/PCL blend | 0.5 | 0.2 | 0.3 | 0 |  |  | 111867.3137254902 | scaffold | scaffold | not_reported | not_reported |  | 37 | 7.03 | hydrolytic | hydrolytic |  | PBS | PBS_buffered | 36.5556 | 13.0746 | nucleo |  | 37 | 7.03 | 1 | 0.9972742040692113 | 36.45595689427246 |  | 13.0746 | -6.84766466911891 | 12.180192936128469
WANG_2018_PLLA_PLGA_PCL | C012 | PLLA/PLGA/PCL 50:20:30 | PLLA/PLGA/PCL blend | PLLA/PLGA/PCL blend | 0.5 | 0.2 | 0.3 | 0 |  |  | 111867.3137254902 | scaffold | scaffold | not_reported | not_reported |  | 37 | 7.03 | hydrolytic | hydrolytic |  | PBS | PBS_buffered | 37.3333 | 13.3433 | nucleo |  | 37 | 7.03 | 1 | 0.9972742040692113 | 37.231537042777084 |  | 13.3433 | -6.84766466911891 | 12.180192936128469
WANG_2018_PLLA_PLGA_PCL | C012 | PLLA/PLGA/PCL 50:20:30 | PLLA/PLGA/PCL blend | PLLA/PLGA/PCL blend | 0.5 | 0.2 | 0.3 | 0 |  |  | 111867.3137254902 | scaffold | scaffold | not_reported | not_reported |  | 37 | 7.03 | hydrolytic | hydrolytic |  | PBS | PBS_buffered | 38.1111 | 13.6119 | nucleo |  | 37 | 7.03 | 1 | 0.9972742040692113 | 38.00721691870212 |  | 13.6119 | -6.84766466911891 | 12.180192936128469
WANG_2018_PLLA_PLGA_PCL | C012 | PLLA/PLGA/PCL 50:20:30 | PLLA/PLGA/PCL blend | PLLA/PLGA/PCL blend | 0.5 | 0.2 | 0.3 | 0 |  |  | 111867.3137254902 | scaffold | scaffold | not_reported | not_reported |  | 37 | 7.03 | hydrolytic | hydrolytic |  | PBS | PBS_buffered | 38.8889 | 13.791 | nucleo |  | 37 | 7.03 | 1 | 0.9972742040692113 | 38.78289679462715 |  | 13.791 | -6.84766466911891 | 12.180192936128469
WANG_2018_PLLA_PLGA_PCL | C012 | PLLA/PLGA/PCL 50:20:30 | PLLA/PLGA/PCL blend | PLLA/PLGA/PCL blend | 0.5 | 0.2 | 0.3 | 0 |  |  | 111867.3137254902 | scaffold | scaffold | not_reported | not_reported |  | 37 | 7.03 | hydrolytic | hydrolytic |  | PBS | PBS_buffered | 39.6667 | 14.1493 | nucleo |  | 37 | 7.03 | 1 | 0.9972742040692113 | 39.558576670552185 |  | 14.1493 | -6.84766466911891 | 12.180192936128469
WANG_2018_PLLA_PLGA_PCL | C012 | PLLA/PLGA/PCL 50:20:30 | PLLA/PLGA/PCL blend | PLLA/PLGA/PCL blend | 0.5 | 0.2 | 0.3 | 0 |  |  | 111867.3137254902 | scaffold | scaffold | not_reported | not_reported |  | 37 | 7.03 | hydrolytic | hydrolytic |  | PBS | PBS_buffered | 40.4444 | 14.4179 | nucleo |  | 37 | 7.03 | 1 | 0.9972742040692113 | 40.33415681905681 |  | 14.4179 | -6.84766466911891 | 12.180192936128469
WANG_2018_PLLA_PLGA_PCL | C012 | PLLA/PLGA/PCL 50:20:30 | PLLA/PLGA/PCL blend | PLLA/PLGA/PCL blend | 0.5 | 0.2 | 0.3 | 0 |  |  | 111867.3137254902 | scaffold | scaffold | not_reported | not_reported |  | 37 | 7.03 | hydrolytic | hydrolytic |  | PBS | PBS_buffered | 41.2222 | 14.6866 | nucleo |  | 37 | 7.03 | 1 | 0.9972742040692113 | 41.109836694981844 |  | 14.6866 | -6.84766466911891 | 12.180192936128469
WANG_2018_PLLA_PLGA_PCL | C012 | PLLA/PLGA/PCL 50:20:30 | PLLA/PLGA/PCL blend | PLLA/PLGA/PCL blend | 0.5 | 0.2 | 0.3 | 0 |  |  | 111867.3137254902 | scaffold | scaffold | not_reported | not_reported |  | 37 | 7.03 | hydrolytic | hydrolytic |  | PBS | PBS_buffered | 42 | 14.9552 | nucleo |  | 37 | 7.03 | 1 | 0.9972742040692113 | 41.88551657090687 |  | 14.9552 | -6.84766466911891 | 12.180192936128469
WANG_2018_PLLA_PLGA_PCL | C012 | PLLA/PLGA/PCL 50:20:30 | PLLA/PLGA/PCL blend | PLLA/PLGA/PCL blend | 0.5 | 0.2 | 0.3 | 0 |  |  | 111867.3137254902 | scaffold | scaffold | not_reported | not_reported |  | 37 | 7.03 | hydrolytic | hydrolytic |  | PBS | PBS_buffered | 42.7778 | 15.2239 | nucleo |  | 37 | 7.03 | 1 | 0.9972742040692113 | 42.66119644683191 |  | 15.2239 | -6.84766466911891 | 12.180192936128469
WANG_2018_PLLA_PLGA_PCL | C012 | PLLA/PLGA/PCL 50:20:30 | PLLA/PLGA/PCL blend | PLLA/PLGA/PCL blend | 0.5 | 0.2 | 0.3 | 0 |  |  | 111867.3137254902 | scaffold | scaffold | not_reported | not_reported |  | 37 | 7.03 | hydrolytic | hydrolytic |  | PBS | PBS_buffered | 43.5556 | 15.403 | nucleo |  | 37 | 7.03 | 1 | 0.9972742040692113 | 43.43687632275694 |  | 15.403 | -6.84766466911891 | 12.180192936128469
WANG_2018_PLLA_PLGA_PCL | C012 | PLLA/PLGA/PCL 50:20:30 | PLLA/PLGA/PCL blend | PLLA/PLGA/PCL blend | 0.5 | 0.2 | 0.3 | 0 |  |  | 111867.3137254902 | scaffold | scaffold | not_reported | not_reported |  | 37 | 7.03 | hydrolytic | hydrolytic |  | PBS | PBS_buffered | 44.3333 | 15.6716 | nucleo |  | 37 | 7.03 | 1 | 0.9972742040692113 | 44.21245647126157 |  | 15.6716 | -6.84766466911891 | 12.180192936128469
WANG_2018_PLLA_PLGA_PCL | C012 | PLLA/PLGA/PCL 50:20:30 | PLLA/PLGA/PCL blend | PLLA/PLGA/PCL blend | 0.5 | 0.2 | 0.3 | 0 |  |  | 111867.3137254902 | scaffold | scaffold | not_reported | not_reported |  | 37 | 7.03 | hydrolytic | hydrolytic |  | PBS | PBS_buffered | 45.1111 | 16.0299 | nucleo |  | 37 | 7.03 | 1 | 0.9972742040692113 | 44.9881363471866 |  | 16.0299 | -6.84766466911891 | 12.180192936128469
WANG_2018_PLLA_PLGA_PCL | C012 | PLLA/PLGA/PCL 50:20:30 | PLLA/PLGA/PCL blend | PLLA/PLGA/PCL blend | 0.5 | 0.2 | 0.3 | 0 |  |  | 111867.3137254902 | scaffold | scaffold | not_reported | not_reported |  | 37 | 7.03 | hydrolytic | hydrolytic |  | PBS | PBS_buffered | 45.8889 | 16.2985 | nucleo |  | 37 | 7.03 | 1 | 0.9972742040692113 | 45.76381622311163 |  | 16.2985 | -6.84766466911891 | 12.180192936128469
WANG_2018_PLLA_PLGA_PCL | C012 | PLLA/PLGA/PCL 50:20:30 | PLLA/PLGA/PCL blend | PLLA/PLGA/PCL blend | 0.5 | 0.2 | 0.3 | 0 |  |  | 111867.3137254902 | scaffold | scaffold | not_reported | not_reported |  | 37 | 7.03 | hydrolytic | hydrolytic |  | PBS | PBS_buffered | 46.6667 | 16.4776 | nucleo |  | 37 | 7.03 | 1 | 0.9972742040692113 | 46.53949609903666 |  | 16.4776 | -6.84766466911891 | 12.180192936128469
WANG_2018_PLLA_PLGA_PCL | C012 | PLLA/PLGA/PCL 50:20:30 | PLLA/PLGA/PCL blend | PLLA/PLGA/PCL blend | 0.5 | 0.2 | 0.3 | 0 |  |  | 111867.3137254902 | scaffold | scaffold | not_reported | not_reported |  | 37 | 7.03 | hydrolytic | hydrolytic |  | PBS | PBS_buffered | 47.4444 | 16.7463 | nucleo |  | 37 | 7.03 | 1 | 0.9972742040692113 | 47.31507624754129 |  | 16.7463 | -6.84766466911891 | 12.180192936128469
WANG_2018_PLLA_PLGA_PCL | C012 | PLLA/PLGA/PCL 50:20:30 | PLLA/PLGA/PCL blend | PLLA/PLGA/PCL blend | 0.5 | 0.2 | 0.3 | 0 |  |  | 111867.3137254902 | scaffold | scaffold | not_reported | not_reported |  | 37 | 7.03 | hydrolytic | hydrolytic |  | PBS | PBS_buffered | 48.2222 | 16.9254 | nucleo |  | 37 | 7.03 | 1 | 0.9972742040692113 | 48.09075612346632 |  | 16.9254 | -6.84766466911891 | 12.180192936128469
WANG_2018_PLLA_PLGA_PCL | C012 | PLLA/PLGA/PCL 50:20:30 | PLLA/PLGA/PCL blend | PLLA/PLGA/PCL blend | 0.5 | 0.2 | 0.3 | 0 |  |  | 111867.3137254902 | scaffold | scaffold | not_reported | not_reported |  | 37 | 7.03 | hydrolytic | hydrolytic |  | PBS | PBS_buffered | 49 | 16.9254 | nucleo |  | 37 | 7.03 | 1 | 0.9972742040692113 | 48.866435999391356 |  | 16.9254 | -6.84766466911891 | 12.180192936128469
WANG_2018_PLLA_PLGA_PCL | C012 | PLLA/PLGA/PCL 50:20:30 | PLLA/PLGA/PCL blend | PLLA/PLGA/PCL blend | 0.5 | 0.2 | 0.3 | 0 |  |  | 111867.3137254902 | scaffold | scaffold | not_reported | not_reported |  | 37 | 7.03 | hydrolytic | hydrolytic |  | PBS | PBS_buffered | 49.7778 | 17.1045 | nucleo |  | 37 | 7.03 | 1 | 0.9972742040692113 | 49.642115875316385 |  | 17.1045 | -6.84766466911891 | 12.180192936128469
WANG_2018_PLLA_PLGA_PCL | C012 | PLLA/PLGA/PCL 50:20:30 | PLLA/PLGA/PCL blend | PLLA/PLGA/PCL blend | 0.5 | 0.2 | 0.3 | 0 |  |  | 111867.3137254902 | scaffold | scaffold | not_reported | not_reported |  | 37 | 7.03 | hydrolytic | hydrolytic |  | PBS | PBS_buffered | 50.5556 | 17.2836 | nucleo |  | 37 | 7.03 | 1 | 0.9972742040692113 | 50.417795751241414 |  | 17.2836 | -6.84766466911891 | 12.180192936128469
WANG_2018_PLLA_PLGA_PCL | C012 | PLLA/PLGA/PCL 50:20:30 | PLLA/PLGA/PCL blend | PLLA/PLGA/PCL blend | 0.5 | 0.2 | 0.3 | 0 |  |  | 111867.3137254902 | scaffold | scaffold | not_reported | not_reported |  | 37 | 7.03 | hydrolytic | hydrolytic |  | PBS | PBS_buffered | 51.3333 | 17.2836 | nucleo |  | 37 | 7.03 | 1 | 0.9972742040692113 | 51.193375899746044 |  | 17.2836 | -6.84766466911891 | 12.180192936128469
WANG_2018_PLLA_PLGA_PCL | C012 | PLLA/PLGA/PCL 50:20:30 | PLLA/PLGA/PCL blend | PLLA/PLGA/PCL blend | 0.5 | 0.2 | 0.3 | 0 |  |  | 111867.3137254902 | scaffold | scaffold | not_reported | not_reported |  | 37 | 7.03 | hydrolytic | hydrolytic |  | PBS | PBS_buffered | 52.1111 | 17.2836 | nucleo |  | 37 | 7.03 | 1 | 0.9972742040692113 | 51.96905577567108 |  | 17.2836 | -6.84766466911891 | 12.180192936128469
WANG_2018_PLLA_PLGA_PCL | C012 | PLLA/PLGA/PCL 50:20:30 | PLLA/PLGA/PCL blend | PLLA/PLGA/PCL blend | 0.5 | 0.2 | 0.3 | 0 |  |  | 111867.3137254902 | scaffold | scaffold | not_reported | not_reported |  | 37 | 7.03 | hydrolytic | hydrolytic |  | PBS | PBS_buffered | 52.8889 | 17.2836 | nucleo |  | 37 | 7.03 | 1 | 0.9972742040692113 | 52.74473565159611 |  | 17.2836 | -6.84766466911891 | 12.180192936128469
WANG_2018_PLLA_PLGA_PCL | C012 | PLLA/PLGA/PCL 50:20:30 | PLLA/PLGA/PCL blend | PLLA/PLGA/PCL blend | 0.5 | 0.2 | 0.3 | 0 |  |  | 111867.3137254902 | scaffold | scaffold | not_reported | not_reported |  | 37 | 7.03 | hydrolytic | hydrolytic |  | PBS | PBS_buffered | 53.6667 | 17.3731 | nucleo |  | 37 | 7.03 | 1 | 0.9972742040692113 | 53.52041552752114 |  | 17.313433333333332 | -6.84766466911891 | 12.180192936128469
WANG_2018_PLLA_PLGA_PCL | C012 | PLLA/PLGA/PCL 50:20:30 | PLLA/PLGA/PCL blend | PLLA/PLGA/PCL blend | 0.5 | 0.2 | 0.3 | 0 |  |  | 111867.3137254902 | scaffold | scaffold | not_reported | not_reported |  | 37 | 7.03 | hydrolytic | hydrolytic |  | PBS | PBS_buffered | 54.4444 | 17.2836 | nucleo |  | 37 | 7.03 | 1 | 0.9972742040692113 | 54.29599567602577 |  | 17.313433333333332 | -6.84766466911891 | 12.180192936128469
WANG_2018_PLLA_PLGA_PCL | C012 | PLLA/PLGA/PCL 50:20:30 | PLLA/PLGA/PCL blend | PLLA/PLGA/PCL blend | 0.5 | 0.2 | 0.3 | 0 |  |  | 111867.3137254902 | scaffold | scaffold | not_reported | not_reported |  | 37 | 7.03 | hydrolytic | hydrolytic |  | PBS | PBS_buffered | 55.2222 | 17.2836 | nucleo |  | 37 | 7.03 | 1 | 0.9972742040692113 | 55.071675551950804 |  | 17.313433333333332 | -6.84766466911891 | 12.180192936128469
WANG_2018_PLLA_PLGA_PCL | C012 | PLLA/PLGA/PCL 50:20:30 | PLLA/PLGA/PCL blend | PLLA/PLGA/PCL blend | 0.5 | 0.2 | 0.3 | 0 |  |  | 111867.3137254902 | scaffold | scaffold | not_reported | not_reported |  | 37 | 7.03 | hydrolytic | hydrolytic |  | PBS | PBS_buffered | 56 | 17.3731 | nucleo |  | 37 | 7.03 | 1 | 0.9972742040692113 | 55.84735542787583 |  | 17.3731 | -6.84766466911891 | 12.180192936128469
WANG_2018_PLLA_PLGA_PCL | C012 | PLLA/PLGA/PCL 50:20:30 | PLLA/PLGA/PCL blend | PLLA/PLGA/PCL blend | 0.5 | 0.2 | 0.3 | 0 |  |  | 111867.3137254902 | scaffold | scaffold | not_reported | not_reported |  | 37 | 7.03 | hydrolytic | hydrolytic |  | PBS | PBS_buffered | 56.7778 | 17.4627 | nucleo |  | 37 | 7.03 | 1 | 0.9972742040692113 | 56.62303530380086 |  | 17.4627 | -6.84766466911891 | 12.180192936128469
WANG_2018_PLLA_PLGA_PCL | C012 | PLLA/PLGA/PCL 50:20:30 | PLLA/PLGA/PCL blend | PLLA/PLGA/PCL blend | 0.5 | 0.2 | 0.3 | 0 |  |  | 111867.3137254902 | scaffold | scaffold | not_reported | not_reported |  | 37 | 7.03 | hydrolytic | hydrolytic |  | PBS | PBS_buffered | 57.5556 | 17.4627 | nucleo |  | 37 | 7.03 | 1 | 0.9972742040692113 | 57.3987151797259 |  | 17.4627 | -6.84766466911891 | 12.180192936128469
WANG_2018_PLLA_PLGA_PCL | C012 | PLLA/PLGA/PCL 50:20:30 | PLLA/PLGA/PCL blend | PLLA/PLGA/PCL blend | 0.5 | 0.2 | 0.3 | 0 |  |  | 111867.3137254902 | scaffold | scaffold | not_reported | not_reported |  | 37 | 7.03 | hydrolytic | hydrolytic |  | PBS | PBS_buffered | 58.3333 | 17.4627 | nucleo |  | 37 | 7.03 | 1 | 0.9972742040692113 | 58.17429532823053 |  | 17.4627 | -6.84766466911891 | 12.180192936128469
WANG_2018_PLLA_PLGA_PCL | C012 | PLLA/PLGA/PCL 50:20:30 | PLLA/PLGA/PCL blend | PLLA/PLGA/PCL blend | 0.5 | 0.2 | 0.3 | 0 |  |  | 111867.3137254902 | scaffold | scaffold | not_reported | not_reported |  | 37 | 7.03 | hydrolytic | hydrolytic |  | PBS | PBS_buffered | 59.1111 | 17.4627 | nucleo |  | 37 | 7.03 | 1 | 0.9972742040692113 | 58.94997520415556 |  | 17.4627 | -6.84766466911891 | 12.180192936128469
WANG_2018_PLLA_PLGA_PCL | C012 | PLLA/PLGA/PCL 50:20:30 | PLLA/PLGA/PCL blend | PLLA/PLGA/PCL blend | 0.5 | 0.2 | 0.3 | 0 |  |  | 111867.3137254902 | scaffold | scaffold | not_reported | not_reported |  | 37 | 7.03 | hydrolytic | hydrolytic |  | PBS | PBS_buffered | 59.8889 | 17.4627 | nucleo |  | 37 | 7.03 | 1 | 0.9972742040692113 | 59.725655080080585 |  | 17.4627 | -6.84766466911891 | 12.180192936128469
WANG_2018_PLLA_PLGA_PCL | C012 | PLLA/PLGA/PCL 50:20:30 | PLLA/PLGA/PCL blend | PLLA/PLGA/PCL blend | 0.5 | 0.2 | 0.3 | 0 |  |  | 111867.3137254902 | scaffold | scaffold | not_reported | not_reported |  | 37 | 7.03 | hydrolytic | hydrolytic |  | PBS | PBS_buffered | 60.6667 | 17.4627 | nucleo |  | 37 | 7.03 | 1 | 0.9972742040692113 | 60.50133495600562 |  | 17.4627 | -6.84766466911891 | 12.180192936128469
WANG_2018_PLLA_PLGA_PCL | C012 | PLLA/PLGA/PCL 50:20:30 | PLLA/PLGA/PCL blend | PLLA/PLGA/PCL blend | 0.5 | 0.2 | 0.3 | 0 |  |  | 111867.3137254902 | scaffold | scaffold | not_reported | not_reported |  | 37 | 7.03 | hydrolytic | hydrolytic |  | PBS | PBS_buffered | 61.4444 | 17.4627 | nucleo |  | 37 | 7.03 | 1 | 0.9972742040692113 | 61.27691510451025 |  | 17.4627 | -6.84766466911891 | 12.180192936128469
WANG_2018_PLLA_PLGA_PCL | C012 | PLLA/PLGA/PCL 50:20:30 | PLLA/PLGA/PCL blend | PLLA/PLGA/PCL blend | 0.5 | 0.2 | 0.3 | 0 |  |  | 111867.3137254902 | scaffold | scaffold | not_reported | not_reported |  | 37 | 7.03 | hydrolytic | hydrolytic |  | PBS | PBS_buffered | 62.2222 | 17.5522 | nucleo |  | 37 | 7.03 | 1 | 0.9972742040692113 | 62.05259498043528 |  | 17.5522 | -6.84766466911891 | 12.180192936128469
WANG_2018_PLLA_PLGA_PCL | C012 | PLLA/PLGA/PCL 50:20:30 | PLLA/PLGA/PCL blend | PLLA/PLGA/PCL blend | 0.5 | 0.2 | 0.3 | 0 |  |  | 111867.3137254902 | scaffold | scaffold | not_reported | not_reported |  | 37 | 7.03 | hydrolytic | hydrolytic |  | PBS | PBS_buffered | 63 | 17.6418 | nucleo |  | 37 | 7.03 | 1 | 0.9972742040692113 | 62.82827485636031 |  | 17.6418 | -6.84766466911891 | 12.180192936128469
WANG_2018_PLLA_PLGA_PCL | C012 | PLLA/PLGA/PCL 50:20:30 | PLLA/PLGA/PCL blend | PLLA/PLGA/PCL blend | 0.5 | 0.2 | 0.3 | 0 |  |  | 111867.3137254902 | scaffold | scaffold | not_reported | not_reported |  | 37 | 7.03 | hydrolytic | hydrolytic |  | PBS | PBS_buffered | 63.7778 | 17.7313 | nucleo |  | 37 | 7.03 | 1 | 0.9972742040692113 | 63.603954732285345 |  | 17.7313 | -6.84766466911891 | 12.180192936128469
WANG_2018_PLLA_PLGA_PCL | C012 | PLLA/PLGA/PCL 50:20:30 | PLLA/PLGA/PCL blend | PLLA/PLGA/PCL blend | 0.5 | 0.2 | 0.3 | 0 |  |  | 111867.3137254902 | scaffold | scaffold | not_reported | not_reported |  | 37 | 7.03 | hydrolytic | hydrolytic |  | PBS | PBS_buffered | 64.5556 | 17.9104 | nucleo |  | 37 | 7.03 | 1 | 0.9972742040692113 | 64.37963460821038 |  | 17.9104 | -6.84766466911891 | 12.180192936128469
WANG_2018_PLLA_PLGA_PCL | C012 | PLLA/PLGA/PCL 50:20:30 | PLLA/PLGA/PCL blend | PLLA/PLGA/PCL blend | 0.5 | 0.2 | 0.3 | 0 |  |  | 111867.3137254902 | scaffold | scaffold | not_reported | not_reported |  | 37 | 7.03 | hydrolytic | hydrolytic |  | PBS | PBS_buffered | 65.3333 | 18.0896 | nucleo |  | 37 | 7.03 | 1 | 0.9972742040692113 | 65.155214756715 |  | 18.0896 | -6.84766466911891 | 12.180192936128469
WANG_2018_PLLA_PLGA_PCL | C012 | PLLA/PLGA/PCL 50:20:30 | PLLA/PLGA/PCL blend | PLLA/PLGA/PCL blend | 0.5 | 0.2 | 0.3 | 0 |  |  | 111867.3137254902 | scaffold | scaffold | not_reported | not_reported |  | 37 | 7.03 | hydrolytic | hydrolytic |  | PBS | PBS_buffered | 66.1111 | 18.2687 | nucleo |  | 37 | 7.03 | 1 | 0.9972742040692113 | 65.93089463264003 |  | 18.2687 | -6.84766466911891 | 12.180192936128469
WANG_2018_PLLA_PLGA_PCL | C012 | PLLA/PLGA/PCL 50:20:30 | PLLA/PLGA/PCL blend | PLLA/PLGA/PCL blend | 0.5 | 0.2 | 0.3 | 0 |  |  | 111867.3137254902 | scaffold | scaffold | not_reported | not_reported |  | 37 | 7.03 | hydrolytic | hydrolytic |  | PBS | PBS_buffered | 66.8889 | 18.4478 | nucleo |  | 37 | 7.03 | 1 | 0.9972742040692113 | 66.70657450856507 |  | 18.4478 | -6.84766466911891 | 12.180192936128469
WANG_2018_PLLA_PLGA_PCL | C012 | PLLA/PLGA/PCL 50:20:30 | PLLA/PLGA/PCL blend | PLLA/PLGA/PCL blend | 0.5 | 0.2 | 0.3 | 0 |  |  | 111867.3137254902 | scaffold | scaffold | not_reported | not_reported |  | 37 | 7.03 | hydrolytic | hydrolytic |  | PBS | PBS_buffered | 67.6667 | 18.6269 | nucleo |  | 37 | 7.03 | 1 | 0.9972742040692113 | 67.4822543844901 |  | 18.6269 | -6.84766466911891 | 12.180192936128469
WANG_2018_PLLA_PLGA_PCL | C012 | PLLA/PLGA/PCL 50:20:30 | PLLA/PLGA/PCL blend | PLLA/PLGA/PCL blend | 0.5 | 0.2 | 0.3 | 0 |  |  | 111867.3137254902 | scaffold | scaffold | not_reported | not_reported |  | 37 | 7.03 | hydrolytic | hydrolytic |  | PBS | PBS_buffered | 68.4444 | 18.806 | nucleo |  | 37 | 7.03 | 1 | 0.9972742040692113 | 68.25783453299472 |  | 18.806 | -6.84766466911891 | 12.180192936128469
WANG_2018_PLLA_PLGA_PCL | C012 | PLLA/PLGA/PCL 50:20:30 | PLLA/PLGA/PCL blend | PLLA/PLGA/PCL blend | 0.5 | 0.2 | 0.3 | 0 |  |  | 111867.3137254902 | scaffold | scaffold | not_reported | not_reported |  | 37 | 7.03 | hydrolytic | hydrolytic |  | PBS | PBS_buffered | 69.2222 | 18.9851 | nucleo |  | 37 | 7.03 | 1 | 0.9972742040692113 | 69.03351440891976 |  | 18.9851 | -6.84766466911891 | 12.180192936128469
WANG_2018_PLLA_PLGA_PCL | C012 | PLLA/PLGA/PCL 50:20:30 | PLLA/PLGA/PCL blend | PLLA/PLGA/PCL blend | 0.5 | 0.2 | 0.3 | 0 |  |  | 111867.3137254902 | scaffold | scaffold | not_reported | not_reported |  | 37 | 7.03 | hydrolytic | hydrolytic |  | PBS | PBS_buffered | 70 | 19.1642 | nucleo |  | 37 | 7.03 | 1 | 0.9972742040692113 | 69.80919428484479 |  | 19.1642 | -6.84766466911891 | 12.180192936128469
WANG_2018_PLLA_PLGA_PCL | C012 | PLLA/PLGA/PCL 50:20:30 | PLLA/PLGA/PCL blend | PLLA/PLGA/PCL blend | 0.5 | 0.2 | 0.3 | 0 |  |  | 111867.3137254902 | scaffold | scaffold | not_reported | not_reported |  | 37 | 7.03 | hydrolytic | hydrolytic |  | PBS | PBS_buffered | 70.7778 | 19.3433 | nucleo |  | 37 | 7.03 | 1 | 0.9972742040692113 | 70.58487416076983 |  | 19.3433 | -6.84766466911891 | 12.180192936128469
WANG_2018_PLLA_PLGA_PCL | C012 | PLLA/PLGA/PCL 50:20:30 | PLLA/PLGA/PCL blend | PLLA/PLGA/PCL blend | 0.5 | 0.2 | 0.3 | 0 |  |  | 111867.3137254902 | scaffold | scaffold | not_reported | not_reported |  | 37 | 7.03 | hydrolytic | hydrolytic |  | PBS | PBS_buffered | 71.5556 | 19.5224 | nucleo |  | 37 | 7.03 | 1 | 0.9972742040692113 | 71.36055403669485 |  | 19.5224 | -6.84766466911891 | 12.180192936128469
WANG_2018_PLLA_PLGA_PCL | C012 | PLLA/PLGA/PCL 50:20:30 | PLLA/PLGA/PCL blend | PLLA/PLGA/PCL blend | 0.5 | 0.2 | 0.3 | 0 |  |  | 111867.3137254902 | scaffold | scaffold | not_reported | not_reported |  | 37 | 7.03 | hydrolytic | hydrolytic |  | PBS | PBS_buffered | 72.3333 | 19.7015 | nucleo |  | 37 | 7.03 | 1 | 0.9972742040692113 | 72.13613418519948 |  | 19.7015 | -6.84766466911891 | 12.180192936128469
WANG_2018_PLLA_PLGA_PCL | C012 | PLLA/PLGA/PCL 50:20:30 | PLLA/PLGA/PCL blend | PLLA/PLGA/PCL blend | 0.5 | 0.2 | 0.3 | 0 |  |  | 111867.3137254902 | scaffold | scaffold | not_reported | not_reported |  | 37 | 7.03 | hydrolytic | hydrolytic |  | PBS | PBS_buffered | 73.1111 | 19.8806 | nucleo |  | 37 | 7.03 | 1 | 0.9972742040692113 | 72.9118140611245 |  | 19.8806 | -6.84766466911891 | 12.180192936128469
WANG_2018_PLLA_PLGA_PCL | C012 | PLLA/PLGA/PCL 50:20:30 | PLLA/PLGA/PCL blend | PLLA/PLGA/PCL blend | 0.5 | 0.2 | 0.3 | 0 |  |  | 111867.3137254902 | scaffold | scaffold | not_reported | not_reported |  | 37 | 7.03 | hydrolytic | hydrolytic |  | PBS | PBS_buffered | 73.8889 | 20.0597 | nucleo |  | 37 | 7.03 | 1 | 0.9972742040692113 | 73.68749393704955 |  | 20.0597 | -6.84766466911891 | 12.180192936128469
WANG_2018_PLLA_PLGA_PCL | C012 | PLLA/PLGA/PCL 50:20:30 | PLLA/PLGA/PCL blend | PLLA/PLGA/PCL blend | 0.5 | 0.2 | 0.3 | 0 |  |  | 111867.3137254902 | scaffold | scaffold | not_reported | not_reported |  | 37 | 7.03 | hydrolytic | hydrolytic |  | PBS | PBS_buffered | 74.6667 | 20.2388 | nucleo |  | 37 | 7.03 | 1 | 0.9972742040692113 | 74.46317381297459 |  | 20.2388 | -6.84766466911891 | 12.180192936128469
WANG_2018_PLLA_PLGA_PCL | C012 | PLLA/PLGA/PCL 50:20:30 | PLLA/PLGA/PCL blend | PLLA/PLGA/PCL blend | 0.5 | 0.2 | 0.3 | 0 |  |  | 111867.3137254902 | scaffold | scaffold | not_reported | not_reported |  | 37 | 7.03 | hydrolytic | hydrolytic |  | PBS | PBS_buffered | 75.4444 | 20.4179 | nucleo |  | 37 | 7.03 | 1 | 0.9972742040692113 | 75.2387539614792 |  | 20.4179 | -6.84766466911891 | 12.180192936128469
WANG_2018_PLLA_PLGA_PCL | C012 | PLLA/PLGA/PCL 50:20:30 | PLLA/PLGA/PCL blend | PLLA/PLGA/PCL blend | 0.5 | 0.2 | 0.3 | 0 |  |  | 111867.3137254902 | scaffold | scaffold | not_reported | not_reported |  | 37 | 7.03 | hydrolytic | hydrolytic |  | PBS | PBS_buffered | 76.2222 | 20.5075 | nucleo |  | 37 | 7.03 | 1 | 0.9972742040692113 | 76.01443383740424 |  | 20.5075 | -6.84766466911891 | 12.180192936128469
WANG_2018_PLLA_PLGA_PCL | C012 | PLLA/PLGA/PCL 50:20:30 | PLLA/PLGA/PCL blend | PLLA/PLGA/PCL blend | 0.5 | 0.2 | 0.3 | 0 |  |  | 111867.3137254902 | scaffold | scaffold | not_reported | not_reported |  | 37 | 7.03 | hydrolytic | hydrolytic |  | PBS | PBS_buffered | 77 | 20.6866 | nucleo |  | 37 | 7.03 | 1 | 0.9972742040692113 | 76.79011371332928 |  | 20.6866 | -6.84766466911891 | 12.180192936128469
WANG_2018_PLLA_PLGA_PCL | C013 | PLLA/PLGA/PCL 40:30:30 | PLLA/PLGA/PCL blend | PLLA/PLGA/PCL blend | 0.4 | 0.3 | 0.3 | 0 |  |  | 111867.3137254902 | scaffold | scaffold | not_reported | not_reported |  | 37 | 7.03 | hydrolytic | hydrolytic |  | PBS | PBS_buffered | 0 | 0 | nucleo |  | 37 | 7.03 | 1 | 0.9972742040692113 | 0 |  | 0 | -6.84766466911891 | 12.180192936128469
WANG_2018_PLLA_PLGA_PCL | C013 | PLLA/PLGA/PCL 40:30:30 | PLLA/PLGA/PCL blend | PLLA/PLGA/PCL blend | 0.4 | 0.3 | 0.3 | 0 |  |  | 111867.3137254902 | scaffold | scaffold | not_reported | not_reported |  | 37 | 7.03 | hydrolytic | hydrolytic |  | PBS | PBS_buffered | 0.7778 | 0.7164 | nucleo |  | 37 | 7.03 | 1 | 0.9972742040692113 | 0.7756798759250326 |  | 0.7164 | -6.84766466911891 | 12.180192936128469
WANG_2018_PLLA_PLGA_PCL | C013 | PLLA/PLGA/PCL 40:30:30 | PLLA/PLGA/PCL blend | PLLA/PLGA/PCL blend | 0.4 | 0.3 | 0.3 | 0 |  |  | 111867.3137254902 | scaffold | scaffold | not_reported | not_reported |  | 37 | 7.03 | hydrolytic | hydrolytic |  | PBS | PBS_buffered | 1.5556 | 1.0746 | nucleo |  | 37 | 7.03 | 1 | 0.9972742040692113 | 1.5513597518500652 |  | 1.0746 | -6.84766466911891 | 12.180192936128469
WANG_2018_PLLA_PLGA_PCL | C013 | PLLA/PLGA/PCL 40:30:30 | PLLA/PLGA/PCL blend | PLLA/PLGA/PCL blend | 0.4 | 0.3 | 0.3 | 0 |  |  | 111867.3137254902 | scaffold | scaffold | not_reported | not_reported |  | 37 | 7.03 | hydrolytic | hydrolytic |  | PBS | PBS_buffered | 2.3333 | 1.0746 | nucleo |  | 37 | 7.03 | 1 | 0.9972742040692113 | 2.3269399003546907 |  | 1.0746 | -6.84766466911891 | 12.180192936128469
WANG_2018_PLLA_PLGA_PCL | C013 | PLLA/PLGA/PCL 40:30:30 | PLLA/PLGA/PCL blend | PLLA/PLGA/PCL blend | 0.4 | 0.3 | 0.3 | 0 |  |  | 111867.3137254902 | scaffold | scaffold | not_reported | not_reported |  | 37 | 7.03 | hydrolytic | hydrolytic |  | PBS | PBS_buffered | 3.1111 | 1.5224 | nucleo |  | 37 | 7.03 | 1 | 0.9972742040692113 | 3.1026197762797234 |  | 1.5224 | -6.84766466911891 | 12.180192936128469
WANG_2018_PLLA_PLGA_PCL | C013 | PLLA/PLGA/PCL 40:30:30 | PLLA/PLGA/PCL blend | PLLA/PLGA/PCL blend | 0.4 | 0.3 | 0.3 | 0 |  |  | 111867.3137254902 | scaffold | scaffold | not_reported | not_reported |  | 37 | 7.03 | hydrolytic | hydrolytic |  | PBS | PBS_buffered | 3.8889 | 1.791 | nucleo |  | 37 | 7.03 | 1 | 0.9972742040692113 | 3.8782996522047557 |  | 1.791 | -6.84766466911891 | 12.180192936128469
WANG_2018_PLLA_PLGA_PCL | C013 | PLLA/PLGA/PCL 40:30:30 | PLLA/PLGA/PCL blend | PLLA/PLGA/PCL blend | 0.4 | 0.3 | 0.3 | 0 |  |  | 111867.3137254902 | scaffold | scaffold | not_reported | not_reported |  | 37 | 7.03 | hydrolytic | hydrolytic |  | PBS | PBS_buffered | 4.6667 | 1.9701 | nucleo |  | 37 | 7.03 | 1 | 0.9972742040692113 | 4.653979528129788 |  | 1.9701 | -6.84766466911891 | 12.180192936128469
WANG_2018_PLLA_PLGA_PCL | C013 | PLLA/PLGA/PCL 40:30:30 | PLLA/PLGA/PCL blend | PLLA/PLGA/PCL blend | 0.4 | 0.3 | 0.3 | 0 |  |  | 111867.3137254902 | scaffold | scaffold | not_reported | not_reported |  | 37 | 7.03 | hydrolytic | hydrolytic |  | PBS | PBS_buffered | 5.4444 | 2.2388 | nucleo |  | 37 | 7.03 | 1 | 0.9972742040692113 | 5.429559676634414 |  | 2.2388 | -6.84766466911891 | 12.180192936128469
WANG_2018_PLLA_PLGA_PCL | C013 | PLLA/PLGA/PCL 40:30:30 | PLLA/PLGA/PCL blend | PLLA/PLGA/PCL blend | 0.4 | 0.3 | 0.3 | 0 |  |  | 111867.3137254902 | scaffold | scaffold | not_reported | not_reported |  | 37 | 7.03 | hydrolytic | hydrolytic |  | PBS | PBS_buffered | 6.2222 | 3.403 | nucleo |  | 37 | 7.03 | 1 | 0.9972742040692113 | 6.205239552559447 |  | 3.403 | -6.84766466911891 | 12.180192936128469
WANG_2018_PLLA_PLGA_PCL | C013 | PLLA/PLGA/PCL 40:30:30 | PLLA/PLGA/PCL blend | PLLA/PLGA/PCL blend | 0.4 | 0.3 | 0.3 | 0 |  |  | 111867.3137254902 | scaffold | scaffold | not_reported | not_reported |  | 37 | 7.03 | hydrolytic | hydrolytic |  | PBS | PBS_buffered | 7 | 3.6716 | nucleo |  | 37 | 7.03 | 1 | 0.9972742040692113 | 6.980919428484479 |  | 3.4701500000000003 | -6.84766466911891 | 12.180192936128469
WANG_2018_PLLA_PLGA_PCL | C013 | PLLA/PLGA/PCL 40:30:30 | PLLA/PLGA/PCL blend | PLLA/PLGA/PCL blend | 0.4 | 0.3 | 0.3 | 0 |  |  | 111867.3137254902 | scaffold | scaffold | not_reported | not_reported |  | 37 | 7.03 | hydrolytic | hydrolytic |  | PBS | PBS_buffered | 7.7778 | 3.5821 | nucleo |  | 37 | 7.03 | 1 | 0.9972742040692113 | 7.756599304409511 |  | 3.4701500000000003 | -6.84766466911891 | 12.180192936128469
WANG_2018_PLLA_PLGA_PCL | C013 | PLLA/PLGA/PCL 40:30:30 | PLLA/PLGA/PCL blend | PLLA/PLGA/PCL blend | 0.4 | 0.3 | 0.3 | 0 |  |  | 111867.3137254902 | scaffold | scaffold | not_reported | not_reported |  | 37 | 7.03 | hydrolytic | hydrolytic |  | PBS | PBS_buffered | 8.5556 | 3.2239 | nucleo |  | 37 | 7.03 | 1 | 0.9972742040692113 | 8.532279180334545 |  | 3.4701500000000003 | -6.84766466911891 | 12.180192936128469
WANG_2018_PLLA_PLGA_PCL | C013 | PLLA/PLGA/PCL 40:30:30 | PLLA/PLGA/PCL blend | PLLA/PLGA/PCL blend | 0.4 | 0.3 | 0.3 | 0 |  |  | 111867.3137254902 | scaffold | scaffold | not_reported | not_reported |  | 37 | 7.03 | hydrolytic | hydrolytic |  | PBS | PBS_buffered | 9.3333 | 3.403 | nucleo |  | 37 | 7.03 | 1 | 0.9972742040692113 | 9.30785932883917 |  | 3.4701500000000003 | -6.84766466911891 | 12.180192936128469
WANG_2018_PLLA_PLGA_PCL | C013 | PLLA/PLGA/PCL 40:30:30 | PLLA/PLGA/PCL blend | PLLA/PLGA/PCL blend | 0.4 | 0.3 | 0.3 | 0 |  |  | 111867.3137254902 | scaffold | scaffold | not_reported | not_reported |  | 37 | 7.03 | hydrolytic | hydrolytic |  | PBS | PBS_buffered | 10.1111 | 3.5821 | nucleo |  | 37 | 7.03 | 1 | 0.9972742040692113 | 10.083539204764202 |  | 3.5821 | -6.84766466911891 | 12.180192936128469
WANG_2018_PLLA_PLGA_PCL | C013 | PLLA/PLGA/PCL 40:30:30 | PLLA/PLGA/PCL blend | PLLA/PLGA/PCL blend | 0.4 | 0.3 | 0.3 | 0 |  |  | 111867.3137254902 | scaffold | scaffold | not_reported | not_reported |  | 37 | 7.03 | hydrolytic | hydrolytic |  | PBS | PBS_buffered | 10.8889 | 3.7612 | nucleo |  | 37 | 7.03 | 1 | 0.9972742040692113 | 10.859219080689234 |  | 3.7612 | -6.84766466911891 | 12.180192936128469
WANG_2018_PLLA_PLGA_PCL | C013 | PLLA/PLGA/PCL 40:30:30 | PLLA/PLGA/PCL blend | PLLA/PLGA/PCL blend | 0.4 | 0.3 | 0.3 | 0 |  |  | 111867.3137254902 | scaffold | scaffold | not_reported | not_reported |  | 37 | 7.03 | hydrolytic | hydrolytic |  | PBS | PBS_buffered | 11.6667 | 4.0299 | nucleo |  | 37 | 7.03 | 1 | 0.9972742040692113 | 11.634898956614268 |  | 4.0299 | -6.84766466911891 | 12.180192936128469
WANG_2018_PLLA_PLGA_PCL | C013 | PLLA/PLGA/PCL 40:30:30 | PLLA/PLGA/PCL blend | PLLA/PLGA/PCL blend | 0.4 | 0.3 | 0.3 | 0 |  |  | 111867.3137254902 | scaffold | scaffold | not_reported | not_reported |  | 37 | 7.03 | hydrolytic | hydrolytic |  | PBS | PBS_buffered | 12.4444 | 4.2985 | nucleo |  | 37 | 7.03 | 1 | 0.9972742040692113 | 12.410479105118894 |  | 4.2985 | -6.84766466911891 | 12.180192936128469
WANG_2018_PLLA_PLGA_PCL | C013 | PLLA/PLGA/PCL 40:30:30 | PLLA/PLGA/PCL blend | PLLA/PLGA/PCL blend | 0.4 | 0.3 | 0.3 | 0 |  |  | 111867.3137254902 | scaffold | scaffold | not_reported | not_reported |  | 37 | 7.03 | hydrolytic | hydrolytic |  | PBS | PBS_buffered | 13.2222 | 4.8358 | nucleo |  | 37 | 7.03 | 1 | 0.9972742040692113 | 13.186158981043926 |  | 4.8358 | -6.84766466911891 | 12.180192936128469
WANG_2018_PLLA_PLGA_PCL | C013 | PLLA/PLGA/PCL 40:30:30 | PLLA/PLGA/PCL blend | PLLA/PLGA/PCL blend | 0.4 | 0.3 | 0.3 | 0 |  |  | 111867.3137254902 | scaffold | scaffold | not_reported | not_reported |  | 37 | 7.03 | hydrolytic | hydrolytic |  | PBS | PBS_buffered | 14 | 4.8358 | nucleo |  | 37 | 7.03 | 1 | 0.9972742040692113 | 13.961838856968958 |  | 4.8358 | -6.84766466911891 | 12.180192936128469
WANG_2018_PLLA_PLGA_PCL | C013 | PLLA/PLGA/PCL 40:30:30 | PLLA/PLGA/PCL blend | PLLA/PLGA/PCL blend | 0.4 | 0.3 | 0.3 | 0 |  |  | 111867.3137254902 | scaffold | scaffold | not_reported | not_reported |  | 37 | 7.03 | hydrolytic | hydrolytic |  | PBS | PBS_buffered | 14.7778 | 5.2836 | nucleo |  | 37 | 7.03 | 1 | 0.9972742040692113 | 14.73751873289399 |  | 5.2836 | -6.84766466911891 | 12.180192936128469
WANG_2018_PLLA_PLGA_PCL | C013 | PLLA/PLGA/PCL 40:30:30 | PLLA/PLGA/PCL blend | PLLA/PLGA/PCL blend | 0.4 | 0.3 | 0.3 | 0 |  |  | 111867.3137254902 | scaffold | scaffold | not_reported | not_reported |  | 37 | 7.03 | hydrolytic | hydrolytic |  | PBS | PBS_buffered | 15.5556 | 5.9104 | nucleo |  | 37 | 7.03 | 1 | 0.9972742040692113 | 15.513198608819023 |  | 5.9104 | -6.84766466911891 | 12.180192936128469
WANG_2018_PLLA_PLGA_PCL | C013 | PLLA/PLGA/PCL 40:30:30 | PLLA/PLGA/PCL blend | PLLA/PLGA/PCL blend | 0.4 | 0.3 | 0.3 | 0 |  |  | 111867.3137254902 | scaffold | scaffold | not_reported | not_reported |  | 37 | 7.03 | hydrolytic | hydrolytic |  | PBS | PBS_buffered | 16.3333 | 6.5373 | nucleo |  | 37 | 7.03 | 1 | 0.9972742040692113 | 16.28877875732365 |  | 6.5373 | -6.84766466911891 | 12.180192936128469
WANG_2018_PLLA_PLGA_PCL | C013 | PLLA/PLGA/PCL 40:30:30 | PLLA/PLGA/PCL blend | PLLA/PLGA/PCL blend | 0.4 | 0.3 | 0.3 | 0 |  |  | 111867.3137254902 | scaffold | scaffold | not_reported | not_reported |  | 37 | 7.03 | hydrolytic | hydrolytic |  | PBS | PBS_buffered | 17.1111 | 6.9851 | nucleo |  | 37 | 7.03 | 1 | 0.9972742040692113 | 17.06445863324868 |  | 6.9851 | -6.84766466911891 | 12.180192936128469
WANG_2018_PLLA_PLGA_PCL | C013 | PLLA/PLGA/PCL 40:30:30 | PLLA/PLGA/PCL blend | PLLA/PLGA/PCL blend | 0.4 | 0.3 | 0.3 | 0 |  |  | 111867.3137254902 | scaffold | scaffold | not_reported | not_reported |  | 37 | 7.03 | hydrolytic | hydrolytic |  | PBS | PBS_buffered | 17.8889 | 7.7015 | nucleo |  | 37 | 7.03 | 1 | 0.9972742040692113 | 17.840138509173713 |  | 7.7015 | -6.84766466911891 | 12.180192936128469
WANG_2018_PLLA_PLGA_PCL | C013 | PLLA/PLGA/PCL 40:30:30 | PLLA/PLGA/PCL blend | PLLA/PLGA/PCL blend | 0.4 | 0.3 | 0.3 | 0 |  |  | 111867.3137254902 | scaffold | scaffold | not_reported | not_reported |  | 37 | 7.03 | hydrolytic | hydrolytic |  | PBS | PBS_buffered | 18.6667 | 8.4179 | nucleo |  | 37 | 7.03 | 1 | 0.9972742040692113 | 18.615818385098745 |  | 8.4179 | -6.84766466911891 | 12.180192936128469
WANG_2018_PLLA_PLGA_PCL | C013 | PLLA/PLGA/PCL 40:30:30 | PLLA/PLGA/PCL blend | PLLA/PLGA/PCL blend | 0.4 | 0.3 | 0.3 | 0 |  |  | 111867.3137254902 | scaffold | scaffold | not_reported | not_reported |  | 37 | 7.03 | hydrolytic | hydrolytic |  | PBS | PBS_buffered | 19.4444 | 8.9552 | nucleo |  | 37 | 7.03 | 1 | 0.9972742040692113 | 19.391398533603375 |  | 8.9552 | -6.84766466911891 | 12.180192936128469
WANG_2018_PLLA_PLGA_PCL | C013 | PLLA/PLGA/PCL 40:30:30 | PLLA/PLGA/PCL blend | PLLA/PLGA/PCL blend | 0.4 | 0.3 | 0.3 | 0 |  |  | 111867.3137254902 | scaffold | scaffold | not_reported | not_reported |  | 37 | 7.03 | hydrolytic | hydrolytic |  | PBS | PBS_buffered | 20.2222 | 9.6716 | nucleo |  | 37 | 7.03 | 1 | 0.9972742040692113 | 20.167078409528404 |  | 9.6716 | -6.84766466911891 | 12.180192936128469
WANG_2018_PLLA_PLGA_PCL | C013 | PLLA/PLGA/PCL 40:30:30 | PLLA/PLGA/PCL blend | PLLA/PLGA/PCL blend | 0.4 | 0.3 | 0.3 | 0 |  |  | 111867.3137254902 | scaffold | scaffold | not_reported | not_reported |  | 37 | 7.03 | hydrolytic | hydrolytic |  | PBS | PBS_buffered | 21 | 9.8507 | nucleo |  | 37 | 7.03 | 1 | 0.9972742040692113 | 20.942758285453436 |  | 9.8507 | -6.84766466911891 | 12.180192936128469
WANG_2018_PLLA_PLGA_PCL | C013 | PLLA/PLGA/PCL 40:30:30 | PLLA/PLGA/PCL blend | PLLA/PLGA/PCL blend | 0.4 | 0.3 | 0.3 | 0 |  |  | 111867.3137254902 | scaffold | scaffold | not_reported | not_reported |  | 37 | 7.03 | hydrolytic | hydrolytic |  | PBS | PBS_buffered | 21.7778 | 10.4776 | nucleo |  | 37 | 7.03 | 1 | 0.9972742040692113 | 21.71843816137847 |  | 10.4776 | -6.84766466911891 | 12.180192936128469
WANG_2018_PLLA_PLGA_PCL | C013 | PLLA/PLGA/PCL 40:30:30 | PLLA/PLGA/PCL blend | PLLA/PLGA/PCL blend | 0.4 | 0.3 | 0.3 | 0 |  |  | 111867.3137254902 | scaffold | scaffold | not_reported | not_reported |  | 37 | 7.03 | hydrolytic | hydrolytic |  | PBS | PBS_buffered | 22.5556 | 11.6418 | nucleo |  | 37 | 7.03 | 1 | 0.9972742040692113 | 22.4941180373035 |  | 11.6418 | -6.84766466911891 | 12.180192936128469
WANG_2018_PLLA_PLGA_PCL | C013 | PLLA/PLGA/PCL 40:30:30 | PLLA/PLGA/PCL blend | PLLA/PLGA/PCL blend | 0.4 | 0.3 | 0.3 | 0 |  |  | 111867.3137254902 | scaffold | scaffold | not_reported | not_reported |  | 37 | 7.03 | hydrolytic | hydrolytic |  | PBS | PBS_buffered | 23.3333 | 12.3582 | nucleo |  | 37 | 7.03 | 1 | 0.9972742040692113 | 23.269698185808128 |  | 12.3582 | -6.84766466911891 | 12.180192936128469
WANG_2018_PLLA_PLGA_PCL | C013 | PLLA/PLGA/PCL 40:30:30 | PLLA/PLGA/PCL blend | PLLA/PLGA/PCL blend | 0.4 | 0.3 | 0.3 | 0 |  |  | 111867.3137254902 | scaffold | scaffold | not_reported | not_reported |  | 37 | 7.03 | hydrolytic | hydrolytic |  | PBS | PBS_buffered | 24.1111 | 13.3433 | nucleo |  | 37 | 7.03 | 1 | 0.9972742040692113 | 24.04537806173316 |  | 13.3433 | -6.84766466911891 | 12.180192936128469
WANG_2018_PLLA_PLGA_PCL | C013 | PLLA/PLGA/PCL 40:30:30 | PLLA/PLGA/PCL blend | PLLA/PLGA/PCL blend | 0.4 | 0.3 | 0.3 | 0 |  |  | 111867.3137254902 | scaffold | scaffold | not_reported | not_reported |  | 37 | 7.03 | hydrolytic | hydrolytic |  | PBS | PBS_buffered | 24.8889 | 14.1493 | nucleo |  | 37 | 7.03 | 1 | 0.9972742040692113 | 24.821057937658193 |  | 14.1493 | -6.84766466911891 | 12.180192936128469
WANG_2018_PLLA_PLGA_PCL | C013 | PLLA/PLGA/PCL 40:30:30 | PLLA/PLGA/PCL blend | PLLA/PLGA/PCL blend | 0.4 | 0.3 | 0.3 | 0 |  |  | 111867.3137254902 | scaffold | scaffold | not_reported | not_reported |  | 37 | 7.03 | hydrolytic | hydrolytic |  | PBS | PBS_buffered | 25.6667 | 14.9552 | nucleo |  | 37 | 7.03 | 1 | 0.9972742040692113 | 25.596737813583225 |  | 14.9552 | -6.84766466911891 | 12.180192936128469
WANG_2018_PLLA_PLGA_PCL | C013 | PLLA/PLGA/PCL 40:30:30 | PLLA/PLGA/PCL blend | PLLA/PLGA/PCL blend | 0.4 | 0.3 | 0.3 | 0 |  |  | 111867.3137254902 | scaffold | scaffold | not_reported | not_reported |  | 37 | 7.03 | hydrolytic | hydrolytic |  | PBS | PBS_buffered | 26.4444 | 15.8507 | nucleo |  | 37 | 7.03 | 1 | 0.9972742040692113 | 26.372317962087852 |  | 15.8507 | -6.84766466911891 | 12.180192936128469
WANG_2018_PLLA_PLGA_PCL | C013 | PLLA/PLGA/PCL 40:30:30 | PLLA/PLGA/PCL blend | PLLA/PLGA/PCL blend | 0.4 | 0.3 | 0.3 | 0 |  |  | 111867.3137254902 | scaffold | scaffold | not_reported | not_reported |  | 37 | 7.03 | hydrolytic | hydrolytic |  | PBS | PBS_buffered | 27.2222 | 16.5672 | nucleo |  | 37 | 7.03 | 1 | 0.9972742040692113 | 27.147997838012884 |  | 16.5672 | -6.84766466911891 | 12.180192936128469
WANG_2018_PLLA_PLGA_PCL | C013 | PLLA/PLGA/PCL 40:30:30 | PLLA/PLGA/PCL blend | PLLA/PLGA/PCL blend | 0.4 | 0.3 | 0.3 | 0 |  |  | 111867.3137254902 | scaffold | scaffold | not_reported | not_reported |  | 37 | 7.03 | hydrolytic | hydrolytic |  | PBS | PBS_buffered | 28 | 17.1045 | nucleo |  | 37 | 7.03 | 1 | 0.9972742040692113 | 27.923677713937916 |  | 17.1045 | -6.84766466911891 | 12.180192936128469
WANG_2018_PLLA_PLGA_PCL | C013 | PLLA/PLGA/PCL 40:30:30 | PLLA/PLGA/PCL blend | PLLA/PLGA/PCL blend | 0.4 | 0.3 | 0.3 | 0 |  |  | 111867.3137254902 | scaffold | scaffold | not_reported | not_reported |  | 37 | 7.03 | hydrolytic | hydrolytic |  | PBS | PBS_buffered | 28.7778 | 17.7313 | nucleo |  | 37 | 7.03 | 1 | 0.9972742040692113 | 28.69935758986295 |  | 17.7313 | -6.84766466911891 | 12.180192936128469
WANG_2018_PLLA_PLGA_PCL | C013 | PLLA/PLGA/PCL 40:30:30 | PLLA/PLGA/PCL blend | PLLA/PLGA/PCL blend | 0.4 | 0.3 | 0.3 | 0 |  |  | 111867.3137254902 | scaffold | scaffold | not_reported | not_reported |  | 37 | 7.03 | hydrolytic | hydrolytic |  | PBS | PBS_buffered | 29.5556 | 18.0896 | nucleo |  | 37 | 7.03 | 1 | 0.9972742040692113 | 29.47503746578798 |  | 18.0896 | -6.84766466911891 | 12.180192936128469
WANG_2018_PLLA_PLGA_PCL | C013 | PLLA/PLGA/PCL 40:30:30 | PLLA/PLGA/PCL blend | PLLA/PLGA/PCL blend | 0.4 | 0.3 | 0.3 | 0 |  |  | 111867.3137254902 | scaffold | scaffold | not_reported | not_reported |  | 37 | 7.03 | hydrolytic | hydrolytic |  | PBS | PBS_buffered | 30.3333 | 18.4478 | nucleo |  | 37 | 7.03 | 1 | 0.9972742040692113 | 30.250617614292608 |  | 18.4478 | -6.84766466911891 | 12.180192936128469
WANG_2018_PLLA_PLGA_PCL | C013 | PLLA/PLGA/PCL 40:30:30 | PLLA/PLGA/PCL blend | PLLA/PLGA/PCL blend | 0.4 | 0.3 | 0.3 | 0 |  |  | 111867.3137254902 | scaffold | scaffold | not_reported | not_reported |  | 37 | 7.03 | hydrolytic | hydrolytic |  | PBS | PBS_buffered | 31.1111 | 18.806 | nucleo |  | 37 | 7.03 | 1 | 0.9972742040692113 | 31.02629749021764 |  | 18.806 | -6.84766466911891 | 12.180192936128469
WANG_2018_PLLA_PLGA_PCL | C013 | PLLA/PLGA/PCL 40:30:30 | PLLA/PLGA/PCL blend | PLLA/PLGA/PCL blend | 0.4 | 0.3 | 0.3 | 0 |  |  | 111867.3137254902 | scaffold | scaffold | not_reported | not_reported |  | 37 | 7.03 | hydrolytic | hydrolytic |  | PBS | PBS_buffered | 31.8889 | 19.1642 | nucleo |  | 37 | 7.03 | 1 | 0.9972742040692113 | 31.801977366142673 |  | 19.1642 | -6.84766466911891 | 12.180192936128469
WANG_2018_PLLA_PLGA_PCL | C013 | PLLA/PLGA/PCL 40:30:30 | PLLA/PLGA/PCL blend | PLLA/PLGA/PCL blend | 0.4 | 0.3 | 0.3 | 0 |  |  | 111867.3137254902 | scaffold | scaffold | not_reported | not_reported |  | 37 | 7.03 | hydrolytic | hydrolytic |  | PBS | PBS_buffered | 32.6667 | 19.5224 | nucleo |  | 37 | 7.03 | 1 | 0.9972742040692113 | 32.5776572420677 |  | 19.5224 | -6.84766466911891 | 12.180192936128469
WANG_2018_PLLA_PLGA_PCL | C013 | PLLA/PLGA/PCL 40:30:30 | PLLA/PLGA/PCL blend | PLLA/PLGA/PCL blend | 0.4 | 0.3 | 0.3 | 0 |  |  | 111867.3137254902 | scaffold | scaffold | not_reported | not_reported |  | 37 | 7.03 | hydrolytic | hydrolytic |  | PBS | PBS_buffered | 33.4444 | 19.8806 | nucleo |  | 37 | 7.03 | 1 | 0.9972742040692113 | 33.35323739057233 |  | 19.8806 | -6.84766466911891 | 12.180192936128469
WANG_2018_PLLA_PLGA_PCL | C013 | PLLA/PLGA/PCL 40:30:30 | PLLA/PLGA/PCL blend | PLLA/PLGA/PCL blend | 0.4 | 0.3 | 0.3 | 0 |  |  | 111867.3137254902 | scaffold | scaffold | not_reported | not_reported |  | 37 | 7.03 | hydrolytic | hydrolytic |  | PBS | PBS_buffered | 34.2222 | 20.2388 | nucleo |  | 37 | 7.03 | 1 | 0.9972742040692113 | 34.12891726649736 |  | 20.2388 | -6.84766466911891 | 12.180192936128469
WANG_2018_PLLA_PLGA_PCL | C013 | PLLA/PLGA/PCL 40:30:30 | PLLA/PLGA/PCL blend | PLLA/PLGA/PCL blend | 0.4 | 0.3 | 0.3 | 0 |  |  | 111867.3137254902 | scaffold | scaffold | not_reported | not_reported |  | 37 | 7.03 | hydrolytic | hydrolytic |  | PBS | PBS_buffered | 35 | 20.5075 | nucleo |  | 37 | 7.03 | 1 | 0.9972742040692113 | 34.904597142422396 |  | 20.5075 | -6.84766466911891 | 12.180192936128469
WANG_2018_PLLA_PLGA_PCL | C013 | PLLA/PLGA/PCL 40:30:30 | PLLA/PLGA/PCL blend | PLLA/PLGA/PCL blend | 0.4 | 0.3 | 0.3 | 0 |  |  | 111867.3137254902 | scaffold | scaffold | not_reported | not_reported |  | 37 | 7.03 | hydrolytic | hydrolytic |  | PBS | PBS_buffered | 35.7778 | 20.9552 | nucleo |  | 37 | 7.03 | 1 | 0.9972742040692113 | 35.680277018347425 |  | 20.9552 | -6.84766466911891 | 12.180192936128469
WANG_2018_PLLA_PLGA_PCL | C013 | PLLA/PLGA/PCL 40:30:30 | PLLA/PLGA/PCL blend | PLLA/PLGA/PCL blend | 0.4 | 0.3 | 0.3 | 0 |  |  | 111867.3137254902 | scaffold | scaffold | not_reported | not_reported |  | 37 | 7.03 | hydrolytic | hydrolytic |  | PBS | PBS_buffered | 36.5556 | 21.3134 | nucleo |  | 37 | 7.03 | 1 | 0.9972742040692113 | 36.45595689427246 |  | 21.3134 | -6.84766466911891 | 12.180192936128469
WANG_2018_PLLA_PLGA_PCL | C013 | PLLA/PLGA/PCL 40:30:30 | PLLA/PLGA/PCL blend | PLLA/PLGA/PCL blend | 0.4 | 0.3 | 0.3 | 0 |  |  | 111867.3137254902 | scaffold | scaffold | not_reported | not_reported |  | 37 | 7.03 | hydrolytic | hydrolytic |  | PBS | PBS_buffered | 37.3333 | 21.6716 | nucleo |  | 37 | 7.03 | 1 | 0.9972742040692113 | 37.231537042777084 |  | 21.6716 | -6.84766466911891 | 12.180192936128469
WANG_2018_PLLA_PLGA_PCL | C013 | PLLA/PLGA/PCL 40:30:30 | PLLA/PLGA/PCL blend | PLLA/PLGA/PCL blend | 0.4 | 0.3 | 0.3 | 0 |  |  | 111867.3137254902 | scaffold | scaffold | not_reported | not_reported |  | 37 | 7.03 | hydrolytic | hydrolytic |  | PBS | PBS_buffered | 38.1111 | 22.0299 | nucleo |  | 37 | 7.03 | 1 | 0.9972742040692113 | 38.00721691870212 |  | 22.0299 | -6.84766466911891 | 12.180192936128469
WANG_2018_PLLA_PLGA_PCL | C013 | PLLA/PLGA/PCL 40:30:30 | PLLA/PLGA/PCL blend | PLLA/PLGA/PCL blend | 0.4 | 0.3 | 0.3 | 0 |  |  | 111867.3137254902 | scaffold | scaffold | not_reported | not_reported |  | 37 | 7.03 | hydrolytic | hydrolytic |  | PBS | PBS_buffered | 38.8889 | 22.209 | nucleo |  | 37 | 7.03 | 1 | 0.9972742040692113 | 38.78289679462715 |  | 22.209 | -6.84766466911891 | 12.180192936128469
WANG_2018_PLLA_PLGA_PCL | C013 | PLLA/PLGA/PCL 40:30:30 | PLLA/PLGA/PCL blend | PLLA/PLGA/PCL blend | 0.4 | 0.3 | 0.3 | 0 |  |  | 111867.3137254902 | scaffold | scaffold | not_reported | not_reported |  | 37 | 7.03 | hydrolytic | hydrolytic |  | PBS | PBS_buffered | 39.6667 | 22.5672 | nucleo |  | 37 | 7.03 | 1 | 0.9972742040692113 | 39.558576670552185 |  | 22.5672 | -6.84766466911891 | 12.180192936128469
WANG_2018_PLLA_PLGA_PCL | C013 | PLLA/PLGA/PCL 40:30:30 | PLLA/PLGA/PCL blend | PLLA/PLGA/PCL blend | 0.4 | 0.3 | 0.3 | 0 |  |  | 111867.3137254902 | scaffold | scaffold | not_reported | not_reported |  | 37 | 7.03 | hydrolytic | hydrolytic |  | PBS | PBS_buffered | 40.4444 | 22.9254 | nucleo |  | 37 | 7.03 | 1 | 0.9972742040692113 | 40.33415681905681 |  | 22.9254 | -6.84766466911891 | 12.180192936128469
WANG_2018_PLLA_PLGA_PCL | C013 | PLLA/PLGA/PCL 40:30:30 | PLLA/PLGA/PCL blend | PLLA/PLGA/PCL blend | 0.4 | 0.3 | 0.3 | 0 |  |  | 111867.3137254902 | scaffold | scaffold | not_reported | not_reported |  | 37 | 7.03 | hydrolytic | hydrolytic |  | PBS | PBS_buffered | 41.2222 | 23.194 | nucleo |  | 37 | 7.03 | 1 | 0.9972742040692113 | 41.109836694981844 |  | 23.194 | -6.84766466911891 | 12.180192936128469
WANG_2018_PLLA_PLGA_PCL | C013 | PLLA/PLGA/PCL 40:30:30 | PLLA/PLGA/PCL blend | PLLA/PLGA/PCL blend | 0.4 | 0.3 | 0.3 | 0 |  |  | 111867.3137254902 | scaffold | scaffold | not_reported | not_reported |  | 37 | 7.03 | hydrolytic | hydrolytic |  | PBS | PBS_buffered | 42 | 23.4627 | nucleo |  | 37 | 7.03 | 1 | 0.9972742040692113 | 41.88551657090687 |  | 23.4627 | -6.84766466911891 | 12.180192936128469
WANG_2018_PLLA_PLGA_PCL | C013 | PLLA/PLGA/PCL 40:30:30 | PLLA/PLGA/PCL blend | PLLA/PLGA/PCL blend | 0.4 | 0.3 | 0.3 | 0 |  |  | 111867.3137254902 | scaffold | scaffold | not_reported | not_reported |  | 37 | 7.03 | hydrolytic | hydrolytic |  | PBS | PBS_buffered | 42.7778 | 23.8209 | nucleo |  | 37 | 7.03 | 1 | 0.9972742040692113 | 42.66119644683191 |  | 23.8209 | -6.84766466911891 | 12.180192936128469
WANG_2018_PLLA_PLGA_PCL | C013 | PLLA/PLGA/PCL 40:30:30 | PLLA/PLGA/PCL blend | PLLA/PLGA/PCL blend | 0.4 | 0.3 | 0.3 | 0 |  |  | 111867.3137254902 | scaffold | scaffold | not_reported | not_reported |  | 37 | 7.03 | hydrolytic | hydrolytic |  | PBS | PBS_buffered | 43.5556 | 24.1791 | nucleo |  | 37 | 7.03 | 1 | 0.9972742040692113 | 43.43687632275694 |  | 24.1791 | -6.84766466911891 | 12.180192936128469
WANG_2018_PLLA_PLGA_PCL | C013 | PLLA/PLGA/PCL 40:30:30 | PLLA/PLGA/PCL blend | PLLA/PLGA/PCL blend | 0.4 | 0.3 | 0.3 | 0 |  |  | 111867.3137254902 | scaffold | scaffold | not_reported | not_reported |  | 37 | 7.03 | hydrolytic | hydrolytic |  | PBS | PBS_buffered | 44.3333 | 24.3582 | nucleo |  | 37 | 7.03 | 1 | 0.9972742040692113 | 44.21245647126157 |  | 24.3582 | -6.84766466911891 | 12.180192936128469
WANG_2018_PLLA_PLGA_PCL | C013 | PLLA/PLGA/PCL 40:30:30 | PLLA/PLGA/PCL blend | PLLA/PLGA/PCL blend | 0.4 | 0.3 | 0.3 | 0 |  |  | 111867.3137254902 | scaffold | scaffold | not_reported | not_reported |  | 37 | 7.03 | hydrolytic | hydrolytic |  | PBS | PBS_buffered | 45.1111 | 24.806 | nucleo |  | 37 | 7.03 | 1 | 0.9972742040692113 | 44.9881363471866 |  | 24.806 | -6.84766466911891 | 12.180192936128469
WANG_2018_PLLA_PLGA_PCL | C013 | PLLA/PLGA/PCL 40:30:30 | PLLA/PLGA/PCL blend | PLLA/PLGA/PCL blend | 0.4 | 0.3 | 0.3 | 0 |  |  | 111867.3137254902 | scaffold | scaffold | not_reported | not_reported |  | 37 | 7.03 | hydrolytic | hydrolytic |  | PBS | PBS_buffered | 45.8889 | 25.0746 | nucleo |  | 37 | 7.03 | 1 | 0.9972742040692113 | 45.76381622311163 |  | 25.0746 | -6.84766466911891 | 12.180192936128469
WANG_2018_PLLA_PLGA_PCL | C013 | PLLA/PLGA/PCL 40:30:30 | PLLA/PLGA/PCL blend | PLLA/PLGA/PCL blend | 0.4 | 0.3 | 0.3 | 0 |  |  | 111867.3137254902 | scaffold | scaffold | not_reported | not_reported |  | 37 | 7.03 | hydrolytic | hydrolytic |  | PBS | PBS_buffered | 46.6667 | 25.3433 | nucleo |  | 37 | 7.03 | 1 | 0.9972742040692113 | 46.53949609903666 |  | 25.3433 | -6.84766466911891 | 12.180192936128469
WANG_2018_PLLA_PLGA_PCL | C013 | PLLA/PLGA/PCL 40:30:30 | PLLA/PLGA/PCL blend | PLLA/PLGA/PCL blend | 0.4 | 0.3 | 0.3 | 0 |  |  | 111867.3137254902 | scaffold | scaffold | not_reported | not_reported |  | 37 | 7.03 | hydrolytic | hydrolytic |  | PBS | PBS_buffered | 47.4444 | 25.6119 | nucleo |  | 37 | 7.03 | 1 | 0.9972742040692113 | 47.31507624754129 |  | 25.6119 | -6.84766466911891 | 12.180192936128469
WANG_2018_PLLA_PLGA_PCL | C013 | PLLA/PLGA/PCL 40:30:30 | PLLA/PLGA/PCL blend | PLLA/PLGA/PCL blend | 0.4 | 0.3 | 0.3 | 0 |  |  | 111867.3137254902 | scaffold | scaffold | not_reported | not_reported |  | 37 | 7.03 | hydrolytic | hydrolytic |  | PBS | PBS_buffered | 48.2222 | 25.9701 | nucleo |  | 37 | 7.03 | 1 | 0.9972742040692113 | 48.09075612346632 |  | 25.9701 | -6.84766466911891 | 12.180192936128469
WANG_2018_PLLA_PLGA_PCL | C013 | PLLA/PLGA/PCL 40:30:30 | PLLA/PLGA/PCL blend | PLLA/PLGA/PCL blend | 0.4 | 0.3 | 0.3 | 0 |  |  | 111867.3137254902 | scaffold | scaffold | not_reported | not_reported |  | 37 | 7.03 | hydrolytic | hydrolytic |  | PBS | PBS_buffered | 49 | 26.2388 | nucleo |  | 37 | 7.03 | 1 | 0.9972742040692113 | 48.866435999391356 |  | 26.2388 | -6.84766466911891 | 12.180192936128469
WANG_2018_PLLA_PLGA_PCL | C013 | PLLA/PLGA/PCL 40:30:30 | PLLA/PLGA/PCL blend | PLLA/PLGA/PCL blend | 0.4 | 0.3 | 0.3 | 0 |  |  | 111867.3137254902 | scaffold | scaffold | not_reported | not_reported |  | 37 | 7.03 | hydrolytic | hydrolytic |  | PBS | PBS_buffered | 49.7778 | 26.4179 | nucleo |  | 37 | 7.03 | 1 | 0.9972742040692113 | 49.642115875316385 |  | 26.4179 | -6.84766466911891 | 12.180192936128469
WANG_2018_PLLA_PLGA_PCL | C013 | PLLA/PLGA/PCL 40:30:30 | PLLA/PLGA/PCL blend | PLLA/PLGA/PCL blend | 0.4 | 0.3 | 0.3 | 0 |  |  | 111867.3137254902 | scaffold | scaffold | not_reported | not_reported |  | 37 | 7.03 | hydrolytic | hydrolytic |  | PBS | PBS_buffered | 50.5556 | 26.5075 | nucleo |  | 37 | 7.03 | 1 | 0.9972742040692113 | 50.417795751241414 |  | 26.5075 | -6.84766466911891 | 12.180192936128469
WANG_2018_PLLA_PLGA_PCL | C013 | PLLA/PLGA/PCL 40:30:30 | PLLA/PLGA/PCL blend | PLLA/PLGA/PCL blend | 0.4 | 0.3 | 0.3 | 0 |  |  | 111867.3137254902 | scaffold | scaffold | not_reported | not_reported |  | 37 | 7.03 | hydrolytic | hydrolytic |  | PBS | PBS_buffered | 51.3333 | 26.6866 | nucleo |  | 37 | 7.03 | 1 | 0.9972742040692113 | 51.193375899746044 |  | 26.6866 | -6.84766466911891 | 12.180192936128469
WANG_2018_PLLA_PLGA_PCL | C013 | PLLA/PLGA/PCL 40:30:30 | PLLA/PLGA/PCL blend | PLLA/PLGA/PCL blend | 0.4 | 0.3 | 0.3 | 0 |  |  | 111867.3137254902 | scaffold | scaffold | not_reported | not_reported |  | 37 | 7.03 | hydrolytic | hydrolytic |  | PBS | PBS_buffered | 52.1111 | 26.8657 | nucleo |  | 37 | 7.03 | 1 | 0.9972742040692113 | 51.96905577567108 |  | 26.8657 | -6.84766466911891 | 12.180192936128469
WANG_2018_PLLA_PLGA_PCL | C013 | PLLA/PLGA/PCL 40:30:30 | PLLA/PLGA/PCL blend | PLLA/PLGA/PCL blend | 0.4 | 0.3 | 0.3 | 0 |  |  | 111867.3137254902 | scaffold | scaffold | not_reported | not_reported |  | 37 | 7.03 | hydrolytic | hydrolytic |  | PBS | PBS_buffered | 52.8889 | 26.9552 | nucleo |  | 37 | 7.03 | 1 | 0.9972742040692113 | 52.74473565159611 |  | 26.9552 | -6.84766466911891 | 12.180192936128469
WANG_2018_PLLA_PLGA_PCL | C013 | PLLA/PLGA/PCL 40:30:30 | PLLA/PLGA/PCL blend | PLLA/PLGA/PCL blend | 0.4 | 0.3 | 0.3 | 0 |  |  | 111867.3137254902 | scaffold | scaffold | not_reported | not_reported |  | 37 | 7.03 | hydrolytic | hydrolytic |  | PBS | PBS_buffered | 53.6667 | 27.0448 | nucleo |  | 37 | 7.03 | 1 | 0.9972742040692113 | 53.52041552752114 |  | 27.0448 | -6.84766466911891 | 12.180192936128469
WANG_2018_PLLA_PLGA_PCL | C013 | PLLA/PLGA/PCL 40:30:30 | PLLA/PLGA/PCL blend | PLLA/PLGA/PCL blend | 0.4 | 0.3 | 0.3 | 0 |  |  | 111867.3137254902 | scaffold | scaffold | not_reported | not_reported |  | 37 | 7.03 | hydrolytic | hydrolytic |  | PBS | PBS_buffered | 54.4444 | 27.2239 | nucleo |  | 37 | 7.03 | 1 | 0.9972742040692113 | 54.29599567602577 |  | 27.2239 | -6.84766466911891 | 12.180192936128469
WANG_2018_PLLA_PLGA_PCL | C013 | PLLA/PLGA/PCL 40:30:30 | PLLA/PLGA/PCL blend | PLLA/PLGA/PCL blend | 0.4 | 0.3 | 0.3 | 0 |  |  | 111867.3137254902 | scaffold | scaffold | not_reported | not_reported |  | 37 | 7.03 | hydrolytic | hydrolytic |  | PBS | PBS_buffered | 55.2222 | 27.3134 | nucleo |  | 37 | 7.03 | 1 | 0.9972742040692113 | 55.071675551950804 |  | 27.3134 | -6.84766466911891 | 12.180192936128469
WANG_2018_PLLA_PLGA_PCL | C013 | PLLA/PLGA/PCL 40:30:30 | PLLA/PLGA/PCL blend | PLLA/PLGA/PCL blend | 0.4 | 0.3 | 0.3 | 0 |  |  | 111867.3137254902 | scaffold | scaffold | not_reported | not_reported |  | 37 | 7.03 | hydrolytic | hydrolytic |  | PBS | PBS_buffered | 56 | 27.403 | nucleo |  | 37 | 7.03 | 1 | 0.9972742040692113 | 55.84735542787583 |  | 27.403 | -6.84766466911891 | 12.180192936128469
WANG_2018_PLLA_PLGA_PCL | C013 | PLLA/PLGA/PCL 40:30:30 | PLLA/PLGA/PCL blend | PLLA/PLGA/PCL blend | 0.4 | 0.3 | 0.3 | 0 |  |  | 111867.3137254902 | scaffold | scaffold | not_reported | not_reported |  | 37 | 7.03 | hydrolytic | hydrolytic |  | PBS | PBS_buffered | 56.7778 | 27.5821 | nucleo |  | 37 | 7.03 | 1 | 0.9972742040692113 | 56.62303530380086 |  | 27.5821 | -6.84766466911891 | 12.180192936128469
WANG_2018_PLLA_PLGA_PCL | C013 | PLLA/PLGA/PCL 40:30:30 | PLLA/PLGA/PCL blend | PLLA/PLGA/PCL blend | 0.4 | 0.3 | 0.3 | 0 |  |  | 111867.3137254902 | scaffold | scaffold | not_reported | not_reported |  | 37 | 7.03 | hydrolytic | hydrolytic |  | PBS | PBS_buffered | 57.5556 | 27.7612 | nucleo |  | 37 | 7.03 | 1 | 0.9972742040692113 | 57.3987151797259 |  | 27.7612 | -6.84766466911891 | 12.180192936128469
WANG_2018_PLLA_PLGA_PCL | C013 | PLLA/PLGA/PCL 40:30:30 | PLLA/PLGA/PCL blend | PLLA/PLGA/PCL blend | 0.4 | 0.3 | 0.3 | 0 |  |  | 111867.3137254902 | scaffold | scaffold | not_reported | not_reported |  | 37 | 7.03 | hydrolytic | hydrolytic |  | PBS | PBS_buffered | 58.3333 | 27.9403 | nucleo |  | 37 | 7.03 | 1 | 0.9972742040692113 | 58.17429532823053 |  | 27.9403 | -6.84766466911891 | 12.180192936128469
WANG_2018_PLLA_PLGA_PCL | C013 | PLLA/PLGA/PCL 40:30:30 | PLLA/PLGA/PCL blend | PLLA/PLGA/PCL blend | 0.4 | 0.3 | 0.3 | 0 |  |  | 111867.3137254902 | scaffold | scaffold | not_reported | not_reported |  | 37 | 7.03 | hydrolytic | hydrolytic |  | PBS | PBS_buffered | 59.1111 | 28.0299 | nucleo |  | 37 | 7.03 | 1 | 0.9972742040692113 | 58.94997520415556 |  | 28.0299 | -6.84766466911891 | 12.180192936128469
WANG_2018_PLLA_PLGA_PCL | C013 | PLLA/PLGA/PCL 40:30:30 | PLLA/PLGA/PCL blend | PLLA/PLGA/PCL blend | 0.4 | 0.3 | 0.3 | 0 |  |  | 111867.3137254902 | scaffold | scaffold | not_reported | not_reported |  | 37 | 7.03 | hydrolytic | hydrolytic |  | PBS | PBS_buffered | 59.8889 | 28.1194 | nucleo |  | 37 | 7.03 | 1 | 0.9972742040692113 | 59.725655080080585 |  | 28.1194 | -6.84766466911891 | 12.180192936128469
WANG_2018_PLLA_PLGA_PCL | C013 | PLLA/PLGA/PCL 40:30:30 | PLLA/PLGA/PCL blend | PLLA/PLGA/PCL blend | 0.4 | 0.3 | 0.3 | 0 |  |  | 111867.3137254902 | scaffold | scaffold | not_reported | not_reported |  | 37 | 7.03 | hydrolytic | hydrolytic |  | PBS | PBS_buffered | 60.6667 | 28.2985 | nucleo |  | 37 | 7.03 | 1 | 0.9972742040692113 | 60.50133495600562 |  | 28.2985 | -6.84766466911891 | 12.180192936128469
WANG_2018_PLLA_PLGA_PCL | C013 | PLLA/PLGA/PCL 40:30:30 | PLLA/PLGA/PCL blend | PLLA/PLGA/PCL blend | 0.4 | 0.3 | 0.3 | 0 |  |  | 111867.3137254902 | scaffold | scaffold | not_reported | not_reported |  | 37 | 7.03 | hydrolytic | hydrolytic |  | PBS | PBS_buffered | 61.4444 | 28.4776 | nucleo |  | 37 | 7.03 | 1 | 0.9972742040692113 | 61.27691510451025 |  | 28.4136761904762 | -6.84766466911891 | 12.180192936128469
WANG_2018_PLLA_PLGA_PCL | C013 | PLLA/PLGA/PCL 40:30:30 | PLLA/PLGA/PCL blend | PLLA/PLGA/PCL blend | 0.4 | 0.3 | 0.3 | 0 |  |  | 111867.3137254902 | scaffold | scaffold | not_reported | not_reported |  | 37 | 7.03 | hydrolytic | hydrolytic |  | PBS | PBS_buffered | 62.2222 | 28.5672 | nucleo |  | 37 | 7.03 | 1 | 0.9972742040692113 | 62.05259498043528 |  | 28.4136761904762 | -6.84766466911891 | 12.180192936128469
WANG_2018_PLLA_PLGA_PCL | C013 | PLLA/PLGA/PCL 40:30:30 | PLLA/PLGA/PCL blend | PLLA/PLGA/PCL blend | 0.4 | 0.3 | 0.3 | 0 |  |  | 111867.3137254902 | scaffold | scaffold | not_reported | not_reported |  | 37 | 7.03 | hydrolytic | hydrolytic |  | PBS | PBS_buffered | 63 | 28.5672 | nucleo |  | 37 | 7.03 | 1 | 0.9972742040692113 | 62.82827485636031 |  | 28.4136761904762 | -6.84766466911891 | 12.180192936128469
WANG_2018_PLLA_PLGA_PCL | C013 | PLLA/PLGA/PCL 40:30:30 | PLLA/PLGA/PCL blend | PLLA/PLGA/PCL blend | 0.4 | 0.3 | 0.3 | 0 |  |  | 111867.3137254902 | scaffold | scaffold | not_reported | not_reported |  | 37 | 7.03 | hydrolytic | hydrolytic |  | PBS | PBS_buffered | 63.7778 | 28.5672 | nucleo |  | 37 | 7.03 | 1 | 0.9972742040692113 | 63.603954732285345 |  | 28.4136761904762 | -6.84766466911891 | 12.180192936128469
WANG_2018_PLLA_PLGA_PCL | C013 | PLLA/PLGA/PCL 40:30:30 | PLLA/PLGA/PCL blend | PLLA/PLGA/PCL blend | 0.4 | 0.3 | 0.3 | 0 |  |  | 111867.3137254902 | scaffold | scaffold | not_reported | not_reported |  | 37 | 7.03 | hydrolytic | hydrolytic |  | PBS | PBS_buffered | 64.5556 | 28.5672 | nucleo |  | 37 | 7.03 | 1 | 0.9972742040692113 | 64.37963460821038 |  | 28.4136761904762 | -6.84766466911891 | 12.180192936128469
WANG_2018_PLLA_PLGA_PCL | C013 | PLLA/PLGA/PCL 40:30:30 | PLLA/PLGA/PCL blend | PLLA/PLGA/PCL blend | 0.4 | 0.3 | 0.3 | 0 |  |  | 111867.3137254902 | scaffold | scaffold | not_reported | not_reported |  | 37 | 7.03 | hydrolytic | hydrolytic |  | PBS | PBS_buffered | 65.3333 | 28.5672 | nucleo |  | 37 | 7.03 | 1 | 0.9972742040692113 | 65.155214756715 |  | 28.4136761904762 | -6.84766466911891 | 12.180192936128469
WANG_2018_PLLA_PLGA_PCL | C013 | PLLA/PLGA/PCL 40:30:30 | PLLA/PLGA/PCL blend | PLLA/PLGA/PCL blend | 0.4 | 0.3 | 0.3 | 0 |  |  | 111867.3137254902 | scaffold | scaffold | not_reported | not_reported |  | 37 | 7.03 | hydrolytic | hydrolytic |  | PBS | PBS_buffered | 66.1111 | 28.5672 | nucleo |  | 37 | 7.03 | 1 | 0.9972742040692113 | 65.93089463264003 |  | 28.4136761904762 | -6.84766466911891 | 12.180192936128469
WANG_2018_PLLA_PLGA_PCL | C013 | PLLA/PLGA/PCL 40:30:30 | PLLA/PLGA/PCL blend | PLLA/PLGA/PCL blend | 0.4 | 0.3 | 0.3 | 0 |  |  | 111867.3137254902 | scaffold | scaffold | not_reported | not_reported |  | 37 | 7.03 | hydrolytic | hydrolytic |  | PBS | PBS_buffered | 66.8889 | 28.5672 | nucleo |  | 37 | 7.03 | 1 | 0.9972742040692113 | 66.70657450856507 |  | 28.4136761904762 | -6.84766466911891 | 12.180192936128469
WANG_2018_PLLA_PLGA_PCL | C013 | PLLA/PLGA/PCL 40:30:30 | PLLA/PLGA/PCL blend | PLLA/PLGA/PCL blend | 0.4 | 0.3 | 0.3 | 0 |  |  | 111867.3137254902 | scaffold | scaffold | not_reported | not_reported |  | 37 | 7.03 | hydrolytic | hydrolytic |  | PBS | PBS_buffered | 67.6667 | 28.5672 | nucleo |  | 37 | 7.03 | 1 | 0.9972742040692113 | 67.4822543844901 |  | 28.4136761904762 | -6.84766466911891 | 12.180192936128469
WANG_2018_PLLA_PLGA_PCL | C013 | PLLA/PLGA/PCL 40:30:30 | PLLA/PLGA/PCL blend | PLLA/PLGA/PCL blend | 0.4 | 0.3 | 0.3 | 0 |  |  | 111867.3137254902 | scaffold | scaffold | not_reported | not_reported |  | 37 | 7.03 | hydrolytic | hydrolytic |  | PBS | PBS_buffered | 68.4444 | 28.4776 | nucleo |  | 37 | 7.03 | 1 | 0.9972742040692113 | 68.25783453299472 |  | 28.4136761904762 | -6.84766466911891 | 12.180192936128469
WANG_2018_PLLA_PLGA_PCL | C013 | PLLA/PLGA/PCL 40:30:30 | PLLA/PLGA/PCL blend | PLLA/PLGA/PCL blend | 0.4 | 0.3 | 0.3 | 0 |  |  | 111867.3137254902 | scaffold | scaffold | not_reported | not_reported |  | 37 | 7.03 | hydrolytic | hydrolytic |  | PBS | PBS_buffered | 69.2222 | 28.3881 | nucleo |  | 37 | 7.03 | 1 | 0.9972742040692113 | 69.03351440891976 |  | 28.4136761904762 | -6.84766466911891 | 12.180192936128469
WANG_2018_PLLA_PLGA_PCL | C013 | PLLA/PLGA/PCL 40:30:30 | PLLA/PLGA/PCL blend | PLLA/PLGA/PCL blend | 0.4 | 0.3 | 0.3 | 0 |  |  | 111867.3137254902 | scaffold | scaffold | not_reported | not_reported |  | 37 | 7.03 | hydrolytic | hydrolytic |  | PBS | PBS_buffered | 70 | 28.3881 | nucleo |  | 37 | 7.03 | 1 | 0.9972742040692113 | 69.80919428484479 |  | 28.4136761904762 | -6.84766466911891 | 12.180192936128469
WANG_2018_PLLA_PLGA_PCL | C013 | PLLA/PLGA/PCL 40:30:30 | PLLA/PLGA/PCL blend | PLLA/PLGA/PCL blend | 0.4 | 0.3 | 0.3 | 0 |  |  | 111867.3137254902 | scaffold | scaffold | not_reported | not_reported |  | 37 | 7.03 | hydrolytic | hydrolytic |  | PBS | PBS_buffered | 70.7778 | 28.3881 | nucleo |  | 37 | 7.03 | 1 | 0.9972742040692113 | 70.58487416076983 |  | 28.4136761904762 | -6.84766466911891 | 12.180192936128469
WANG_2018_PLLA_PLGA_PCL | C013 | PLLA/PLGA/PCL 40:30:30 | PLLA/PLGA/PCL blend | PLLA/PLGA/PCL blend | 0.4 | 0.3 | 0.3 | 0 |  |  | 111867.3137254902 | scaffold | scaffold | not_reported | not_reported |  | 37 | 7.03 | hydrolytic | hydrolytic |  | PBS | PBS_buffered | 71.5556 | 28.3881 | nucleo |  | 37 | 7.03 | 1 | 0.9972742040692113 | 71.36055403669485 |  | 28.4136761904762 | -6.84766466911891 | 12.180192936128469
WANG_2018_PLLA_PLGA_PCL | C013 | PLLA/PLGA/PCL 40:30:30 | PLLA/PLGA/PCL blend | PLLA/PLGA/PCL blend | 0.4 | 0.3 | 0.3 | 0 |  |  | 111867.3137254902 | scaffold | scaffold | not_reported | not_reported |  | 37 | 7.03 | hydrolytic | hydrolytic |  | PBS | PBS_buffered | 72.3333 | 28.3881 | nucleo |  | 37 | 7.03 | 1 | 0.9972742040692113 | 72.13613418519948 |  | 28.4136761904762 | -6.84766466911891 | 12.180192936128469
WANG_2018_PLLA_PLGA_PCL | C013 | PLLA/PLGA/PCL 40:30:30 | PLLA/PLGA/PCL blend | PLLA/PLGA/PCL blend | 0.4 | 0.3 | 0.3 | 0 |  |  | 111867.3137254902 | scaffold | scaffold | not_reported | not_reported |  | 37 | 7.03 | hydrolytic | hydrolytic |  | PBS | PBS_buffered | 73.1111 | 28.2985 | nucleo |  | 37 | 7.03 | 1 | 0.9972742040692113 | 72.9118140611245 |  | 28.4136761904762 | -6.84766466911891 | 12.180192936128469
WANG_2018_PLLA_PLGA_PCL | C013 | PLLA/PLGA/PCL 40:30:30 | PLLA/PLGA/PCL blend | PLLA/PLGA/PCL blend | 0.4 | 0.3 | 0.3 | 0 |  |  | 111867.3137254902 | scaffold | scaffold | not_reported | not_reported |  | 37 | 7.03 | hydrolytic | hydrolytic |  | PBS | PBS_buffered | 73.8889 | 28.209 | nucleo |  | 37 | 7.03 | 1 | 0.9972742040692113 | 73.68749393704955 |  | 28.4136761904762 | -6.84766466911891 | 12.180192936128469
WANG_2018_PLLA_PLGA_PCL | C013 | PLLA/PLGA/PCL 40:30:30 | PLLA/PLGA/PCL blend | PLLA/PLGA/PCL blend | 0.4 | 0.3 | 0.3 | 0 |  |  | 111867.3137254902 | scaffold | scaffold | not_reported | not_reported |  | 37 | 7.03 | hydrolytic | hydrolytic |  | PBS | PBS_buffered | 74.6667 | 28.209 | nucleo |  | 37 | 7.03 | 1 | 0.9972742040692113 | 74.46317381297459 |  | 28.4136761904762 | -6.84766466911891 | 12.180192936128469
WANG_2018_PLLA_PLGA_PCL | C013 | PLLA/PLGA/PCL 40:30:30 | PLLA/PLGA/PCL blend | PLLA/PLGA/PCL blend | 0.4 | 0.3 | 0.3 | 0 |  |  | 111867.3137254902 | scaffold | scaffold | not_reported | not_reported |  | 37 | 7.03 | hydrolytic | hydrolytic |  | PBS | PBS_buffered | 75.4444 | 28.209 | nucleo |  | 37 | 7.03 | 1 | 0.9972742040692113 | 75.2387539614792 |  | 28.4136761904762 | -6.84766466911891 | 12.180192936128469
WANG_2018_PLLA_PLGA_PCL | C013 | PLLA/PLGA/PCL 40:30:30 | PLLA/PLGA/PCL blend | PLLA/PLGA/PCL blend | 0.4 | 0.3 | 0.3 | 0 |  |  | 111867.3137254902 | scaffold | scaffold | not_reported | not_reported |  | 37 | 7.03 | hydrolytic | hydrolytic |  | PBS | PBS_buffered | 76.2222 | 28.209 | nucleo |  | 37 | 7.03 | 1 | 0.9972742040692113 | 76.01443383740424 |  | 28.4136761904762 | -6.84766466911891 | 12.180192936128469
WANG_2018_PLLA_PLGA_PCL | C013 | PLLA/PLGA/PCL 40:30:30 | PLLA/PLGA/PCL blend | PLLA/PLGA/PCL blend | 0.4 | 0.3 | 0.3 | 0 |  |  | 111867.3137254902 | scaffold | scaffold | not_reported | not_reported |  | 37 | 7.03 | hydrolytic | hydrolytic |  | PBS | PBS_buffered | 77 | 28.1194 | nucleo |  | 37 | 7.03 | 1 | 0.9972742040692113 | 76.79011371332928 |  | 28.4136761904762 | -6.84766466911891 | 12.180192936128469
WANG_2018_PLLA_PLGA_PCL | C014 | PLLA/PLGA/PCL 30:40:30 | PLLA/PLGA/PCL blend | PLLA/PLGA/PCL blend | 0.3 | 0.4 | 0.3 | 0 |  |  | 111867.3137254902 | scaffold | scaffold | not_reported | not_reported |  | 37 | 7.03 | hydrolytic | hydrolytic |  | PBS | PBS_buffered | 0 | 0 | nucleo |  | 37 | 7.03 | 1 | 0.9972742040692113 | 0 |  | 0 | -6.84766466911891 | 12.180192936128469
WANG_2018_PLLA_PLGA_PCL | C014 | PLLA/PLGA/PCL 30:40:30 | PLLA/PLGA/PCL blend | PLLA/PLGA/PCL blend | 0.3 | 0.4 | 0.3 | 0 |  |  | 111867.3137254902 | scaffold | scaffold | not_reported | not_reported |  | 37 | 7.03 | hydrolytic | hydrolytic |  | PBS | PBS_buffered | 0.7778 | 0.5373 | nucleo |  | 37 | 7.03 | 1 | 0.9972742040692113 | 0.7756798759250326 |  | 0.5373 | -6.84766466911891 | 12.180192936128469
WANG_2018_PLLA_PLGA_PCL | C014 | PLLA/PLGA/PCL 30:40:30 | PLLA/PLGA/PCL blend | PLLA/PLGA/PCL blend | 0.3 | 0.4 | 0.3 | 0 |  |  | 111867.3137254902 | scaffold | scaffold | not_reported | not_reported |  | 37 | 7.03 | hydrolytic | hydrolytic |  | PBS | PBS_buffered | 1.5556 | 0.7164 | nucleo |  | 37 | 7.03 | 1 | 0.9972742040692113 | 1.5513597518500652 |  | 0.7164 | -6.84766466911891 | 12.180192936128469
WANG_2018_PLLA_PLGA_PCL | C014 | PLLA/PLGA/PCL 30:40:30 | PLLA/PLGA/PCL blend | PLLA/PLGA/PCL blend | 0.3 | 0.4 | 0.3 | 0 |  |  | 111867.3137254902 | scaffold | scaffold | not_reported | not_reported |  | 37 | 7.03 | hydrolytic | hydrolytic |  | PBS | PBS_buffered | 2.3333 | 0.8955 | nucleo |  | 37 | 7.03 | 1 | 0.9972742040692113 | 2.3269399003546907 |  | 0.8955 | -6.84766466911891 | 12.180192936128469
WANG_2018_PLLA_PLGA_PCL | C014 | PLLA/PLGA/PCL 30:40:30 | PLLA/PLGA/PCL blend | PLLA/PLGA/PCL blend | 0.3 | 0.4 | 0.3 | 0 |  |  | 111867.3137254902 | scaffold | scaffold | not_reported | not_reported |  | 37 | 7.03 | hydrolytic | hydrolytic |  | PBS | PBS_buffered | 3.1111 | 1.2537 | nucleo |  | 37 | 7.03 | 1 | 0.9972742040692113 | 3.1026197762797234 |  | 1.2537 | -6.84766466911891 | 12.180192936128469
WANG_2018_PLLA_PLGA_PCL | C014 | PLLA/PLGA/PCL 30:40:30 | PLLA/PLGA/PCL blend | PLLA/PLGA/PCL blend | 0.3 | 0.4 | 0.3 | 0 |  |  | 111867.3137254902 | scaffold | scaffold | not_reported | not_reported |  | 37 | 7.03 | hydrolytic | hydrolytic |  | PBS | PBS_buffered | 3.8889 | 1.4328 | nucleo |  | 37 | 7.03 | 1 | 0.9972742040692113 | 3.8782996522047557 |  | 1.4328 | -6.84766466911891 | 12.180192936128469
WANG_2018_PLLA_PLGA_PCL | C014 | PLLA/PLGA/PCL 30:40:30 | PLLA/PLGA/PCL blend | PLLA/PLGA/PCL blend | 0.3 | 0.4 | 0.3 | 0 |  |  | 111867.3137254902 | scaffold | scaffold | not_reported | not_reported |  | 37 | 7.03 | hydrolytic | hydrolytic |  | PBS | PBS_buffered | 4.6667 | 1.791 | nucleo |  | 37 | 7.03 | 1 | 0.9972742040692113 | 4.653979528129788 |  | 1.791 | -6.84766466911891 | 12.180192936128469
WANG_2018_PLLA_PLGA_PCL | C014 | PLLA/PLGA/PCL 30:40:30 | PLLA/PLGA/PCL blend | PLLA/PLGA/PCL blend | 0.3 | 0.4 | 0.3 | 0 |  |  | 111867.3137254902 | scaffold | scaffold | not_reported | not_reported |  | 37 | 7.03 | hydrolytic | hydrolytic |  | PBS | PBS_buffered | 5.4444 | 1.9701 | nucleo |  | 37 | 7.03 | 1 | 0.9972742040692113 | 5.429559676634414 |  | 1.9701 | -6.84766466911891 | 12.180192936128469
WANG_2018_PLLA_PLGA_PCL | C014 | PLLA/PLGA/PCL 30:40:30 | PLLA/PLGA/PCL blend | PLLA/PLGA/PCL blend | 0.3 | 0.4 | 0.3 | 0 |  |  | 111867.3137254902 | scaffold | scaffold | not_reported | not_reported |  | 37 | 7.03 | hydrolytic | hydrolytic |  | PBS | PBS_buffered | 6.2222 | 2.1493 | nucleo |  | 37 | 7.03 | 1 | 0.9972742040692113 | 6.205239552559447 |  | 2.1493 | -6.84766466911891 | 12.180192936128469
WANG_2018_PLLA_PLGA_PCL | C014 | PLLA/PLGA/PCL 30:40:30 | PLLA/PLGA/PCL blend | PLLA/PLGA/PCL blend | 0.3 | 0.4 | 0.3 | 0 |  |  | 111867.3137254902 | scaffold | scaffold | not_reported | not_reported |  | 37 | 7.03 | hydrolytic | hydrolytic |  | PBS | PBS_buffered | 7 | 2.9552 | nucleo |  | 37 | 7.03 | 1 | 0.9972742040692113 | 6.980919428484479 |  | 2.9552 | -6.84766466911891 | 12.180192936128469
WANG_2018_PLLA_PLGA_PCL | C014 | PLLA/PLGA/PCL 30:40:30 | PLLA/PLGA/PCL blend | PLLA/PLGA/PCL blend | 0.3 | 0.4 | 0.3 | 0 |  |  | 111867.3137254902 | scaffold | scaffold | not_reported | not_reported |  | 37 | 7.03 | hydrolytic | hydrolytic |  | PBS | PBS_buffered | 7.7778 | 3.0448 | nucleo |  | 37 | 7.03 | 1 | 0.9972742040692113 | 7.756599304409511 |  | 3.0448 | -6.84766466911891 | 12.180192936128469
WANG_2018_PLLA_PLGA_PCL | C014 | PLLA/PLGA/PCL 30:40:30 | PLLA/PLGA/PCL blend | PLLA/PLGA/PCL blend | 0.3 | 0.4 | 0.3 | 0 |  |  | 111867.3137254902 | scaffold | scaffold | not_reported | not_reported |  | 37 | 7.03 | hydrolytic | hydrolytic |  | PBS | PBS_buffered | 8.5556 | 3.2239 | nucleo |  | 37 | 7.03 | 1 | 0.9972742040692113 | 8.532279180334545 |  | 3.2239 | -6.84766466911891 | 12.180192936128469
WANG_2018_PLLA_PLGA_PCL | C014 | PLLA/PLGA/PCL 30:40:30 | PLLA/PLGA/PCL blend | PLLA/PLGA/PCL blend | 0.3 | 0.4 | 0.3 | 0 |  |  | 111867.3137254902 | scaffold | scaffold | not_reported | not_reported |  | 37 | 7.03 | hydrolytic | hydrolytic |  | PBS | PBS_buffered | 9.3333 | 3.6716 | nucleo |  | 37 | 7.03 | 1 | 0.9972742040692113 | 9.30785932883917 |  | 3.6716 | -6.84766466911891 | 12.180192936128469
WANG_2018_PLLA_PLGA_PCL | C014 | PLLA/PLGA/PCL 30:40:30 | PLLA/PLGA/PCL blend | PLLA/PLGA/PCL blend | 0.3 | 0.4 | 0.3 | 0 |  |  | 111867.3137254902 | scaffold | scaffold | not_reported | not_reported |  | 37 | 7.03 | hydrolytic | hydrolytic |  | PBS | PBS_buffered | 10.1111 | 4.0299 | nucleo |  | 37 | 7.03 | 1 | 0.9972742040692113 | 10.083539204764202 |  | 4.0299 | -6.84766466911891 | 12.180192936128469
WANG_2018_PLLA_PLGA_PCL | C014 | PLLA/PLGA/PCL 30:40:30 | PLLA/PLGA/PCL blend | PLLA/PLGA/PCL blend | 0.3 | 0.4 | 0.3 | 0 |  |  | 111867.3137254902 | scaffold | scaffold | not_reported | not_reported |  | 37 | 7.03 | hydrolytic | hydrolytic |  | PBS | PBS_buffered | 10.8889 | 4.4776 | nucleo |  | 37 | 7.03 | 1 | 0.9972742040692113 | 10.859219080689234 |  | 4.4776 | -6.84766466911891 | 12.180192936128469
WANG_2018_PLLA_PLGA_PCL | C014 | PLLA/PLGA/PCL 30:40:30 | PLLA/PLGA/PCL blend | PLLA/PLGA/PCL blend | 0.3 | 0.4 | 0.3 | 0 |  |  | 111867.3137254902 | scaffold | scaffold | not_reported | not_reported |  | 37 | 7.03 | hydrolytic | hydrolytic |  | PBS | PBS_buffered | 11.6667 | 4.8358 | nucleo |  | 37 | 7.03 | 1 | 0.9972742040692113 | 11.634898956614268 |  | 4.8358 | -6.84766466911891 | 12.180192936128469
WANG_2018_PLLA_PLGA_PCL | C014 | PLLA/PLGA/PCL 30:40:30 | PLLA/PLGA/PCL blend | PLLA/PLGA/PCL blend | 0.3 | 0.4 | 0.3 | 0 |  |  | 111867.3137254902 | scaffold | scaffold | not_reported | not_reported |  | 37 | 7.03 | hydrolytic | hydrolytic |  | PBS | PBS_buffered | 12.4444 | 5.194 | nucleo |  | 37 | 7.03 | 1 | 0.9972742040692113 | 12.410479105118894 |  | 5.194 | -6.84766466911891 | 12.180192936128469
WANG_2018_PLLA_PLGA_PCL | C014 | PLLA/PLGA/PCL 30:40:30 | PLLA/PLGA/PCL blend | PLLA/PLGA/PCL blend | 0.3 | 0.4 | 0.3 | 0 |  |  | 111867.3137254902 | scaffold | scaffold | not_reported | not_reported |  | 37 | 7.03 | hydrolytic | hydrolytic |  | PBS | PBS_buffered | 13.2222 | 6.0896 | nucleo |  | 37 | 7.03 | 1 | 0.9972742040692113 | 13.186158981043926 |  | 6.0896 | -6.84766466911891 | 12.180192936128469
WANG_2018_PLLA_PLGA_PCL | C014 | PLLA/PLGA/PCL 30:40:30 | PLLA/PLGA/PCL blend | PLLA/PLGA/PCL blend | 0.3 | 0.4 | 0.3 | 0 |  |  | 111867.3137254902 | scaffold | scaffold | not_reported | not_reported |  | 37 | 7.03 | hydrolytic | hydrolytic |  | PBS | PBS_buffered | 14 | 6.7164 | nucleo |  | 37 | 7.03 | 1 | 0.9972742040692113 | 13.961838856968958 |  | 6.7164 | -6.84766466911891 | 12.180192936128469
WANG_2018_PLLA_PLGA_PCL | C014 | PLLA/PLGA/PCL 30:40:30 | PLLA/PLGA/PCL blend | PLLA/PLGA/PCL blend | 0.3 | 0.4 | 0.3 | 0 |  |  | 111867.3137254902 | scaffold | scaffold | not_reported | not_reported |  | 37 | 7.03 | hydrolytic | hydrolytic |  | PBS | PBS_buffered | 14.7778 | 6.9851 | nucleo |  | 37 | 7.03 | 1 | 0.9972742040692113 | 14.73751873289399 |  | 6.9851 | -6.84766466911891 | 12.180192936128469
WANG_2018_PLLA_PLGA_PCL | C014 | PLLA/PLGA/PCL 30:40:30 | PLLA/PLGA/PCL blend | PLLA/PLGA/PCL blend | 0.3 | 0.4 | 0.3 | 0 |  |  | 111867.3137254902 | scaffold | scaffold | not_reported | not_reported |  | 37 | 7.03 | hydrolytic | hydrolytic |  | PBS | PBS_buffered | 15.5556 | 7.7015 | nucleo |  | 37 | 7.03 | 1 | 0.9972742040692113 | 15.513198608819023 |  | 7.7015 | -6.84766466911891 | 12.180192936128469
WANG_2018_PLLA_PLGA_PCL | C014 | PLLA/PLGA/PCL 30:40:30 | PLLA/PLGA/PCL blend | PLLA/PLGA/PCL blend | 0.3 | 0.4 | 0.3 | 0 |  |  | 111867.3137254902 | scaffold | scaffold | not_reported | not_reported |  | 37 | 7.03 | hydrolytic | hydrolytic |  | PBS | PBS_buffered | 16.3333 | 8.4179 | nucleo |  | 37 | 7.03 | 1 | 0.9972742040692113 | 16.28877875732365 |  | 8.4179 | -6.84766466911891 | 12.180192936128469
WANG_2018_PLLA_PLGA_PCL | C014 | PLLA/PLGA/PCL 30:40:30 | PLLA/PLGA/PCL blend | PLLA/PLGA/PCL blend | 0.3 | 0.4 | 0.3 | 0 |  |  | 111867.3137254902 | scaffold | scaffold | not_reported | not_reported |  | 37 | 7.03 | hydrolytic | hydrolytic |  | PBS | PBS_buffered | 17.1111 | 9.0448 | nucleo |  | 37 | 7.03 | 1 | 0.9972742040692113 | 17.06445863324868 |  | 9.0448 | -6.84766466911891 | 12.180192936128469
WANG_2018_PLLA_PLGA_PCL | C014 | PLLA/PLGA/PCL 30:40:30 | PLLA/PLGA/PCL blend | PLLA/PLGA/PCL blend | 0.3 | 0.4 | 0.3 | 0 |  |  | 111867.3137254902 | scaffold | scaffold | not_reported | not_reported |  | 37 | 7.03 | hydrolytic | hydrolytic |  | PBS | PBS_buffered | 17.8889 | 9.6716 | nucleo |  | 37 | 7.03 | 1 | 0.9972742040692113 | 17.840138509173713 |  | 9.6716 | -6.84766466911891 | 12.180192936128469
WANG_2018_PLLA_PLGA_PCL | C014 | PLLA/PLGA/PCL 30:40:30 | PLLA/PLGA/PCL blend | PLLA/PLGA/PCL blend | 0.3 | 0.4 | 0.3 | 0 |  |  | 111867.3137254902 | scaffold | scaffold | not_reported | not_reported |  | 37 | 7.03 | hydrolytic | hydrolytic |  | PBS | PBS_buffered | 18.6667 | 10.8358 | nucleo |  | 37 | 7.03 | 1 | 0.9972742040692113 | 18.615818385098745 |  | 10.8358 | -6.84766466911891 | 12.180192936128469
WANG_2018_PLLA_PLGA_PCL | C014 | PLLA/PLGA/PCL 30:40:30 | PLLA/PLGA/PCL blend | PLLA/PLGA/PCL blend | 0.3 | 0.4 | 0.3 | 0 |  |  | 111867.3137254902 | scaffold | scaffold | not_reported | not_reported |  | 37 | 7.03 | hydrolytic | hydrolytic |  | PBS | PBS_buffered | 19.4444 | 11.4627 | nucleo |  | 37 | 7.03 | 1 | 0.9972742040692113 | 19.391398533603375 |  | 11.4627 | -6.84766466911891 | 12.180192936128469
WANG_2018_PLLA_PLGA_PCL | C014 | PLLA/PLGA/PCL 30:40:30 | PLLA/PLGA/PCL blend | PLLA/PLGA/PCL blend | 0.3 | 0.4 | 0.3 | 0 |  |  | 111867.3137254902 | scaffold | scaffold | not_reported | not_reported |  | 37 | 7.03 | hydrolytic | hydrolytic |  | PBS | PBS_buffered | 20.2222 | 12.1791 | nucleo |  | 37 | 7.03 | 1 | 0.9972742040692113 | 20.167078409528404 |  | 12.1791 | -6.84766466911891 | 12.180192936128469
WANG_2018_PLLA_PLGA_PCL | C014 | PLLA/PLGA/PCL 30:40:30 | PLLA/PLGA/PCL blend | PLLA/PLGA/PCL blend | 0.3 | 0.4 | 0.3 | 0 |  |  | 111867.3137254902 | scaffold | scaffold | not_reported | not_reported |  | 37 | 7.03 | hydrolytic | hydrolytic |  | PBS | PBS_buffered | 21 | 12.7164 | nucleo |  | 37 | 7.03 | 1 | 0.9972742040692113 | 20.942758285453436 |  | 12.7164 | -6.84766466911891 | 12.180192936128469
WANG_2018_PLLA_PLGA_PCL | C014 | PLLA/PLGA/PCL 30:40:30 | PLLA/PLGA/PCL blend | PLLA/PLGA/PCL blend | 0.3 | 0.4 | 0.3 | 0 |  |  | 111867.3137254902 | scaffold | scaffold | not_reported | not_reported |  | 37 | 7.03 | hydrolytic | hydrolytic |  | PBS | PBS_buffered | 21.7778 | 13.4328 | nucleo |  | 37 | 7.03 | 1 | 0.9972742040692113 | 21.71843816137847 |  | 13.4328 | -6.84766466911891 | 12.180192936128469
WANG_2018_PLLA_PLGA_PCL | C014 | PLLA/PLGA/PCL 30:40:30 | PLLA/PLGA/PCL blend | PLLA/PLGA/PCL blend | 0.3 | 0.4 | 0.3 | 0 |  |  | 111867.3137254902 | scaffold | scaffold | not_reported | not_reported |  | 37 | 7.03 | hydrolytic | hydrolytic |  | PBS | PBS_buffered | 22.5556 | 15.1343 | nucleo |  | 37 | 7.03 | 1 | 0.9972742040692113 | 22.4941180373035 |  | 15.1343 | -6.84766466911891 | 12.180192936128469
WANG_2018_PLLA_PLGA_PCL | C014 | PLLA/PLGA/PCL 30:40:30 | PLLA/PLGA/PCL blend | PLLA/PLGA/PCL blend | 0.3 | 0.4 | 0.3 | 0 |  |  | 111867.3137254902 | scaffold | scaffold | not_reported | not_reported |  | 37 | 7.03 | hydrolytic | hydrolytic |  | PBS | PBS_buffered | 23.3333 | 16.209 | nucleo |  | 37 | 7.03 | 1 | 0.9972742040692113 | 23.269698185808128 |  | 16.209 | -6.84766466911891 | 12.180192936128469
WANG_2018_PLLA_PLGA_PCL | C014 | PLLA/PLGA/PCL 30:40:30 | PLLA/PLGA/PCL blend | PLLA/PLGA/PCL blend | 0.3 | 0.4 | 0.3 | 0 |  |  | 111867.3137254902 | scaffold | scaffold | not_reported | not_reported |  | 37 | 7.03 | hydrolytic | hydrolytic |  | PBS | PBS_buffered | 24.1111 | 17.6418 | nucleo |  | 37 | 7.03 | 1 | 0.9972742040692113 | 24.04537806173316 |  | 17.6418 | -6.84766466911891 | 12.180192936128469
WANG_2018_PLLA_PLGA_PCL | C014 | PLLA/PLGA/PCL 30:40:30 | PLLA/PLGA/PCL blend | PLLA/PLGA/PCL blend | 0.3 | 0.4 | 0.3 | 0 |  |  | 111867.3137254902 | scaffold | scaffold | not_reported | not_reported |  | 37 | 7.03 | hydrolytic | hydrolytic |  | PBS | PBS_buffered | 24.8889 | 18.7164 | nucleo |  | 37 | 7.03 | 1 | 0.9972742040692113 | 24.821057937658193 |  | 18.7164 | -6.84766466911891 | 12.180192936128469
WANG_2018_PLLA_PLGA_PCL | C014 | PLLA/PLGA/PCL 30:40:30 | PLLA/PLGA/PCL blend | PLLA/PLGA/PCL blend | 0.3 | 0.4 | 0.3 | 0 |  |  | 111867.3137254902 | scaffold | scaffold | not_reported | not_reported |  | 37 | 7.03 | hydrolytic | hydrolytic |  | PBS | PBS_buffered | 25.6667 | 19.791 | nucleo |  | 37 | 7.03 | 1 | 0.9972742040692113 | 25.596737813583225 |  | 19.791 | -6.84766466911891 | 12.180192936128469
WANG_2018_PLLA_PLGA_PCL | C014 | PLLA/PLGA/PCL 30:40:30 | PLLA/PLGA/PCL blend | PLLA/PLGA/PCL blend | 0.3 | 0.4 | 0.3 | 0 |  |  | 111867.3137254902 | scaffold | scaffold | not_reported | not_reported |  | 37 | 7.03 | hydrolytic | hydrolytic |  | PBS | PBS_buffered | 26.4444 | 21.1343 | nucleo |  | 37 | 7.03 | 1 | 0.9972742040692113 | 26.372317962087852 |  | 21.1343 | -6.84766466911891 | 12.180192936128469
WANG_2018_PLLA_PLGA_PCL | C014 | PLLA/PLGA/PCL 30:40:30 | PLLA/PLGA/PCL blend | PLLA/PLGA/PCL blend | 0.3 | 0.4 | 0.3 | 0 |  |  | 111867.3137254902 | scaffold | scaffold | not_reported | not_reported |  | 37 | 7.03 | hydrolytic | hydrolytic |  | PBS | PBS_buffered | 27.2222 | 22.4776 | nucleo |  | 37 | 7.03 | 1 | 0.9972742040692113 | 27.147997838012884 |  | 22.4776 | -6.84766466911891 | 12.180192936128469
WANG_2018_PLLA_PLGA_PCL | C014 | PLLA/PLGA/PCL 30:40:30 | PLLA/PLGA/PCL blend | PLLA/PLGA/PCL blend | 0.3 | 0.4 | 0.3 | 0 |  |  | 111867.3137254902 | scaffold | scaffold | not_reported | not_reported |  | 37 | 7.03 | hydrolytic | hydrolytic |  | PBS | PBS_buffered | 28 | 23.7313 | nucleo |  | 37 | 7.03 | 1 | 0.9972742040692113 | 27.923677713937916 |  | 23.7313 | -6.84766466911891 | 12.180192936128469
WANG_2018_PLLA_PLGA_PCL | C014 | PLLA/PLGA/PCL 30:40:30 | PLLA/PLGA/PCL blend | PLLA/PLGA/PCL blend | 0.3 | 0.4 | 0.3 | 0 |  |  | 111867.3137254902 | scaffold | scaffold | not_reported | not_reported |  | 37 | 7.03 | hydrolytic | hydrolytic |  | PBS | PBS_buffered | 28.7778 | 24.9851 | nucleo |  | 37 | 7.03 | 1 | 0.9972742040692113 | 28.69935758986295 |  | 24.9851 | -6.84766466911891 | 12.180192936128469
WANG_2018_PLLA_PLGA_PCL | C014 | PLLA/PLGA/PCL 30:40:30 | PLLA/PLGA/PCL blend | PLLA/PLGA/PCL blend | 0.3 | 0.4 | 0.3 | 0 |  |  | 111867.3137254902 | scaffold | scaffold | not_reported | not_reported |  | 37 | 7.03 | hydrolytic | hydrolytic |  | PBS | PBS_buffered | 29.5556 | 26.3284 | nucleo |  | 37 | 7.03 | 1 | 0.9972742040692113 | 29.47503746578798 |  | 26.3284 | -6.84766466911891 | 12.180192936128469
WANG_2018_PLLA_PLGA_PCL | C014 | PLLA/PLGA/PCL 30:40:30 | PLLA/PLGA/PCL blend | PLLA/PLGA/PCL blend | 0.3 | 0.4 | 0.3 | 0 |  |  | 111867.3137254902 | scaffold | scaffold | not_reported | not_reported |  | 37 | 7.03 | hydrolytic | hydrolytic |  | PBS | PBS_buffered | 30.3333 | 27.7612 | nucleo |  | 37 | 7.03 | 1 | 0.9972742040692113 | 30.250617614292608 |  | 27.7612 | -6.84766466911891 | 12.180192936128469
WANG_2018_PLLA_PLGA_PCL | C014 | PLLA/PLGA/PCL 30:40:30 | PLLA/PLGA/PCL blend | PLLA/PLGA/PCL blend | 0.3 | 0.4 | 0.3 | 0 |  |  | 111867.3137254902 | scaffold | scaffold | not_reported | not_reported |  | 37 | 7.03 | hydrolytic | hydrolytic |  | PBS | PBS_buffered | 31.1111 | 29.0149 | nucleo |  | 37 | 7.03 | 1 | 0.9972742040692113 | 31.02629749021764 |  | 29.0149 | -6.84766466911891 | 12.180192936128469
WANG_2018_PLLA_PLGA_PCL | C014 | PLLA/PLGA/PCL 30:40:30 | PLLA/PLGA/PCL blend | PLLA/PLGA/PCL blend | 0.3 | 0.4 | 0.3 | 0 |  |  | 111867.3137254902 | scaffold | scaffold | not_reported | not_reported |  | 37 | 7.03 | hydrolytic | hydrolytic |  | PBS | PBS_buffered | 31.8889 | 30.2687 | nucleo |  | 37 | 7.03 | 1 | 0.9972742040692113 | 31.801977366142673 |  | 30.2687 | -6.84766466911891 | 12.180192936128469
WANG_2018_PLLA_PLGA_PCL | C014 | PLLA/PLGA/PCL 30:40:30 | PLLA/PLGA/PCL blend | PLLA/PLGA/PCL blend | 0.3 | 0.4 | 0.3 | 0 |  |  | 111867.3137254902 | scaffold | scaffold | not_reported | not_reported |  | 37 | 7.03 | hydrolytic | hydrolytic |  | PBS | PBS_buffered | 32.6667 | 31.5224 | nucleo |  | 37 | 7.03 | 1 | 0.9972742040692113 | 32.5776572420677 |  | 31.5224 | -6.84766466911891 | 12.180192936128469
WANG_2018_PLLA_PLGA_PCL | C014 | PLLA/PLGA/PCL 30:40:30 | PLLA/PLGA/PCL blend | PLLA/PLGA/PCL blend | 0.3 | 0.4 | 0.3 | 0 |  |  | 111867.3137254902 | scaffold | scaffold | not_reported | not_reported |  | 37 | 7.03 | hydrolytic | hydrolytic |  | PBS | PBS_buffered | 33.4444 | 32.597 | nucleo |  | 37 | 7.03 | 1 | 0.9972742040692113 | 33.35323739057233 |  | 32.597 | -6.84766466911891 | 12.180192936128469
WANG_2018_PLLA_PLGA_PCL | C014 | PLLA/PLGA/PCL 30:40:30 | PLLA/PLGA/PCL blend | PLLA/PLGA/PCL blend | 0.3 | 0.4 | 0.3 | 0 |  |  | 111867.3137254902 | scaffold | scaffold | not_reported | not_reported |  | 37 | 7.03 | hydrolytic | hydrolytic |  | PBS | PBS_buffered | 34.2222 | 34.1194 | nucleo |  | 37 | 7.03 | 1 | 0.9972742040692113 | 34.12891726649736 |  | 34.1194 | -6.84766466911891 | 12.180192936128469
WANG_2018_PLLA_PLGA_PCL | C014 | PLLA/PLGA/PCL 30:40:30 | PLLA/PLGA/PCL blend | PLLA/PLGA/PCL blend | 0.3 | 0.4 | 0.3 | 0 |  |  | 111867.3137254902 | scaffold | scaffold | not_reported | not_reported |  | 37 | 7.03 | hydrolytic | hydrolytic |  | PBS | PBS_buffered | 35 | 34.6567 | nucleo |  | 37 | 7.03 | 1 | 0.9972742040692113 | 34.904597142422396 |  | 34.6567 | -6.84766466911891 | 12.180192936128469
WANG_2018_PLLA_PLGA_PCL | C014 | PLLA/PLGA/PCL 30:40:30 | PLLA/PLGA/PCL blend | PLLA/PLGA/PCL blend | 0.3 | 0.4 | 0.3 | 0 |  |  | 111867.3137254902 | scaffold | scaffold | not_reported | not_reported |  | 37 | 7.03 | hydrolytic | hydrolytic |  | PBS | PBS_buffered | 35.7778 | 34.8358 | nucleo |  | 37 | 7.03 | 1 | 0.9972742040692113 | 35.680277018347425 |  | 34.8358 | -6.84766466911891 | 12.180192936128469
WANG_2018_PLLA_PLGA_PCL | C014 | PLLA/PLGA/PCL 30:40:30 | PLLA/PLGA/PCL blend | PLLA/PLGA/PCL blend | 0.3 | 0.4 | 0.3 | 0 |  |  | 111867.3137254902 | scaffold | scaffold | not_reported | not_reported |  | 37 | 7.03 | hydrolytic | hydrolytic |  | PBS | PBS_buffered | 36.5556 | 34.9254 | nucleo |  | 37 | 7.03 | 1 | 0.9972742040692113 | 36.45595689427246 |  | 34.9254 | -6.84766466911891 | 12.180192936128469
WANG_2018_PLLA_PLGA_PCL | C014 | PLLA/PLGA/PCL 30:40:30 | PLLA/PLGA/PCL blend | PLLA/PLGA/PCL blend | 0.3 | 0.4 | 0.3 | 0 |  |  | 111867.3137254902 | scaffold | scaffold | not_reported | not_reported |  | 37 | 7.03 | hydrolytic | hydrolytic |  | PBS | PBS_buffered | 37.3333 | 35.1045 | nucleo |  | 37 | 7.03 | 1 | 0.9972742040692113 | 37.231537042777084 |  | 35.1045 | -6.84766466911891 | 12.180192936128469
WANG_2018_PLLA_PLGA_PCL | C014 | PLLA/PLGA/PCL 30:40:30 | PLLA/PLGA/PCL blend | PLLA/PLGA/PCL blend | 0.3 | 0.4 | 0.3 | 0 |  |  | 111867.3137254902 | scaffold | scaffold | not_reported | not_reported |  | 37 | 7.03 | hydrolytic | hydrolytic |  | PBS | PBS_buffered | 38.1111 | 35.2836 | nucleo |  | 37 | 7.03 | 1 | 0.9972742040692113 | 38.00721691870212 |  | 35.2836 | -6.84766466911891 | 12.180192936128469
WANG_2018_PLLA_PLGA_PCL | C014 | PLLA/PLGA/PCL 30:40:30 | PLLA/PLGA/PCL blend | PLLA/PLGA/PCL blend | 0.3 | 0.4 | 0.3 | 0 |  |  | 111867.3137254902 | scaffold | scaffold | not_reported | not_reported |  | 37 | 7.03 | hydrolytic | hydrolytic |  | PBS | PBS_buffered | 38.8889 | 35.4627 | nucleo |  | 37 | 7.03 | 1 | 0.9972742040692113 | 38.78289679462715 |  | 35.4627 | -6.84766466911891 | 12.180192936128469
WANG_2018_PLLA_PLGA_PCL | C014 | PLLA/PLGA/PCL 30:40:30 | PLLA/PLGA/PCL blend | PLLA/PLGA/PCL blend | 0.3 | 0.4 | 0.3 | 0 |  |  | 111867.3137254902 | scaffold | scaffold | not_reported | not_reported |  | 37 | 7.03 | hydrolytic | hydrolytic |  | PBS | PBS_buffered | 39.6667 | 35.6418 | nucleo |  | 37 | 7.03 | 1 | 0.9972742040692113 | 39.558576670552185 |  | 35.6418 | -6.84766466911891 | 12.180192936128469
WANG_2018_PLLA_PLGA_PCL | C014 | PLLA/PLGA/PCL 30:40:30 | PLLA/PLGA/PCL blend | PLLA/PLGA/PCL blend | 0.3 | 0.4 | 0.3 | 0 |  |  | 111867.3137254902 | scaffold | scaffold | not_reported | not_reported |  | 37 | 7.03 | hydrolytic | hydrolytic |  | PBS | PBS_buffered | 40.4444 | 35.8209 | nucleo |  | 37 | 7.03 | 1 | 0.9972742040692113 | 40.33415681905681 |  | 35.8209 | -6.84766466911891 | 12.180192936128469
WANG_2018_PLLA_PLGA_PCL | C014 | PLLA/PLGA/PCL 30:40:30 | PLLA/PLGA/PCL blend | PLLA/PLGA/PCL blend | 0.3 | 0.4 | 0.3 | 0 |  |  | 111867.3137254902 | scaffold | scaffold | not_reported | not_reported |  | 37 | 7.03 | hydrolytic | hydrolytic |  | PBS | PBS_buffered | 41.2222 | 36 | nucleo |  | 37 | 7.03 | 1 | 0.9972742040692113 | 41.109836694981844 |  | 36 | -6.84766466911891 | 12.180192936128469
WANG_2018_PLLA_PLGA_PCL | C014 | PLLA/PLGA/PCL 30:40:30 | PLLA/PLGA/PCL blend | PLLA/PLGA/PCL blend | 0.3 | 0.4 | 0.3 | 0 |  |  | 111867.3137254902 | scaffold | scaffold | not_reported | not_reported |  | 37 | 7.03 | hydrolytic | hydrolytic |  | PBS | PBS_buffered | 42 | 36.0896 | nucleo |  | 37 | 7.03 | 1 | 0.9972742040692113 | 41.88551657090687 |  | 36.0896 | -6.84766466911891 | 12.180192936128469
WANG_2018_PLLA_PLGA_PCL | C014 | PLLA/PLGA/PCL 30:40:30 | PLLA/PLGA/PCL blend | PLLA/PLGA/PCL blend | 0.3 | 0.4 | 0.3 | 0 |  |  | 111867.3137254902 | scaffold | scaffold | not_reported | not_reported |  | 37 | 7.03 | hydrolytic | hydrolytic |  | PBS | PBS_buffered | 42.7778 | 36.2687 | nucleo |  | 37 | 7.03 | 1 | 0.9972742040692113 | 42.66119644683191 |  | 36.2687 | -6.84766466911891 | 12.180192936128469
WANG_2018_PLLA_PLGA_PCL | C014 | PLLA/PLGA/PCL 30:40:30 | PLLA/PLGA/PCL blend | PLLA/PLGA/PCL blend | 0.3 | 0.4 | 0.3 | 0 |  |  | 111867.3137254902 | scaffold | scaffold | not_reported | not_reported |  | 37 | 7.03 | hydrolytic | hydrolytic |  | PBS | PBS_buffered | 43.5556 | 36.5373 | nucleo |  | 37 | 7.03 | 1 | 0.9972742040692113 | 43.43687632275694 |  | 36.5373 | -6.84766466911891 | 12.180192936128469
WANG_2018_PLLA_PLGA_PCL | C014 | PLLA/PLGA/PCL 30:40:30 | PLLA/PLGA/PCL blend | PLLA/PLGA/PCL blend | 0.3 | 0.4 | 0.3 | 0 |  |  | 111867.3137254902 | scaffold | scaffold | not_reported | not_reported |  | 37 | 7.03 | hydrolytic | hydrolytic |  | PBS | PBS_buffered | 44.3333 | 36.6269 | nucleo |  | 37 | 7.03 | 1 | 0.9972742040692113 | 44.21245647126157 |  | 36.6269 | -6.84766466911891 | 12.180192936128469
WANG_2018_PLLA_PLGA_PCL | C014 | PLLA/PLGA/PCL 30:40:30 | PLLA/PLGA/PCL blend | PLLA/PLGA/PCL blend | 0.3 | 0.4 | 0.3 | 0 |  |  | 111867.3137254902 | scaffold | scaffold | not_reported | not_reported |  | 37 | 7.03 | hydrolytic | hydrolytic |  | PBS | PBS_buffered | 45.1111 | 36.806 | nucleo |  | 37 | 7.03 | 1 | 0.9972742040692113 | 44.9881363471866 |  | 36.806 | -6.84766466911891 | 12.180192936128469
WANG_2018_PLLA_PLGA_PCL | C014 | PLLA/PLGA/PCL 30:40:30 | PLLA/PLGA/PCL blend | PLLA/PLGA/PCL blend | 0.3 | 0.4 | 0.3 | 0 |  |  | 111867.3137254902 | scaffold | scaffold | not_reported | not_reported |  | 37 | 7.03 | hydrolytic | hydrolytic |  | PBS | PBS_buffered | 45.8889 | 36.8955 | nucleo |  | 37 | 7.03 | 1 | 0.9972742040692113 | 45.76381622311163 |  | 36.8955 | -6.84766466911891 | 12.180192936128469
WANG_2018_PLLA_PLGA_PCL | C014 | PLLA/PLGA/PCL 30:40:30 | PLLA/PLGA/PCL blend | PLLA/PLGA/PCL blend | 0.3 | 0.4 | 0.3 | 0 |  |  | 111867.3137254902 | scaffold | scaffold | not_reported | not_reported |  | 37 | 7.03 | hydrolytic | hydrolytic |  | PBS | PBS_buffered | 46.6667 | 37.0746 | nucleo |  | 37 | 7.03 | 1 | 0.9972742040692113 | 46.53949609903666 |  | 37.0746 | -6.84766466911891 | 12.180192936128469
WANG_2018_PLLA_PLGA_PCL | C014 | PLLA/PLGA/PCL 30:40:30 | PLLA/PLGA/PCL blend | PLLA/PLGA/PCL blend | 0.3 | 0.4 | 0.3 | 0 |  |  | 111867.3137254902 | scaffold | scaffold | not_reported | not_reported |  | 37 | 7.03 | hydrolytic | hydrolytic |  | PBS | PBS_buffered | 47.4444 | 37.2537 | nucleo |  | 37 | 7.03 | 1 | 0.9972742040692113 | 47.31507624754129 |  | 37.2537 | -6.84766466911891 | 12.180192936128469
WANG_2018_PLLA_PLGA_PCL | C014 | PLLA/PLGA/PCL 30:40:30 | PLLA/PLGA/PCL blend | PLLA/PLGA/PCL blend | 0.3 | 0.4 | 0.3 | 0 |  |  | 111867.3137254902 | scaffold | scaffold | not_reported | not_reported |  | 37 | 7.03 | hydrolytic | hydrolytic |  | PBS | PBS_buffered | 48.2222 | 37.4328 | nucleo |  | 37 | 7.03 | 1 | 0.9972742040692113 | 48.09075612346632 |  | 37.4328 | -6.84766466911891 | 12.180192936128469
WANG_2018_PLLA_PLGA_PCL | C014 | PLLA/PLGA/PCL 30:40:30 | PLLA/PLGA/PCL blend | PLLA/PLGA/PCL blend | 0.3 | 0.4 | 0.3 | 0 |  |  | 111867.3137254902 | scaffold | scaffold | not_reported | not_reported |  | 37 | 7.03 | hydrolytic | hydrolytic |  | PBS | PBS_buffered | 49 | 37.5224 | nucleo |  | 37 | 7.03 | 1 | 0.9972742040692113 | 48.866435999391356 |  | 37.5224 | -6.84766466911891 | 12.180192936128469
WANG_2018_PLLA_PLGA_PCL | C014 | PLLA/PLGA/PCL 30:40:30 | PLLA/PLGA/PCL blend | PLLA/PLGA/PCL blend | 0.3 | 0.4 | 0.3 | 0 |  |  | 111867.3137254902 | scaffold | scaffold | not_reported | not_reported |  | 37 | 7.03 | hydrolytic | hydrolytic |  | PBS | PBS_buffered | 49.7778 | 37.7015 | nucleo |  | 37 | 7.03 | 1 | 0.9972742040692113 | 49.642115875316385 |  | 37.7015 | -6.84766466911891 | 12.180192936128469
WANG_2018_PLLA_PLGA_PCL | C014 | PLLA/PLGA/PCL 30:40:30 | PLLA/PLGA/PCL blend | PLLA/PLGA/PCL blend | 0.3 | 0.4 | 0.3 | 0 |  |  | 111867.3137254902 | scaffold | scaffold | not_reported | not_reported |  | 37 | 7.03 | hydrolytic | hydrolytic |  | PBS | PBS_buffered | 50.5556 | 37.791 | nucleo |  | 37 | 7.03 | 1 | 0.9972742040692113 | 50.417795751241414 |  | 37.791 | -6.84766466911891 | 12.180192936128469
WANG_2018_PLLA_PLGA_PCL | C014 | PLLA/PLGA/PCL 30:40:30 | PLLA/PLGA/PCL blend | PLLA/PLGA/PCL blend | 0.3 | 0.4 | 0.3 | 0 |  |  | 111867.3137254902 | scaffold | scaffold | not_reported | not_reported |  | 37 | 7.03 | hydrolytic | hydrolytic |  | PBS | PBS_buffered | 51.3333 | 37.8806 | nucleo |  | 37 | 7.03 | 1 | 0.9972742040692113 | 51.193375899746044 |  | 37.8806 | -6.84766466911891 | 12.180192936128469
WANG_2018_PLLA_PLGA_PCL | C014 | PLLA/PLGA/PCL 30:40:30 | PLLA/PLGA/PCL blend | PLLA/PLGA/PCL blend | 0.3 | 0.4 | 0.3 | 0 |  |  | 111867.3137254902 | scaffold | scaffold | not_reported | not_reported |  | 37 | 7.03 | hydrolytic | hydrolytic |  | PBS | PBS_buffered | 52.1111 | 37.8806 | nucleo |  | 37 | 7.03 | 1 | 0.9972742040692113 | 51.96905577567108 |  | 37.8806 | -6.84766466911891 | 12.180192936128469
WANG_2018_PLLA_PLGA_PCL | C014 | PLLA/PLGA/PCL 30:40:30 | PLLA/PLGA/PCL blend | PLLA/PLGA/PCL blend | 0.3 | 0.4 | 0.3 | 0 |  |  | 111867.3137254902 | scaffold | scaffold | not_reported | not_reported |  | 37 | 7.03 | hydrolytic | hydrolytic |  | PBS | PBS_buffered | 52.8889 | 37.9701 | nucleo |  | 37 | 7.03 | 1 | 0.9972742040692113 | 52.74473565159611 |  | 37.9701 | -6.84766466911891 | 12.180192936128469
WANG_2018_PLLA_PLGA_PCL | C014 | PLLA/PLGA/PCL 30:40:30 | PLLA/PLGA/PCL blend | PLLA/PLGA/PCL blend | 0.3 | 0.4 | 0.3 | 0 |  |  | 111867.3137254902 | scaffold | scaffold | not_reported | not_reported |  | 37 | 7.03 | hydrolytic | hydrolytic |  | PBS | PBS_buffered | 53.6667 | 38.0597 | nucleo |  | 37 | 7.03 | 1 | 0.9972742040692113 | 53.52041552752114 |  | 38.0597 | -6.84766466911891 | 12.180192936128469
WANG_2018_PLLA_PLGA_PCL | C014 | PLLA/PLGA/PCL 30:40:30 | PLLA/PLGA/PCL blend | PLLA/PLGA/PCL blend | 0.3 | 0.4 | 0.3 | 0 |  |  | 111867.3137254902 | scaffold | scaffold | not_reported | not_reported |  | 37 | 7.03 | hydrolytic | hydrolytic |  | PBS | PBS_buffered | 54.4444 | 38.0597 | nucleo |  | 37 | 7.03 | 1 | 0.9972742040692113 | 54.29599567602577 |  | 38.0597 | -6.84766466911891 | 12.180192936128469
WANG_2018_PLLA_PLGA_PCL | C014 | PLLA/PLGA/PCL 30:40:30 | PLLA/PLGA/PCL blend | PLLA/PLGA/PCL blend | 0.3 | 0.4 | 0.3 | 0 |  |  | 111867.3137254902 | scaffold | scaffold | not_reported | not_reported |  | 37 | 7.03 | hydrolytic | hydrolytic |  | PBS | PBS_buffered | 55.2222 | 38.1493 | nucleo |  | 37 | 7.03 | 1 | 0.9972742040692113 | 55.071675551950804 |  | 38.1493 | -6.84766466911891 | 12.180192936128469
WANG_2018_PLLA_PLGA_PCL | C014 | PLLA/PLGA/PCL 30:40:30 | PLLA/PLGA/PCL blend | PLLA/PLGA/PCL blend | 0.3 | 0.4 | 0.3 | 0 |  |  | 111867.3137254902 | scaffold | scaffold | not_reported | not_reported |  | 37 | 7.03 | hydrolytic | hydrolytic |  | PBS | PBS_buffered | 56 | 38.2388 | nucleo |  | 37 | 7.03 | 1 | 0.9972742040692113 | 55.84735542787583 |  | 38.2388 | -6.84766466911891 | 12.180192936128469
WANG_2018_PLLA_PLGA_PCL | C014 | PLLA/PLGA/PCL 30:40:30 | PLLA/PLGA/PCL blend | PLLA/PLGA/PCL blend | 0.3 | 0.4 | 0.3 | 0 |  |  | 111867.3137254902 | scaffold | scaffold | not_reported | not_reported |  | 37 | 7.03 | hydrolytic | hydrolytic |  | PBS | PBS_buffered | 56.7778 | 38.3284 | nucleo |  | 37 | 7.03 | 1 | 0.9972742040692113 | 56.62303530380086 |  | 38.3284 | -6.84766466911891 | 12.180192936128469
WANG_2018_PLLA_PLGA_PCL | C014 | PLLA/PLGA/PCL 30:40:30 | PLLA/PLGA/PCL blend | PLLA/PLGA/PCL blend | 0.3 | 0.4 | 0.3 | 0 |  |  | 111867.3137254902 | scaffold | scaffold | not_reported | not_reported |  | 37 | 7.03 | hydrolytic | hydrolytic |  | PBS | PBS_buffered | 57.5556 | 38.4179 | nucleo |  | 37 | 7.03 | 1 | 0.9972742040692113 | 57.3987151797259 |  | 38.38691153846153 | -6.84766466911891 | 12.180192936128469
WANG_2018_PLLA_PLGA_PCL | C014 | PLLA/PLGA/PCL 30:40:30 | PLLA/PLGA/PCL blend | PLLA/PLGA/PCL blend | 0.3 | 0.4 | 0.3 | 0 |  |  | 111867.3137254902 | scaffold | scaffold | not_reported | not_reported |  | 37 | 7.03 | hydrolytic | hydrolytic |  | PBS | PBS_buffered | 58.3333 | 38.5075 | nucleo |  | 37 | 7.03 | 1 | 0.9972742040692113 | 58.17429532823053 |  | 38.38691153846153 | -6.84766466911891 | 12.180192936128469
WANG_2018_PLLA_PLGA_PCL | C014 | PLLA/PLGA/PCL 30:40:30 | PLLA/PLGA/PCL blend | PLLA/PLGA/PCL blend | 0.3 | 0.4 | 0.3 | 0 |  |  | 111867.3137254902 | scaffold | scaffold | not_reported | not_reported |  | 37 | 7.03 | hydrolytic | hydrolytic |  | PBS | PBS_buffered | 59.1111 | 38.597 | nucleo |  | 37 | 7.03 | 1 | 0.9972742040692113 | 58.94997520415556 |  | 38.38691153846153 | -6.84766466911891 | 12.180192936128469
WANG_2018_PLLA_PLGA_PCL | C014 | PLLA/PLGA/PCL 30:40:30 | PLLA/PLGA/PCL blend | PLLA/PLGA/PCL blend | 0.3 | 0.4 | 0.3 | 0 |  |  | 111867.3137254902 | scaffold | scaffold | not_reported | not_reported |  | 37 | 7.03 | hydrolytic | hydrolytic |  | PBS | PBS_buffered | 59.8889 | 38.6866 | nucleo |  | 37 | 7.03 | 1 | 0.9972742040692113 | 59.725655080080585 |  | 38.38691153846153 | -6.84766466911891 | 12.180192936128469
WANG_2018_PLLA_PLGA_PCL | C014 | PLLA/PLGA/PCL 30:40:30 | PLLA/PLGA/PCL blend | PLLA/PLGA/PCL blend | 0.3 | 0.4 | 0.3 | 0 |  |  | 111867.3137254902 | scaffold | scaffold | not_reported | not_reported |  | 37 | 7.03 | hydrolytic | hydrolytic |  | PBS | PBS_buffered | 60.6667 | 38.7761 | nucleo |  | 37 | 7.03 | 1 | 0.9972742040692113 | 60.50133495600562 |  | 38.38691153846153 | -6.84766466911891 | 12.180192936128469
WANG_2018_PLLA_PLGA_PCL | C014 | PLLA/PLGA/PCL 30:40:30 | PLLA/PLGA/PCL blend | PLLA/PLGA/PCL blend | 0.3 | 0.4 | 0.3 | 0 |  |  | 111867.3137254902 | scaffold | scaffold | not_reported | not_reported |  | 37 | 7.03 | hydrolytic | hydrolytic |  | PBS | PBS_buffered | 61.4444 | 38.8657 | nucleo |  | 37 | 7.03 | 1 | 0.9972742040692113 | 61.27691510451025 |  | 38.38691153846153 | -6.84766466911891 | 12.180192936128469
WANG_2018_PLLA_PLGA_PCL | C014 | PLLA/PLGA/PCL 30:40:30 | PLLA/PLGA/PCL blend | PLLA/PLGA/PCL blend | 0.3 | 0.4 | 0.3 | 0 |  |  | 111867.3137254902 | scaffold | scaffold | not_reported | not_reported |  | 37 | 7.03 | hydrolytic | hydrolytic |  | PBS | PBS_buffered | 62.2222 | 38.9552 | nucleo |  | 37 | 7.03 | 1 | 0.9972742040692113 | 62.05259498043528 |  | 38.38691153846153 | -6.84766466911891 | 12.180192936128469
WANG_2018_PLLA_PLGA_PCL | C014 | PLLA/PLGA/PCL 30:40:30 | PLLA/PLGA/PCL blend | PLLA/PLGA/PCL blend | 0.3 | 0.4 | 0.3 | 0 |  |  | 111867.3137254902 | scaffold | scaffold | not_reported | not_reported |  | 37 | 7.03 | hydrolytic | hydrolytic |  | PBS | PBS_buffered | 63 | 39.1343 | nucleo |  | 37 | 7.03 | 1 | 0.9972742040692113 | 62.82827485636031 |  | 38.38691153846153 | -6.84766466911891 | 12.180192936128469
WANG_2018_PLLA_PLGA_PCL | C014 | PLLA/PLGA/PCL 30:40:30 | PLLA/PLGA/PCL blend | PLLA/PLGA/PCL blend | 0.3 | 0.4 | 0.3 | 0 |  |  | 111867.3137254902 | scaffold | scaffold | not_reported | not_reported |  | 37 | 7.03 | hydrolytic | hydrolytic |  | PBS | PBS_buffered | 63.7778 | 38.8657 | nucleo |  | 37 | 7.03 | 1 | 0.9972742040692113 | 63.603954732285345 |  | 38.38691153846153 | -6.84766466911891 | 12.180192936128469
WANG_2018_PLLA_PLGA_PCL | C014 | PLLA/PLGA/PCL 30:40:30 | PLLA/PLGA/PCL blend | PLLA/PLGA/PCL blend | 0.3 | 0.4 | 0.3 | 0 |  |  | 111867.3137254902 | scaffold | scaffold | not_reported | not_reported |  | 37 | 7.03 | hydrolytic | hydrolytic |  | PBS | PBS_buffered | 64.5556 | 38.7761 | nucleo |  | 37 | 7.03 | 1 | 0.9972742040692113 | 64.37963460821038 |  | 38.38691153846153 | -6.84766466911891 | 12.180192936128469
WANG_2018_PLLA_PLGA_PCL | C014 | PLLA/PLGA/PCL 30:40:30 | PLLA/PLGA/PCL blend | PLLA/PLGA/PCL blend | 0.3 | 0.4 | 0.3 | 0 |  |  | 111867.3137254902 | scaffold | scaffold | not_reported | not_reported |  | 37 | 7.03 | hydrolytic | hydrolytic |  | PBS | PBS_buffered | 65.3333 | 38.7761 | nucleo |  | 37 | 7.03 | 1 | 0.9972742040692113 | 65.155214756715 |  | 38.38691153846153 | -6.84766466911891 | 12.180192936128469
WANG_2018_PLLA_PLGA_PCL | C014 | PLLA/PLGA/PCL 30:40:30 | PLLA/PLGA/PCL blend | PLLA/PLGA/PCL blend | 0.3 | 0.4 | 0.3 | 0 |  |  | 111867.3137254902 | scaffold | scaffold | not_reported | not_reported |  | 37 | 7.03 | hydrolytic | hydrolytic |  | PBS | PBS_buffered | 66.1111 | 38.6866 | nucleo |  | 37 | 7.03 | 1 | 0.9972742040692113 | 65.93089463264003 |  | 38.38691153846153 | -6.84766466911891 | 12.180192936128469
WANG_2018_PLLA_PLGA_PCL | C014 | PLLA/PLGA/PCL 30:40:30 | PLLA/PLGA/PCL blend | PLLA/PLGA/PCL blend | 0.3 | 0.4 | 0.3 | 0 |  |  | 111867.3137254902 | scaffold | scaffold | not_reported | not_reported |  | 37 | 7.03 | hydrolytic | hydrolytic |  | PBS | PBS_buffered | 66.8889 | 38.597 | nucleo |  | 37 | 7.03 | 1 | 0.9972742040692113 | 66.70657450856507 |  | 38.38691153846153 | -6.84766466911891 | 12.180192936128469
WANG_2018_PLLA_PLGA_PCL | C014 | PLLA/PLGA/PCL 30:40:30 | PLLA/PLGA/PCL blend | PLLA/PLGA/PCL blend | 0.3 | 0.4 | 0.3 | 0 |  |  | 111867.3137254902 | scaffold | scaffold | not_reported | not_reported |  | 37 | 7.03 | hydrolytic | hydrolytic |  | PBS | PBS_buffered | 67.6667 | 38.5075 | nucleo |  | 37 | 7.03 | 1 | 0.9972742040692113 | 67.4822543844901 |  | 38.38691153846153 | -6.84766466911891 | 12.180192936128469
WANG_2018_PLLA_PLGA_PCL | C014 | PLLA/PLGA/PCL 30:40:30 | PLLA/PLGA/PCL blend | PLLA/PLGA/PCL blend | 0.3 | 0.4 | 0.3 | 0 |  |  | 111867.3137254902 | scaffold | scaffold | not_reported | not_reported |  | 37 | 7.03 | hydrolytic | hydrolytic |  | PBS | PBS_buffered | 68.4444 | 38.4179 | nucleo |  | 37 | 7.03 | 1 | 0.9972742040692113 | 68.25783453299472 |  | 38.38691153846153 | -6.84766466911891 | 12.180192936128469
WANG_2018_PLLA_PLGA_PCL | C014 | PLLA/PLGA/PCL 30:40:30 | PLLA/PLGA/PCL blend | PLLA/PLGA/PCL blend | 0.3 | 0.4 | 0.3 | 0 |  |  | 111867.3137254902 | scaffold | scaffold | not_reported | not_reported |  | 37 | 7.03 | hydrolytic | hydrolytic |  | PBS | PBS_buffered | 69.2222 | 38.3284 | nucleo |  | 37 | 7.03 | 1 | 0.9972742040692113 | 69.03351440891976 |  | 38.38691153846153 | -6.84766466911891 | 12.180192936128469
WANG_2018_PLLA_PLGA_PCL | C014 | PLLA/PLGA/PCL 30:40:30 | PLLA/PLGA/PCL blend | PLLA/PLGA/PCL blend | 0.3 | 0.4 | 0.3 | 0 |  |  | 111867.3137254902 | scaffold | scaffold | not_reported | not_reported |  | 37 | 7.03 | hydrolytic | hydrolytic |  | PBS | PBS_buffered | 70 | 38.2388 | nucleo |  | 37 | 7.03 | 1 | 0.9972742040692113 | 69.80919428484479 |  | 38.38691153846153 | -6.84766466911891 | 12.180192936128469
WANG_2018_PLLA_PLGA_PCL | C014 | PLLA/PLGA/PCL 30:40:30 | PLLA/PLGA/PCL blend | PLLA/PLGA/PCL blend | 0.3 | 0.4 | 0.3 | 0 |  |  | 111867.3137254902 | scaffold | scaffold | not_reported | not_reported |  | 37 | 7.03 | hydrolytic | hydrolytic |  | PBS | PBS_buffered | 70.7778 | 38.1493 | nucleo |  | 37 | 7.03 | 1 | 0.9972742040692113 | 70.58487416076983 |  | 38.38691153846153 | -6.84766466911891 | 12.180192936128469
WANG_2018_PLLA_PLGA_PCL | C014 | PLLA/PLGA/PCL 30:40:30 | PLLA/PLGA/PCL blend | PLLA/PLGA/PCL blend | 0.3 | 0.4 | 0.3 | 0 |  |  | 111867.3137254902 | scaffold | scaffold | not_reported | not_reported |  | 37 | 7.03 | hydrolytic | hydrolytic |  | PBS | PBS_buffered | 71.5556 | 38.0597 | nucleo |  | 37 | 7.03 | 1 | 0.9972742040692113 | 71.36055403669485 |  | 38.38691153846153 | -6.84766466911891 | 12.180192936128469
WANG_2018_PLLA_PLGA_PCL | C014 | PLLA/PLGA/PCL 30:40:30 | PLLA/PLGA/PCL blend | PLLA/PLGA/PCL blend | 0.3 | 0.4 | 0.3 | 0 |  |  | 111867.3137254902 | scaffold | scaffold | not_reported | not_reported |  | 37 | 7.03 | hydrolytic | hydrolytic |  | PBS | PBS_buffered | 72.3333 | 38.0597 | nucleo |  | 37 | 7.03 | 1 | 0.9972742040692113 | 72.13613418519948 |  | 38.38691153846153 | -6.84766466911891 | 12.180192936128469
WANG_2018_PLLA_PLGA_PCL | C014 | PLLA/PLGA/PCL 30:40:30 | PLLA/PLGA/PCL blend | PLLA/PLGA/PCL blend | 0.3 | 0.4 | 0.3 | 0 |  |  | 111867.3137254902 | scaffold | scaffold | not_reported | not_reported |  | 37 | 7.03 | hydrolytic | hydrolytic |  | PBS | PBS_buffered | 73.1111 | 37.9701 | nucleo |  | 37 | 7.03 | 1 | 0.9972742040692113 | 72.9118140611245 |  | 38.38691153846153 | -6.84766466911891 | 12.180192936128469
WANG_2018_PLLA_PLGA_PCL | C014 | PLLA/PLGA/PCL 30:40:30 | PLLA/PLGA/PCL blend | PLLA/PLGA/PCL blend | 0.3 | 0.4 | 0.3 | 0 |  |  | 111867.3137254902 | scaffold | scaffold | not_reported | not_reported |  | 37 | 7.03 | hydrolytic | hydrolytic |  | PBS | PBS_buffered | 73.8889 | 37.8806 | nucleo |  | 37 | 7.03 | 1 | 0.9972742040692113 | 73.68749393704955 |  | 38.38691153846153 | -6.84766466911891 | 12.180192936128469
WANG_2018_PLLA_PLGA_PCL | C014 | PLLA/PLGA/PCL 30:40:30 | PLLA/PLGA/PCL blend | PLLA/PLGA/PCL blend | 0.3 | 0.4 | 0.3 | 0 |  |  | 111867.3137254902 | scaffold | scaffold | not_reported | not_reported |  | 37 | 7.03 | hydrolytic | hydrolytic |  | PBS | PBS_buffered | 74.6667 | 37.791 | nucleo |  | 37 | 7.03 | 1 | 0.9972742040692113 | 74.46317381297459 |  | 38.38691153846153 | -6.84766466911891 | 12.180192936128469
WANG_2018_PLLA_PLGA_PCL | C014 | PLLA/PLGA/PCL 30:40:30 | PLLA/PLGA/PCL blend | PLLA/PLGA/PCL blend | 0.3 | 0.4 | 0.3 | 0 |  |  | 111867.3137254902 | scaffold | scaffold | not_reported | not_reported |  | 37 | 7.03 | hydrolytic | hydrolytic |  | PBS | PBS_buffered | 75.4444 | 37.7015 | nucleo |  | 37 | 7.03 | 1 | 0.9972742040692113 | 75.2387539614792 |  | 38.38691153846153 | -6.84766466911891 | 12.180192936128469
WANG_2018_PLLA_PLGA_PCL | C014 | PLLA/PLGA/PCL 30:40:30 | PLLA/PLGA/PCL blend | PLLA/PLGA/PCL blend | 0.3 | 0.4 | 0.3 | 0 |  |  | 111867.3137254902 | scaffold | scaffold | not_reported | not_reported |  | 37 | 7.03 | hydrolytic | hydrolytic |  | PBS | PBS_buffered | 76.2222 | 37.7015 | nucleo |  | 37 | 7.03 | 1 | 0.9972742040692113 | 76.01443383740424 |  | 38.38691153846153 | -6.84766466911891 | 12.180192936128469
WANG_2018_PLLA_PLGA_PCL | C014 | PLLA/PLGA/PCL 30:40:30 | PLLA/PLGA/PCL blend | PLLA/PLGA/PCL blend | 0.3 | 0.4 | 0.3 | 0 |  |  | 111867.3137254902 | scaffold | scaffold | not_reported | not_reported |  | 37 | 7.03 | hydrolytic | hydrolytic |  | PBS | PBS_buffered | 77 | 37.6119 | nucleo |  | 37 | 7.03 | 1 | 0.9972742040692113 | 76.79011371332928 |  | 38.38691153846153 | -6.84766466911891 | 12.180192936128469
SARICAOGLU_2026_PLGA_SBG_NC | C015 | PLGA (LA/GA 86:14) | PLGA | PLGA | 0 | 1 | 0 | 0 | 0.86 | 0.14 | 207990.0 | scaffold | scaffold | solvent_casting_particle_leaching | solvent_casting_particle_leaching |  | 37 | 7.4 | hydrolytic | hydrolytic |  | PBS | PBS_buffered | 0 | 0 | nucleo |  | 37 | 7.4 | 1 | 1 | 0 |  | 0 | -21.162416859562203 | 9.713841933282085
SARICAOGLU_2026_PLGA_SBG_NC | C015 | PLGA (LA/GA 86:14) | PLGA | PLGA | 0 | 1 | 0 | 0 | 0.86 | 0.14 | 207990.0 | scaffold | scaffold | solvent_casting_particle_leaching | solvent_casting_particle_leaching |  | 37 | 7.4 | hydrolytic | hydrolytic |  | PBS | PBS_buffered | 0.9899 | 0.2889 | nucleo |  | 37 | 7.4 | 1 | 1 | 0.9899 |  | 0.2889 | -21.162416859562203 | 9.713841933282085
SARICAOGLU_2026_PLGA_SBG_NC | C015 | PLGA (LA/GA 86:14) | PLGA | PLGA | 0 | 1 | 0 | 0 | 0.86 | 0.14 | 207990.0 | scaffold | scaffold | solvent_casting_particle_leaching | solvent_casting_particle_leaching |  | 37 | 7.4 | hydrolytic | hydrolytic |  | PBS | PBS_buffered | 1.9798 | 4.5155 | nucleo |  | 37 | 7.4 | 1 | 1 | 1.9798 |  | 4.5155 | -21.162416859562203 | 9.713841933282085
SARICAOGLU_2026_PLGA_SBG_NC | C015 | PLGA (LA/GA 86:14) | PLGA | PLGA | 0 | 1 | 0 | 0 | 0.86 | 0.14 | 207990.0 | scaffold | scaffold | solvent_casting_particle_leaching | solvent_casting_particle_leaching |  | 37 | 7.4 | hydrolytic | hydrolytic |  | PBS | PBS_buffered | 2.9697 | 6.5554 | nucleo |  | 37 | 7.4 | 1 | 1 | 2.9697 |  | 6.5554 | -21.162416859562203 | 9.713841933282085
SARICAOGLU_2026_PLGA_SBG_NC | C015 | PLGA (LA/GA 86:14) | PLGA | PLGA | 0 | 1 | 0 | 0 | 0.86 | 0.14 | 207990.0 | scaffold | scaffold | solvent_casting_particle_leaching | solvent_casting_particle_leaching |  | 37 | 7.4 | hydrolytic | hydrolytic |  | PBS | PBS_buffered | 3.9596 | 8.3987 | nucleo |  | 37 | 7.4 | 1 | 1 | 3.9596 |  | 8.3356 | -21.162416859562203 | 9.713841933282085
SARICAOGLU_2026_PLGA_SBG_NC | C015 | PLGA (LA/GA 86:14) | PLGA | PLGA | 0 | 1 | 0 | 0 | 0.86 | 0.14 | 207990.0 | scaffold | scaffold | solvent_casting_particle_leaching | solvent_casting_particle_leaching |  | 37 | 7.4 | hydrolytic | hydrolytic |  | PBS | PBS_buffered | 4.9495 | 8.2725 | nucleo |  | 37 | 7.4 | 1 | 1 | 4.9495 |  | 8.3356 | -21.162416859562203 | 9.713841933282085
SARICAOGLU_2026_PLGA_SBG_NC | C015 | PLGA (LA/GA 86:14) | PLGA | PLGA | 0 | 1 | 0 | 0 | 0.86 | 0.14 | 207990.0 | scaffold | scaffold | solvent_casting_particle_leaching | solvent_casting_particle_leaching |  | 37 | 7.4 | hydrolytic | hydrolytic |  | PBS | PBS_buffered | 5.9394 | 11.3415 | nucleo |  | 37 | 7.4 | 1 | 1 | 5.9394 |  | 11.3415 | -21.162416859562203 | 9.713841933282085
SARICAOGLU_2026_PLGA_SBG_NC | C015 | PLGA (LA/GA 86:14) | PLGA | PLGA | 0 | 1 | 0 | 0 | 0.86 | 0.14 | 207990.0 | scaffold | scaffold | solvent_casting_particle_leaching | solvent_casting_particle_leaching |  | 37 | 7.4 | hydrolytic | hydrolytic |  | PBS | PBS_buffered | 6.9293 | 11.7853 | nucleo |  | 37 | 7.4 | 1 | 1 | 6.9293 |  | 11.7853 | -21.162416859562203 | 9.713841933282085
SARICAOGLU_2026_PLGA_SBG_NC | C015 | PLGA (LA/GA 86:14) | PLGA | PLGA | 0 | 1 | 0 | 0 | 0.86 | 0.14 | 207990.0 | scaffold | scaffold | solvent_casting_particle_leaching | solvent_casting_particle_leaching |  | 37 | 7.4 | hydrolytic | hydrolytic |  | PBS | PBS_buffered | 7.9192 | 12.424 | nucleo |  | 37 | 7.4 | 1 | 1 | 7.9192 |  | 12.424 | -21.162416859562203 | 9.713841933282085
SARICAOGLU_2026_PLGA_SBG_NC | C015 | PLGA (LA/GA 86:14) | PLGA | PLGA | 0 | 1 | 0 | 0 | 0.86 | 0.14 | 207990.0 | scaffold | scaffold | solvent_casting_particle_leaching | solvent_casting_particle_leaching |  | 37 | 7.4 | hydrolytic | hydrolytic |  | PBS | PBS_buffered | 8.9091 | 12.7433 | nucleo |  | 37 | 7.4 | 1 | 1 | 8.9091 |  | 12.7433 | -21.162416859562203 | 9.713841933282085
SARICAOGLU_2026_PLGA_SBG_NC | C015 | PLGA (LA/GA 86:14) | PLGA | PLGA | 0 | 1 | 0 | 0 | 0.86 | 0.14 | 207990.0 | scaffold | scaffold | solvent_casting_particle_leaching | solvent_casting_particle_leaching |  | 37 | 7.4 | hydrolytic | hydrolytic |  | PBS | PBS_buffered | 9.899 | 13.0627 | nucleo |  | 37 | 7.4 | 1 | 1 | 9.899 |  | 13.0627 | -21.162416859562203 | 9.713841933282085
SARICAOGLU_2026_PLGA_SBG_NC | C015 | PLGA (LA/GA 86:14) | PLGA | PLGA | 0 | 1 | 0 | 0 | 0.86 | 0.14 | 207990.0 | scaffold | scaffold | solvent_casting_particle_leaching | solvent_casting_particle_leaching |  | 37 | 7.4 | hydrolytic | hydrolytic |  | PBS | PBS_buffered | 10.8889 | 13.7013 | nucleo |  | 37 | 7.4 | 1 | 1 | 10.8889 |  | 13.7013 | -21.162416859562203 | 9.713841933282085
SARICAOGLU_2026_PLGA_SBG_NC | C015 | PLGA (LA/GA 86:14) | PLGA | PLGA | 0 | 1 | 0 | 0 | 0.86 | 0.14 | 207990.0 | scaffold | scaffold | solvent_casting_particle_leaching | solvent_casting_particle_leaching |  | 37 | 7.4 | hydrolytic | hydrolytic |  | PBS | PBS_buffered | 11.8788 | 14.34 | nucleo |  | 37 | 7.4 | 1 | 1 | 11.8788 |  | 14.34 | -21.162416859562203 | 9.713841933282085
SARICAOGLU_2026_PLGA_SBG_NC | C015 | PLGA (LA/GA 86:14) | PLGA | PLGA | 0 | 1 | 0 | 0 | 0.86 | 0.14 | 207990.0 | scaffold | scaffold | solvent_casting_particle_leaching | solvent_casting_particle_leaching |  | 37 | 7.4 | hydrolytic | hydrolytic |  | PBS | PBS_buffered | 12.8687 | 15.9367 | nucleo |  | 37 | 7.4 | 1 | 1 | 12.8687 |  | 15.9367 | -21.162416859562203 | 9.713841933282085
SARICAOGLU_2026_PLGA_SBG_NC | C015 | PLGA (LA/GA 86:14) | PLGA | PLGA | 0 | 1 | 0 | 0 | 0.86 | 0.14 | 207990.0 | scaffold | scaffold | solvent_casting_particle_leaching | solvent_casting_particle_leaching |  | 37 | 7.4 | hydrolytic | hydrolytic |  | PBS | PBS_buffered | 13.8586 | 15.9367 | nucleo |  | 37 | 7.4 | 1 | 1 | 13.8586 |  | 15.9367 | -21.162416859562203 | 9.713841933282085
SARICAOGLU_2026_PLGA_SBG_NC | C015 | PLGA (LA/GA 86:14) | PLGA | PLGA | 0 | 1 | 0 | 0 | 0.86 | 0.14 | 207990.0 | scaffold | scaffold | solvent_casting_particle_leaching | solvent_casting_particle_leaching |  | 37 | 7.4 | hydrolytic | hydrolytic |  | PBS | PBS_buffered | 14.8485 | 15.9367 | nucleo |  | 37 | 7.4 | 1 | 1 | 14.8485 |  | 15.9367 | -21.162416859562203 | 9.713841933282085
SARICAOGLU_2026_PLGA_SBG_NC | C015 | PLGA (LA/GA 86:14) | PLGA | PLGA | 0 | 1 | 0 | 0 | 0.86 | 0.14 | 207990.0 | scaffold | scaffold | solvent_casting_particle_leaching | solvent_casting_particle_leaching |  | 37 | 7.4 | hydrolytic | hydrolytic |  | PBS | PBS_buffered | 15.8384 | 16.8948 | nucleo |  | 37 | 7.4 | 1 | 1 | 15.8384 |  | 16.8948 | -21.162416859562203 | 9.713841933282085
SARICAOGLU_2026_PLGA_SBG_NC | C015 | PLGA (LA/GA 86:14) | PLGA | PLGA | 0 | 1 | 0 | 0 | 0.86 | 0.14 | 207990.0 | scaffold | scaffold | solvent_casting_particle_leaching | solvent_casting_particle_leaching |  | 37 | 7.4 | hydrolytic | hydrolytic |  | PBS | PBS_buffered | 16.8283 | 17.5335 | nucleo |  | 37 | 7.4 | 1 | 1 | 16.8283 |  | 17.5335 | -21.162416859562203 | 9.713841933282085
SARICAOGLU_2026_PLGA_SBG_NC | C015 | PLGA (LA/GA 86:14) | PLGA | PLGA | 0 | 1 | 0 | 0 | 0.86 | 0.14 | 207990.0 | scaffold | scaffold | solvent_casting_particle_leaching | solvent_casting_particle_leaching |  | 37 | 7.4 | hydrolytic | hydrolytic |  | PBS | PBS_buffered | 17.8182 | 18.3318 | nucleo |  | 37 | 7.4 | 1 | 1 | 17.8182 |  | 18.3318 | -21.162416859562203 | 9.713841933282085
SARICAOGLU_2026_PLGA_SBG_NC | C015 | PLGA (LA/GA 86:14) | PLGA | PLGA | 0 | 1 | 0 | 0 | 0.86 | 0.14 | 207990.0 | scaffold | scaffold | solvent_casting_particle_leaching | solvent_casting_particle_leaching |  | 37 | 7.4 | hydrolytic | hydrolytic |  | PBS | PBS_buffered | 18.8081 | 19.7689 | nucleo |  | 37 | 7.4 | 1 | 1 | 18.8081 |  | 19.7689 | -21.162416859562203 | 9.713841933282085
SARICAOGLU_2026_PLGA_SBG_NC | C015 | PLGA (LA/GA 86:14) | PLGA | PLGA | 0 | 1 | 0 | 0 | 0.86 | 0.14 | 207990.0 | scaffold | scaffold | solvent_casting_particle_leaching | solvent_casting_particle_leaching |  | 37 | 7.4 | hydrolytic | hydrolytic |  | PBS | PBS_buffered | 19.798 | 21.0462 | nucleo |  | 37 | 7.4 | 1 | 1 | 19.798 |  | 20.794088888888886 | -21.162416859562203 | 9.713841933282085
SARICAOGLU_2026_PLGA_SBG_NC | C015 | PLGA (LA/GA 86:14) | PLGA | PLGA | 0 | 1 | 0 | 0 | 0.86 | 0.14 | 207990.0 | scaffold | scaffold | solvent_casting_particle_leaching | solvent_casting_particle_leaching |  | 37 | 7.4 | hydrolytic | hydrolytic |  | PBS | PBS_buffered | 20.7879 | 21.3656 | nucleo |  | 37 | 7.4 | 1 | 1 | 20.7879 |  | 20.794088888888886 | -21.162416859562203 | 9.713841933282085
SARICAOGLU_2026_PLGA_SBG_NC | C015 | PLGA (LA/GA 86:14) | PLGA | PLGA | 0 | 1 | 0 | 0 | 0.86 | 0.14 | 207990.0 | scaffold | scaffold | solvent_casting_particle_leaching | solvent_casting_particle_leaching |  | 37 | 7.4 | hydrolytic | hydrolytic |  | PBS | PBS_buffered | 21.7778 | 20.7269 | nucleo |  | 37 | 7.4 | 1 | 1 | 21.7778 |  | 20.794088888888886 | -21.162416859562203 | 9.713841933282085
SARICAOGLU_2026_PLGA_SBG_NC | C015 | PLGA (LA/GA 86:14) | PLGA | PLGA | 0 | 1 | 0 | 0 | 0.86 | 0.14 | 207990.0 | scaffold | scaffold | solvent_casting_particle_leaching | solvent_casting_particle_leaching |  | 37 | 7.4 | hydrolytic | hydrolytic |  | PBS | PBS_buffered | 22.7677 | 21.0462 | nucleo |  | 37 | 7.4 | 1 | 1 | 22.7677 |  | 20.794088888888886 | -21.162416859562203 | 9.713841933282085
SARICAOGLU_2026_PLGA_SBG_NC | C015 | PLGA (LA/GA 86:14) | PLGA | PLGA | 0 | 1 | 0 | 0 | 0.86 | 0.14 | 207990.0 | scaffold | scaffold | solvent_casting_particle_leaching | solvent_casting_particle_leaching |  | 37 | 7.4 | hydrolytic | hydrolytic |  | PBS | PBS_buffered | 23.7576 | 21.3656 | nucleo |  | 37 | 7.4 | 1 | 1 | 23.7576 |  | 20.794088888888886 | -21.162416859562203 | 9.713841933282085
SARICAOGLU_2026_PLGA_SBG_NC | C015 | PLGA (LA/GA 86:14) | PLGA | PLGA | 0 | 1 | 0 | 0 | 0.86 | 0.14 | 207990.0 | scaffold | scaffold | solvent_casting_particle_leaching | solvent_casting_particle_leaching |  | 37 | 7.4 | hydrolytic | hydrolytic |  | PBS | PBS_buffered | 24.7475 | 21.0124 | nucleo |  | 37 | 7.4 | 1 | 1 | 24.7475 |  | 20.794088888888886 | -21.162416859562203 | 9.713841933282085
SARICAOGLU_2026_PLGA_SBG_NC | C015 | PLGA (LA/GA 86:14) | PLGA | PLGA | 0 | 1 | 0 | 0 | 0.86 | 0.14 | 207990.0 | scaffold | scaffold | solvent_casting_particle_leaching | solvent_casting_particle_leaching |  | 37 | 7.4 | hydrolytic | hydrolytic |  | PBS | PBS_buffered | 25.7374 | 20.4075 | nucleo |  | 37 | 7.4 | 1 | 1 | 25.7374 |  | 20.794088888888886 | -21.162416859562203 | 9.713841933282085
SARICAOGLU_2026_PLGA_SBG_NC | C015 | PLGA (LA/GA 86:14) | PLGA | PLGA | 0 | 1 | 0 | 0 | 0.86 | 0.14 | 207990.0 | scaffold | scaffold | solvent_casting_particle_leaching | solvent_casting_particle_leaching |  | 37 | 7.4 | hydrolytic | hydrolytic |  | PBS | PBS_buffered | 26.7273 | 20.0882 | nucleo |  | 37 | 7.4 | 1 | 1 | 26.7273 |  | 20.794088888888886 | -21.162416859562203 | 9.713841933282085
SARICAOGLU_2026_PLGA_SBG_NC | C015 | PLGA (LA/GA 86:14) | PLGA | PLGA | 0 | 1 | 0 | 0 | 0.86 | 0.14 | 207990.0 | scaffold | scaffold | solvent_casting_particle_leaching | solvent_casting_particle_leaching |  | 37 | 7.4 | hydrolytic | hydrolytic |  | PBS | PBS_buffered | 27.7172 | 20.0882 | nucleo |  | 37 | 7.4 | 1 | 1 | 27.7172 |  | 20.794088888888886 | -21.162416859562203 | 9.713841933282085
SARICAOGLU_2026_PLGA_SBG_NC | C015 | PLGA (LA/GA 86:14) | PLGA | PLGA | 0 | 1 | 0 | 0 | 0.86 | 0.14 | 207990.0 | scaffold | scaffold | solvent_casting_particle_leaching | solvent_casting_particle_leaching |  | 37 | 7.4 | hydrolytic | hydrolytic |  | PBS | PBS_buffered | 28.7071 | 21.0462 | nucleo |  | 37 | 7.4 | 1 | 1 | 28.7071 |  | 21.0462 | -21.162416859562203 | 9.713841933282085
SARICAOGLU_2026_PLGA_SBG_NC | C015 | PLGA (LA/GA 86:14) | PLGA | PLGA | 0 | 1 | 0 | 0 | 0.86 | 0.14 | 207990.0 | scaffold | scaffold | solvent_casting_particle_leaching | solvent_casting_particle_leaching |  | 37 | 7.4 | hydrolytic | hydrolytic |  | PBS | PBS_buffered | 29.697 | 22.3236 | nucleo |  | 37 | 7.4 | 1 | 1 | 29.697 |  | 22.3236 | -21.162416859562203 | 9.713841933282085
SARICAOGLU_2026_PLGA_SBG_NC | C015 | PLGA (LA/GA 86:14) | PLGA | PLGA | 0 | 1 | 0 | 0 | 0.86 | 0.14 | 207990.0 | scaffold | scaffold | solvent_casting_particle_leaching | solvent_casting_particle_leaching |  | 37 | 7.4 | hydrolytic | hydrolytic |  | PBS | PBS_buffered | 30.6869 | 22.9623 | nucleo |  | 37 | 7.4 | 1 | 1 | 30.6869 |  | 22.9623 | -21.162416859562203 | 9.713841933282085
SARICAOGLU_2026_PLGA_SBG_NC | C015 | PLGA (LA/GA 86:14) | PLGA | PLGA | 0 | 1 | 0 | 0 | 0.86 | 0.14 | 207990.0 | scaffold | scaffold | solvent_casting_particle_leaching | solvent_casting_particle_leaching |  | 37 | 7.4 | hydrolytic | hydrolytic |  | PBS | PBS_buffered | 31.6768 | 23.601 | nucleo |  | 37 | 7.4 | 1 | 1 | 31.6768 |  | 23.601 | -21.162416859562203 | 9.713841933282085
SARICAOGLU_2026_PLGA_SBG_NC | C015 | PLGA (LA/GA 86:14) | PLGA | PLGA | 0 | 1 | 0 | 0 | 0.86 | 0.14 | 207990.0 | scaffold | scaffold | solvent_casting_particle_leaching | solvent_casting_particle_leaching |  | 37 | 7.4 | hydrolytic | hydrolytic |  | PBS | PBS_buffered | 32.6667 | 24.2397 | nucleo |  | 37 | 7.4 | 1 | 1 | 32.6667 |  | 24.2397 | -21.162416859562203 | 9.713841933282085
SARICAOGLU_2026_PLGA_SBG_NC | C015 | PLGA (LA/GA 86:14) | PLGA | PLGA | 0 | 1 | 0 | 0 | 0.86 | 0.14 | 207990.0 | scaffold | scaffold | solvent_casting_particle_leaching | solvent_casting_particle_leaching |  | 37 | 7.4 | hydrolytic | hydrolytic |  | PBS | PBS_buffered | 33.6566 | 24.2397 | nucleo |  | 37 | 7.4 | 1 | 1 | 33.6566 |  | 24.2397 | -21.162416859562203 | 9.713841933282085
SARICAOGLU_2026_PLGA_SBG_NC | C015 | PLGA (LA/GA 86:14) | PLGA | PLGA | 0 | 1 | 0 | 0 | 0.86 | 0.14 | 207990.0 | scaffold | scaffold | solvent_casting_particle_leaching | solvent_casting_particle_leaching |  | 37 | 7.4 | hydrolytic | hydrolytic |  | PBS | PBS_buffered | 34.6465 | 25.1977 | nucleo |  | 37 | 7.4 | 1 | 1 | 34.6465 |  | 25.1977 | -21.162416859562203 | 9.713841933282085
SARICAOGLU_2026_PLGA_SBG_NC | C015 | PLGA (LA/GA 86:14) | PLGA | PLGA | 0 | 1 | 0 | 0 | 0.86 | 0.14 | 207990.0 | scaffold | scaffold | solvent_casting_particle_leaching | solvent_casting_particle_leaching |  | 37 | 7.4 | hydrolytic | hydrolytic |  | PBS | PBS_buffered | 35.6364 | 26.4751 | nucleo |  | 37 | 7.4 | 1 | 1 | 35.6364 |  | 26.4751 | -21.162416859562203 | 9.713841933282085
SARICAOGLU_2026_PLGA_SBG_NC | C015 | PLGA (LA/GA 86:14) | PLGA | PLGA | 0 | 1 | 0 | 0 | 0.86 | 0.14 | 207990.0 | scaffold | scaffold | solvent_casting_particle_leaching | solvent_casting_particle_leaching |  | 37 | 7.4 | hydrolytic | hydrolytic |  | PBS | PBS_buffered | 36.6263 | 30.9459 | nucleo |  | 37 | 7.4 | 1 | 1 | 36.6263 |  | 30.9459 | -21.162416859562203 | 9.713841933282085
SARICAOGLU_2026_PLGA_SBG_NC | C015 | PLGA (LA/GA 86:14) | PLGA | PLGA | 0 | 1 | 0 | 0 | 0.86 | 0.14 | 207990.0 | scaffold | scaffold | solvent_casting_particle_leaching | solvent_casting_particle_leaching |  | 37 | 7.4 | hydrolytic | hydrolytic |  | PBS | PBS_buffered | 37.6162 | 32.0636 | nucleo |  | 37 | 7.4 | 1 | 1 | 37.6162 |  | 32.0636 | -21.162416859562203 | 9.713841933282085
SARICAOGLU_2026_PLGA_SBG_NC | C015 | PLGA (LA/GA 86:14) | PLGA | PLGA | 0 | 1 | 0 | 0 | 0.86 | 0.14 | 207990.0 | scaffold | scaffold | solvent_casting_particle_leaching | solvent_casting_particle_leaching |  | 37 | 7.4 | hydrolytic | hydrolytic |  | PBS | PBS_buffered | 38.6061 | 35.0973 | nucleo |  | 37 | 7.4 | 1 | 1 | 38.6061 |  | 35.0973 | -21.162416859562203 | 9.713841933282085
SARICAOGLU_2026_PLGA_SBG_NC | C015 | PLGA (LA/GA 86:14) | PLGA | PLGA | 0 | 1 | 0 | 0 | 0.86 | 0.14 | 207990.0 | scaffold | scaffold | solvent_casting_particle_leaching | solvent_casting_particle_leaching |  | 37 | 7.4 | hydrolytic | hydrolytic |  | PBS | PBS_buffered | 39.596 | 37.173 | nucleo |  | 37 | 7.4 | 1 | 1 | 39.596 |  | 37.173 | -21.162416859562203 | 9.713841933282085
SARICAOGLU_2026_PLGA_SBG_NC | C015 | PLGA (LA/GA 86:14) | PLGA | PLGA | 0 | 1 | 0 | 0 | 0.86 | 0.14 | 207990.0 | scaffold | scaffold | solvent_casting_particle_leaching | solvent_casting_particle_leaching |  | 37 | 7.4 | hydrolytic | hydrolytic |  | PBS | PBS_buffered | 40.5859 | 42.7616 | nucleo |  | 37 | 7.4 | 1 | 1 | 40.5859 |  | 42.7616 | -21.162416859562203 | 9.713841933282085
SARICAOGLU_2026_PLGA_SBG_NC | C015 | PLGA (LA/GA 86:14) | PLGA | PLGA | 0 | 1 | 0 | 0 | 0.86 | 0.14 | 207990.0 | scaffold | scaffold | solvent_casting_particle_leaching | solvent_casting_particle_leaching |  | 37 | 7.4 | hydrolytic | hydrolytic |  | PBS | PBS_buffered | 41.5758 | 44.1986 | nucleo |  | 37 | 7.4 | 1 | 1 | 41.5758 |  | 44.1986 | -21.162416859562203 | 9.713841933282085
SARICAOGLU_2026_PLGA_SBG_NC | C015 | PLGA (LA/GA 86:14) | PLGA | PLGA | 0 | 1 | 0 | 0 | 0.86 | 0.14 | 207990.0 | scaffold | scaffold | solvent_casting_particle_leaching | solvent_casting_particle_leaching |  | 37 | 7.4 | hydrolytic | hydrolytic |  | PBS | PBS_buffered | 42.5657 | 45.955 | nucleo |  | 37 | 7.4 | 1 | 1 | 42.5657 |  | 45.955 | -21.162416859562203 | 9.713841933282085
SARICAOGLU_2026_PLGA_SBG_NC | C015 | PLGA (LA/GA 86:14) | PLGA | PLGA | 0 | 1 | 0 | 0 | 0.86 | 0.14 | 207990.0 | scaffold | scaffold | solvent_casting_particle_leaching | solvent_casting_particle_leaching |  | 37 | 7.4 | hydrolytic | hydrolytic |  | PBS | PBS_buffered | 43.5556 | 47.5517 | nucleo |  | 37 | 7.4 | 1 | 1 | 43.5556 |  | 47.5517 | -21.162416859562203 | 9.713841933282085
SARICAOGLU_2026_PLGA_SBG_NC | C015 | PLGA (LA/GA 86:14) | PLGA | PLGA | 0 | 1 | 0 | 0 | 0.86 | 0.14 | 207990.0 | scaffold | scaffold | solvent_casting_particle_leaching | solvent_casting_particle_leaching |  | 37 | 7.4 | hydrolytic | hydrolytic |  | PBS | PBS_buffered | 44.5455 | 48.8291 | nucleo |  | 37 | 7.4 | 1 | 1 | 44.5455 |  | 48.8291 | -21.162416859562203 | 9.713841933282085
SARICAOGLU_2026_PLGA_SBG_NC | C015 | PLGA (LA/GA 86:14) | PLGA | PLGA | 0 | 1 | 0 | 0 | 0.86 | 0.14 | 207990.0 | scaffold | scaffold | solvent_casting_particle_leaching | solvent_casting_particle_leaching |  | 37 | 7.4 | hydrolytic | hydrolytic |  | PBS | PBS_buffered | 45.5354 | 50.1064 | nucleo |  | 37 | 7.4 | 1 | 1 | 45.5354 |  | 50.1064 | -21.162416859562203 | 9.713841933282085
SARICAOGLU_2026_PLGA_SBG_NC | C015 | PLGA (LA/GA 86:14) | PLGA | PLGA | 0 | 1 | 0 | 0 | 0.86 | 0.14 | 207990.0 | scaffold | scaffold | solvent_casting_particle_leaching | solvent_casting_particle_leaching |  | 37 | 7.4 | hydrolytic | hydrolytic |  | PBS | PBS_buffered | 46.5253 | 51.3838 | nucleo |  | 37 | 7.4 | 1 | 1 | 46.5253 |  | 51.3838 | -21.162416859562203 | 9.713841933282085
SARICAOGLU_2026_PLGA_SBG_NC | C015 | PLGA (LA/GA 86:14) | PLGA | PLGA | 0 | 1 | 0 | 0 | 0.86 | 0.14 | 207990.0 | scaffold | scaffold | solvent_casting_particle_leaching | solvent_casting_particle_leaching |  | 37 | 7.4 | hydrolytic | hydrolytic |  | PBS | PBS_buffered | 47.5152 | 52.8209 | nucleo |  | 37 | 7.4 | 1 | 1 | 47.5152 |  | 52.8209 | -21.162416859562203 | 9.713841933282085
SARICAOGLU_2026_PLGA_SBG_NC | C015 | PLGA (LA/GA 86:14) | PLGA | PLGA | 0 | 1 | 0 | 0 | 0.86 | 0.14 | 207990.0 | scaffold | scaffold | solvent_casting_particle_leaching | solvent_casting_particle_leaching |  | 37 | 7.4 | hydrolytic | hydrolytic |  | PBS | PBS_buffered | 48.5051 | 53.6192 | nucleo |  | 37 | 7.4 | 1 | 1 | 48.5051 |  | 53.6192 | -21.162416859562203 | 9.713841933282085
SARICAOGLU_2026_PLGA_SBG_NC | C015 | PLGA (LA/GA 86:14) | PLGA | PLGA | 0 | 1 | 0 | 0 | 0.86 | 0.14 | 207990.0 | scaffold | scaffold | solvent_casting_particle_leaching | solvent_casting_particle_leaching |  | 37 | 7.4 | hydrolytic | hydrolytic |  | PBS | PBS_buffered | 49.4949 | 54.8966 | nucleo |  | 37 | 7.4 | 1 | 1 | 49.4949 |  | 54.8966 | -21.162416859562203 | 9.713841933282085
SARICAOGLU_2026_PLGA_SBG_NC | C015 | PLGA (LA/GA 86:14) | PLGA | PLGA | 0 | 1 | 0 | 0 | 0.86 | 0.14 | 207990.0 | scaffold | scaffold | solvent_casting_particle_leaching | solvent_casting_particle_leaching |  | 37 | 7.4 | hydrolytic | hydrolytic |  | PBS | PBS_buffered | 50.4848 | 56.0143 | nucleo |  | 37 | 7.4 | 1 | 1 | 50.4848 |  | 56.0143 | -21.162416859562203 | 9.713841933282085
SARICAOGLU_2026_PLGA_SBG_NC | C015 | PLGA (LA/GA 86:14) | PLGA | PLGA | 0 | 1 | 0 | 0 | 0.86 | 0.14 | 207990.0 | scaffold | scaffold | solvent_casting_particle_leaching | solvent_casting_particle_leaching |  | 37 | 7.4 | hydrolytic | hydrolytic |  | PBS | PBS_buffered | 51.4747 | 59.048 | nucleo |  | 37 | 7.4 | 1 | 1 | 51.4747 |  | 59.048 | -21.162416859562203 | 9.713841933282085
SARICAOGLU_2026_PLGA_SBG_NC | C015 | PLGA (LA/GA 86:14) | PLGA | PLGA | 0 | 1 | 0 | 0 | 0.86 | 0.14 | 207990.0 | scaffold | scaffold | solvent_casting_particle_leaching | solvent_casting_particle_leaching |  | 37 | 7.4 | hydrolytic | hydrolytic |  | PBS | PBS_buffered | 52.4646 | 59.3674 | nucleo |  | 37 | 7.4 | 1 | 1 | 52.4646 |  | 59.3674 | -21.162416859562203 | 9.713841933282085
SARICAOGLU_2026_PLGA_SBG_NC | C015 | PLGA (LA/GA 86:14) | PLGA | PLGA | 0 | 1 | 0 | 0 | 0.86 | 0.14 | 207990.0 | scaffold | scaffold | solvent_casting_particle_leaching | solvent_casting_particle_leaching |  | 37 | 7.4 | hydrolytic | hydrolytic |  | PBS | PBS_buffered | 53.4545 | 59.6867 | nucleo |  | 37 | 7.4 | 1 | 1 | 53.4545 |  | 59.6867 | -21.162416859562203 | 9.713841933282085
SARICAOGLU_2026_PLGA_SBG_NC | C015 | PLGA (LA/GA 86:14) | PLGA | PLGA | 0 | 1 | 0 | 0 | 0.86 | 0.14 | 207990.0 | scaffold | scaffold | solvent_casting_particle_leaching | solvent_casting_particle_leaching |  | 37 | 7.4 | hydrolytic | hydrolytic |  | PBS | PBS_buffered | 54.4444 | 60.6448 | nucleo |  | 37 | 7.4 | 1 | 1 | 54.4444 |  | 60.6448 | -21.162416859562203 | 9.713841933282085
SARICAOGLU_2026_PLGA_SBG_NC | C015 | PLGA (LA/GA 86:14) | PLGA | PLGA | 0 | 1 | 0 | 0 | 0.86 | 0.14 | 207990.0 | scaffold | scaffold | solvent_casting_particle_leaching | solvent_casting_particle_leaching |  | 37 | 7.4 | hydrolytic | hydrolytic |  | PBS | PBS_buffered | 55.4343 | 62.2415 | nucleo |  | 37 | 7.4 | 1 | 1 | 55.4343 |  | 62.2415 | -21.162416859562203 | 9.713841933282085
SARICAOGLU_2026_PLGA_SBG_NC | C015 | PLGA (LA/GA 86:14) | PLGA | PLGA | 0 | 1 | 0 | 0 | 0.86 | 0.14 | 207990.0 | scaffold | scaffold | solvent_casting_particle_leaching | solvent_casting_particle_leaching |  | 37 | 7.4 | hydrolytic | hydrolytic |  | PBS | PBS_buffered | 56.4242 | 63.5188 | nucleo |  | 37 | 7.4 | 1 | 1 | 56.4242 |  | 63.5188 | -21.162416859562203 | 9.713841933282085
SARICAOGLU_2026_PLGA_SBG_NC | C015 | PLGA (LA/GA 86:14) | PLGA | PLGA | 0 | 1 | 0 | 0 | 0.86 | 0.14 | 207990.0 | scaffold | scaffold | solvent_casting_particle_leaching | solvent_casting_particle_leaching |  | 37 | 7.4 | hydrolytic | hydrolytic |  | PBS | PBS_buffered | 57.4141 | 65.4349 | nucleo |  | 37 | 7.4 | 1 | 1 | 57.4141 |  | 65.4349 | -21.162416859562203 | 9.713841933282085
SARICAOGLU_2026_PLGA_SBG_NC | C015 | PLGA (LA/GA 86:14) | PLGA | PLGA | 0 | 1 | 0 | 0 | 0.86 | 0.14 | 207990.0 | scaffold | scaffold | solvent_casting_particle_leaching | solvent_casting_particle_leaching |  | 37 | 7.4 | hydrolytic | hydrolytic |  | PBS | PBS_buffered | 58.404 | 67.6703 | nucleo |  | 37 | 7.4 | 1 | 1 | 58.404 |  | 67.6703 | -21.162416859562203 | 9.713841933282085
SARICAOGLU_2026_PLGA_SBG_NC | C015 | PLGA (LA/GA 86:14) | PLGA | PLGA | 0 | 1 | 0 | 0 | 0.86 | 0.14 | 207990.0 | scaffold | scaffold | solvent_casting_particle_leaching | solvent_casting_particle_leaching |  | 37 | 7.4 | hydrolytic | hydrolytic |  | PBS | PBS_buffered | 59.3939 | 69.9057 | nucleo |  | 37 | 7.4 | 1 | 1 | 59.3939 |  | 69.9057 | -21.162416859562203 | 9.713841933282085
SARICAOGLU_2026_PLGA_SBG_NC | C015 | PLGA (LA/GA 86:14) | PLGA | PLGA | 0 | 1 | 0 | 0 | 0.86 | 0.14 | 207990.0 | scaffold | scaffold | solvent_casting_particle_leaching | solvent_casting_particle_leaching |  | 37 | 7.4 | hydrolytic | hydrolytic |  | PBS | PBS_buffered | 60.3838 | 71.8218 | nucleo |  | 37 | 7.4 | 1 | 1 | 60.3838 |  | 71.8218 | -21.162416859562203 | 9.713841933282085
SARICAOGLU_2026_PLGA_SBG_NC | C015 | PLGA (LA/GA 86:14) | PLGA | PLGA | 0 | 1 | 0 | 0 | 0.86 | 0.14 | 207990.0 | scaffold | scaffold | solvent_casting_particle_leaching | solvent_casting_particle_leaching |  | 37 | 7.4 | hydrolytic | hydrolytic |  | PBS | PBS_buffered | 61.3737 | 73.4185 | nucleo |  | 37 | 7.4 | 1 | 1 | 61.3737 |  | 73.4185 | -21.162416859562203 | 9.713841933282085
SARICAOGLU_2026_PLGA_SBG_NC | C015 | PLGA (LA/GA 86:14) | PLGA | PLGA | 0 | 1 | 0 | 0 | 0.86 | 0.14 | 207990.0 | scaffold | scaffold | solvent_casting_particle_leaching | solvent_casting_particle_leaching |  | 37 | 7.4 | hydrolytic | hydrolytic |  | PBS | PBS_buffered | 62.3636 | 74.3765 | nucleo |  | 37 | 7.4 | 1 | 1 | 62.3636 |  | 74.03501666666665 | -21.162416859562203 | 9.713841933282085
SARICAOGLU_2026_PLGA_SBG_NC | C015 | PLGA (LA/GA 86:14) | PLGA | PLGA | 0 | 1 | 0 | 0 | 0.86 | 0.14 | 207990.0 | scaffold | scaffold | solvent_casting_particle_leaching | solvent_casting_particle_leaching |  | 37 | 7.4 | hydrolytic | hydrolytic |  | PBS | PBS_buffered | 63.3535 | 74.6959 | nucleo |  | 37 | 7.4 | 1 | 1 | 63.3535 |  | 74.03501666666665 | -21.162416859562203 | 9.713841933282085
SARICAOGLU_2026_PLGA_SBG_NC | C015 | PLGA (LA/GA 86:14) | PLGA | PLGA | 0 | 1 | 0 | 0 | 0.86 | 0.14 | 207990.0 | scaffold | scaffold | solvent_casting_particle_leaching | solvent_casting_particle_leaching |  | 37 | 7.4 | hydrolytic | hydrolytic |  | PBS | PBS_buffered | 64.3434 | 74.6959 | nucleo |  | 37 | 7.4 | 1 | 1 | 64.3434 |  | 74.03501666666665 | -21.162416859562203 | 9.713841933282085
SARICAOGLU_2026_PLGA_SBG_NC | C015 | PLGA (LA/GA 86:14) | PLGA | PLGA | 0 | 1 | 0 | 0 | 0.86 | 0.14 | 207990.0 | scaffold | scaffold | solvent_casting_particle_leaching | solvent_casting_particle_leaching |  | 37 | 7.4 | hydrolytic | hydrolytic |  | PBS | PBS_buffered | 65.3333 | 74.6959 | nucleo |  | 37 | 7.4 | 1 | 1 | 65.3333 |  | 74.03501666666665 | -21.162416859562203 | 9.713841933282085
SARICAOGLU_2026_PLGA_SBG_NC | C015 | PLGA (LA/GA 86:14) | PLGA | PLGA | 0 | 1 | 0 | 0 | 0.86 | 0.14 | 207990.0 | scaffold | scaffold | solvent_casting_particle_leaching | solvent_casting_particle_leaching |  | 37 | 7.4 | hydrolytic | hydrolytic |  | PBS | PBS_buffered | 66.3232 | 74.6959 | nucleo |  | 37 | 7.4 | 1 | 1 | 66.3232 |  | 74.03501666666665 | -21.162416859562203 | 9.713841933282085
SARICAOGLU_2026_PLGA_SBG_NC | C015 | PLGA (LA/GA 86:14) | PLGA | PLGA | 0 | 1 | 0 | 0 | 0.86 | 0.14 | 207990.0 | scaffold | scaffold | solvent_casting_particle_leaching | solvent_casting_particle_leaching |  | 37 | 7.4 | hydrolytic | hydrolytic |  | PBS | PBS_buffered | 67.3131 | 74.6959 | nucleo |  | 37 | 7.4 | 1 | 1 | 67.3131 |  | 74.03501666666665 | -21.162416859562203 | 9.713841933282085
SARICAOGLU_2026_PLGA_SBG_NC | C015 | PLGA (LA/GA 86:14) | PLGA | PLGA | 0 | 1 | 0 | 0 | 0.86 | 0.14 | 207990.0 | scaffold | scaffold | solvent_casting_particle_leaching | solvent_casting_particle_leaching |  | 37 | 7.4 | hydrolytic | hydrolytic |  | PBS | PBS_buffered | 68.303 | 74.6959 | nucleo |  | 37 | 7.4 | 1 | 1 | 68.303 |  | 74.03501666666665 | -21.162416859562203 | 9.713841933282085
SARICAOGLU_2026_PLGA_SBG_NC | C015 | PLGA (LA/GA 86:14) | PLGA | PLGA | 0 | 1 | 0 | 0 | 0.86 | 0.14 | 207990.0 | scaffold | scaffold | solvent_casting_particle_leaching | solvent_casting_particle_leaching |  | 37 | 7.4 | hydrolytic | hydrolytic |  | PBS | PBS_buffered | 69.2929 | 74.6959 | nucleo |  | 37 | 7.4 | 1 | 1 | 69.2929 |  | 74.03501666666665 | -21.162416859562203 | 9.713841933282085
SARICAOGLU_2026_PLGA_SBG_NC | C015 | PLGA (LA/GA 86:14) | PLGA | PLGA | 0 | 1 | 0 | 0 | 0.86 | 0.14 | 207990.0 | scaffold | scaffold | solvent_casting_particle_leaching | solvent_casting_particle_leaching |  | 37 | 7.4 | hydrolytic | hydrolytic |  | PBS | PBS_buffered | 70.2828 | 74.6959 | nucleo |  | 37 | 7.4 | 1 | 1 | 70.2828 |  | 74.03501666666665 | -21.162416859562203 | 9.713841933282085
SARICAOGLU_2026_PLGA_SBG_NC | C015 | PLGA (LA/GA 86:14) | PLGA | PLGA | 0 | 1 | 0 | 0 | 0.86 | 0.14 | 207990.0 | scaffold | scaffold | solvent_casting_particle_leaching | solvent_casting_particle_leaching |  | 37 | 7.4 | hydrolytic | hydrolytic |  | PBS | PBS_buffered | 71.2727 | 74.6959 | nucleo |  | 37 | 7.4 | 1 | 1 | 71.2727 |  | 74.03501666666665 | -21.162416859562203 | 9.713841933282085
SARICAOGLU_2026_PLGA_SBG_NC | C015 | PLGA (LA/GA 86:14) | PLGA | PLGA | 0 | 1 | 0 | 0 | 0.86 | 0.14 | 207990.0 | scaffold | scaffold | solvent_casting_particle_leaching | solvent_casting_particle_leaching |  | 37 | 7.4 | hydrolytic | hydrolytic |  | PBS | PBS_buffered | 72.2626 | 74.3765 | nucleo |  | 37 | 7.4 | 1 | 1 | 72.2626 |  | 74.03501666666665 | -21.162416859562203 | 9.713841933282085
SARICAOGLU_2026_PLGA_SBG_NC | C015 | PLGA (LA/GA 86:14) | PLGA | PLGA | 0 | 1 | 0 | 0 | 0.86 | 0.14 | 207990.0 | scaffold | scaffold | solvent_casting_particle_leaching | solvent_casting_particle_leaching |  | 37 | 7.4 | hydrolytic | hydrolytic |  | PBS | PBS_buffered | 73.2525 | 74.3765 | nucleo |  | 37 | 7.4 | 1 | 1 | 73.2525 |  | 74.03501666666665 | -21.162416859562203 | 9.713841933282085
SARICAOGLU_2026_PLGA_SBG_NC | C015 | PLGA (LA/GA 86:14) | PLGA | PLGA | 0 | 1 | 0 | 0 | 0.86 | 0.14 | 207990.0 | scaffold | scaffold | solvent_casting_particle_leaching | solvent_casting_particle_leaching |  | 37 | 7.4 | hydrolytic | hydrolytic |  | PBS | PBS_buffered | 74.2424 | 74.6959 | nucleo |  | 37 | 7.4 | 1 | 1 | 74.2424 |  | 74.03501666666665 | -21.162416859562203 | 9.713841933282085
SARICAOGLU_2026_PLGA_SBG_NC | C015 | PLGA (LA/GA 86:14) | PLGA | PLGA | 0 | 1 | 0 | 0 | 0.86 | 0.14 | 207990.0 | scaffold | scaffold | solvent_casting_particle_leaching | solvent_casting_particle_leaching |  | 37 | 7.4 | hydrolytic | hydrolytic |  | PBS | PBS_buffered | 75.2323 | 75.1749 | nucleo |  | 37 | 7.4 | 1 | 1 | 75.2323 |  | 74.03501666666665 | -21.162416859562203 | 9.713841933282085
SARICAOGLU_2026_PLGA_SBG_NC | C015 | PLGA (LA/GA 86:14) | PLGA | PLGA | 0 | 1 | 0 | 0 | 0.86 | 0.14 | 207990.0 | scaffold | scaffold | solvent_casting_particle_leaching | solvent_casting_particle_leaching |  | 37 | 7.4 | hydrolytic | hydrolytic |  | PBS | PBS_buffered | 76.2222 | 72.7798 | nucleo |  | 37 | 7.4 | 1 | 1 | 76.2222 |  | 74.03501666666665 | -21.162416859562203 | 9.713841933282085
SARICAOGLU_2026_PLGA_SBG_NC | C015 | PLGA (LA/GA 86:14) | PLGA | PLGA | 0 | 1 | 0 | 0 | 0.86 | 0.14 | 207990.0 | scaffold | scaffold | solvent_casting_particle_leaching | solvent_casting_particle_leaching |  | 37 | 7.4 | hydrolytic | hydrolytic |  | PBS | PBS_buffered | 77.2121 | 72.7798 | nucleo |  | 37 | 7.4 | 1 | 1 | 77.2121 |  | 74.03501666666665 | -21.162416859562203 | 9.713841933282085
SARICAOGLU_2026_PLGA_SBG_NC | C015 | PLGA (LA/GA 86:14) | PLGA | PLGA | 0 | 1 | 0 | 0 | 0.86 | 0.14 | 207990.0 | scaffold | scaffold | solvent_casting_particle_leaching | solvent_casting_particle_leaching |  | 37 | 7.4 | hydrolytic | hydrolytic |  | PBS | PBS_buffered | 78.202 | 74.0572 | nucleo |  | 37 | 7.4 | 1 | 1 | 78.202 |  | 74.03501666666665 | -21.162416859562203 | 9.713841933282085
SARICAOGLU_2026_PLGA_SBG_NC | C015 | PLGA (LA/GA 86:14) | PLGA | PLGA | 0 | 1 | 0 | 0 | 0.86 | 0.14 | 207990.0 | scaffold | scaffold | solvent_casting_particle_leaching | solvent_casting_particle_leaching |  | 37 | 7.4 | hydrolytic | hydrolytic |  | PBS | PBS_buffered | 79.1919 | 74.0572 | nucleo |  | 37 | 7.4 | 1 | 1 | 79.1919 |  | 74.03501666666665 | -21.162416859562203 | 9.713841933282085
SARICAOGLU_2026_PLGA_SBG_NC | C015 | PLGA (LA/GA 86:14) | PLGA | PLGA | 0 | 1 | 0 | 0 | 0.86 | 0.14 | 207990.0 | scaffold | scaffold | solvent_casting_particle_leaching | solvent_casting_particle_leaching |  | 37 | 7.4 | hydrolytic | hydrolytic |  | PBS | PBS_buffered | 80.1818 | 74.0572 | nucleo |  | 37 | 7.4 | 1 | 1 | 80.1818 |  | 74.03501666666665 | -21.162416859562203 | 9.713841933282085
SARICAOGLU_2026_PLGA_SBG_NC | C015 | PLGA (LA/GA 86:14) | PLGA | PLGA | 0 | 1 | 0 | 0 | 0.86 | 0.14 | 207990.0 | scaffold | scaffold | solvent_casting_particle_leaching | solvent_casting_particle_leaching |  | 37 | 7.4 | hydrolytic | hydrolytic |  | PBS | PBS_buffered | 81.1717 | 74.0572 | nucleo |  | 37 | 7.4 | 1 | 1 | 81.1717 |  | 74.03501666666665 | -21.162416859562203 | 9.713841933282085
SARICAOGLU_2026_PLGA_SBG_NC | C015 | PLGA (LA/GA 86:14) | PLGA | PLGA | 0 | 1 | 0 | 0 | 0.86 | 0.14 | 207990.0 | scaffold | scaffold | solvent_casting_particle_leaching | solvent_casting_particle_leaching |  | 37 | 7.4 | hydrolytic | hydrolytic |  | PBS | PBS_buffered | 82.1616 | 74.0572 | nucleo |  | 37 | 7.4 | 1 | 1 | 82.1616 |  | 74.03501666666665 | -21.162416859562203 | 9.713841933282085
SARICAOGLU_2026_PLGA_SBG_NC | C015 | PLGA (LA/GA 86:14) | PLGA | PLGA | 0 | 1 | 0 | 0 | 0.86 | 0.14 | 207990.0 | scaffold | scaffold | solvent_casting_particle_leaching | solvent_casting_particle_leaching |  | 37 | 7.4 | hydrolytic | hydrolytic |  | PBS | PBS_buffered | 83.1515 | 72.6201 | nucleo |  | 37 | 7.4 | 1 | 1 | 83.1515 |  | 74.03501666666665 | -21.162416859562203 | 9.713841933282085
SARICAOGLU_2026_PLGA_SBG_NC | C015 | PLGA (LA/GA 86:14) | PLGA | PLGA | 0 | 1 | 0 | 0 | 0.86 | 0.14 | 207990.0 | scaffold | scaffold | solvent_casting_particle_leaching | solvent_casting_particle_leaching |  | 37 | 7.4 | hydrolytic | hydrolytic |  | PBS | PBS_buffered | 84.1414 | 72.7798 | nucleo |  | 37 | 7.4 | 1 | 1 | 84.1414 |  | 74.03501666666665 | -21.162416859562203 | 9.713841933282085
SARICAOGLU_2026_PLGA_SBG_NC | C015 | PLGA (LA/GA 86:14) | PLGA | PLGA | 0 | 1 | 0 | 0 | 0.86 | 0.14 | 207990.0 | scaffold | scaffold | solvent_casting_particle_leaching | solvent_casting_particle_leaching |  | 37 | 7.4 | hydrolytic | hydrolytic |  | PBS | PBS_buffered | 85.1313 | 74.0572 | nucleo |  | 37 | 7.4 | 1 | 1 | 85.1313 |  | 74.03501666666665 | -21.162416859562203 | 9.713841933282085
SARICAOGLU_2026_PLGA_SBG_NC | C015 | PLGA (LA/GA 86:14) | PLGA | PLGA | 0 | 1 | 0 | 0 | 0.86 | 0.14 | 207990.0 | scaffold | scaffold | solvent_casting_particle_leaching | solvent_casting_particle_leaching |  | 37 | 7.4 | hydrolytic | hydrolytic |  | PBS | PBS_buffered | 86.1212 | 74.0572 | nucleo |  | 37 | 7.4 | 1 | 1 | 86.1212 |  | 74.03501666666665 | -21.162416859562203 | 9.713841933282085
SARICAOGLU_2026_PLGA_SBG_NC | C015 | PLGA (LA/GA 86:14) | PLGA | PLGA | 0 | 1 | 0 | 0 | 0.86 | 0.14 | 207990.0 | scaffold | scaffold | solvent_casting_particle_leaching | solvent_casting_particle_leaching |  | 37 | 7.4 | hydrolytic | hydrolytic |  | PBS | PBS_buffered | 87.1111 | 74.0572 | nucleo |  | 37 | 7.4 | 1 | 1 | 87.1111 |  | 74.03501666666665 | -21.162416859562203 | 9.713841933282085
SARICAOGLU_2026_PLGA_SBG_NC | C015 | PLGA (LA/GA 86:14) | PLGA | PLGA | 0 | 1 | 0 | 0 | 0.86 | 0.14 | 207990.0 | scaffold | scaffold | solvent_casting_particle_leaching | solvent_casting_particle_leaching |  | 37 | 7.4 | hydrolytic | hydrolytic |  | PBS | PBS_buffered | 88.101 | 74.0572 | nucleo |  | 37 | 7.4 | 1 | 1 | 88.101 |  | 74.03501666666665 | -21.162416859562203 | 9.713841933282085
SARICAOGLU_2026_PLGA_SBG_NC | C015 | PLGA (LA/GA 86:14) | PLGA | PLGA | 0 | 1 | 0 | 0 | 0.86 | 0.14 | 207990.0 | scaffold | scaffold | solvent_casting_particle_leaching | solvent_casting_particle_leaching |  | 37 | 7.4 | hydrolytic | hydrolytic |  | PBS | PBS_buffered | 89.0909 | 74.0572 | nucleo |  | 37 | 7.4 | 1 | 1 | 89.0909 |  | 74.03501666666665 | -21.162416859562203 | 9.713841933282085
SARICAOGLU_2026_PLGA_SBG_NC | C015 | PLGA (LA/GA 86:14) | PLGA | PLGA | 0 | 1 | 0 | 0 | 0.86 | 0.14 | 207990.0 | scaffold | scaffold | solvent_casting_particle_leaching | solvent_casting_particle_leaching |  | 37 | 7.4 | hydrolytic | hydrolytic |  | PBS | PBS_buffered | 90.0808 | 72.6201 | nucleo |  | 37 | 7.4 | 1 | 1 | 90.0808 |  | 74.03501666666665 | -21.162416859562203 | 9.713841933282085
SARICAOGLU_2026_PLGA_SBG_NC | C015 | PLGA (LA/GA 86:14) | PLGA | PLGA | 0 | 1 | 0 | 0 | 0.86 | 0.14 | 207990.0 | scaffold | scaffold | solvent_casting_particle_leaching | solvent_casting_particle_leaching |  | 37 | 7.4 | hydrolytic | hydrolytic |  | PBS | PBS_buffered | 91.0707 | 72.7798 | nucleo |  | 37 | 7.4 | 1 | 1 | 91.0707 |  | 74.03501666666665 | -21.162416859562203 | 9.713841933282085
SARICAOGLU_2026_PLGA_SBG_NC | C015 | PLGA (LA/GA 86:14) | PLGA | PLGA | 0 | 1 | 0 | 0 | 0.86 | 0.14 | 207990.0 | scaffold | scaffold | solvent_casting_particle_leaching | solvent_casting_particle_leaching |  | 37 | 7.4 | hydrolytic | hydrolytic |  | PBS | PBS_buffered | 92.0606 | 74.0572 | nucleo |  | 37 | 7.4 | 1 | 1 | 92.0606 |  | 74.03501666666665 | -21.162416859562203 | 9.713841933282085
SARICAOGLU_2026_PLGA_SBG_NC | C015 | PLGA (LA/GA 86:14) | PLGA | PLGA | 0 | 1 | 0 | 0 | 0.86 | 0.14 | 207990.0 | scaffold | scaffold | solvent_casting_particle_leaching | solvent_casting_particle_leaching |  | 37 | 7.4 | hydrolytic | hydrolytic |  | PBS | PBS_buffered | 93.0505 | 74.0572 | nucleo |  | 37 | 7.4 | 1 | 1 | 93.0505 |  | 74.03501666666665 | -21.162416859562203 | 9.713841933282085
SARICAOGLU_2026_PLGA_SBG_NC | C015 | PLGA (LA/GA 86:14) | PLGA | PLGA | 0 | 1 | 0 | 0 | 0.86 | 0.14 | 207990.0 | scaffold | scaffold | solvent_casting_particle_leaching | solvent_casting_particle_leaching |  | 37 | 7.4 | hydrolytic | hydrolytic |  | PBS | PBS_buffered | 94.0404 | 74.0572 | nucleo |  | 37 | 7.4 | 1 | 1 | 94.0404 |  | 74.03501666666665 | -21.162416859562203 | 9.713841933282085
SARICAOGLU_2026_PLGA_SBG_NC | C015 | PLGA (LA/GA 86:14) | PLGA | PLGA | 0 | 1 | 0 | 0 | 0.86 | 0.14 | 207990.0 | scaffold | scaffold | solvent_casting_particle_leaching | solvent_casting_particle_leaching |  | 37 | 7.4 | hydrolytic | hydrolytic |  | PBS | PBS_buffered | 95.0303 | 74.0572 | nucleo |  | 37 | 7.4 | 1 | 1 | 95.0303 |  | 74.03501666666665 | -21.162416859562203 | 9.713841933282085
SARICAOGLU_2026_PLGA_SBG_NC | C015 | PLGA (LA/GA 86:14) | PLGA | PLGA | 0 | 1 | 0 | 0 | 0.86 | 0.14 | 207990.0 | scaffold | scaffold | solvent_casting_particle_leaching | solvent_casting_particle_leaching |  | 37 | 7.4 | hydrolytic | hydrolytic |  | PBS | PBS_buffered | 96.0202 | 74.0572 | nucleo |  | 37 | 7.4 | 1 | 1 | 96.0202 |  | 74.03501666666665 | -21.162416859562203 | 9.713841933282085
SARICAOGLU_2026_PLGA_SBG_NC | C015 | PLGA (LA/GA 86:14) | PLGA | PLGA | 0 | 1 | 0 | 0 | 0.86 | 0.14 | 207990.0 | scaffold | scaffold | solvent_casting_particle_leaching | solvent_casting_particle_leaching |  | 37 | 7.4 | hydrolytic | hydrolytic |  | PBS | PBS_buffered | 97.0101 | 72.7798 | nucleo |  | 37 | 7.4 | 1 | 1 | 97.0101 |  | 74.03501666666665 | -21.162416859562203 | 9.713841933282085
SARICAOGLU_2026_PLGA_SBG_NC | C015 | PLGA (LA/GA 86:14) | PLGA | PLGA | 0 | 1 | 0 | 0 | 0.86 | 0.14 | 207990.0 | scaffold | scaffold | solvent_casting_particle_leaching | solvent_casting_particle_leaching |  | 37 | 7.4 | hydrolytic | hydrolytic |  | PBS | PBS_buffered | 98 | 75.6539 | nucleo |  | 37 | 7.4 | 1 | 1 | 98 |  | 75.6539 | -21.162416859562203 | 9.713841933282085
SARICAOGLU_2026_PLGA_SBG_NC | C016 | PLGA (LA/GA 86:14)/10 sBG/5 NC | PLGA | PLGA | 0 | 1 | 0 | 0 | 0.86 | 0.14 | 207990.0 | scaffold | scaffold | solvent_casting_particle_leaching | solvent_casting_particle_leaching | 86 | 37 | 7.4 | hydrolytic | hydrolytic |  | PBS | PBS_buffered | 0 | 0 | nucleo |  | 37 | 7.4 | 1 | 1 | 0 |  | 0 | -21.162416859562203 | 9.713841933282085
SARICAOGLU_2026_PLGA_SBG_NC | C016 | PLGA (LA/GA 86:14)/10 sBG/5 NC | PLGA | PLGA | 0 | 1 | 0 | 0 | 0.86 | 0.14 | 207990.0 | scaffold | scaffold | solvent_casting_particle_leaching | solvent_casting_particle_leaching | 86 | 37 | 7.4 | hydrolytic | hydrolytic |  | PBS | PBS_buffered | 0.9899 | 2.4659 | nucleo |  | 37 | 7.4 | 1 | 1 | 0.9899 |  | 2.4659 | -21.162416859562203 | 9.713841933282085
SARICAOGLU_2026_PLGA_SBG_NC | C016 | PLGA (LA/GA 86:14)/10 sBG/5 NC | PLGA | PLGA | 0 | 1 | 0 | 0 | 0.86 | 0.14 | 207990.0 | scaffold | scaffold | solvent_casting_particle_leaching | solvent_casting_particle_leaching | 86 | 37 | 7.4 | hydrolytic | hydrolytic |  | PBS | PBS_buffered | 1.9798 | 4.8043 | nucleo |  | 37 | 7.4 | 1 | 1 | 1.9798 |  | 4.8043 | -21.162416859562203 | 9.713841933282085
SARICAOGLU_2026_PLGA_SBG_NC | C016 | PLGA (LA/GA 86:14)/10 sBG/5 NC | PLGA | PLGA | 0 | 1 | 0 | 0 | 0.86 | 0.14 | 207990.0 | scaffold | scaffold | solvent_casting_particle_leaching | solvent_casting_particle_leaching | 86 | 37 | 7.4 | hydrolytic | hydrolytic |  | PBS | PBS_buffered | 2.9697 | 6.9261 | nucleo |  | 37 | 7.4 | 1 | 1 | 2.9697 |  | 6.9261 | -21.162416859562203 | 9.713841933282085
SARICAOGLU_2026_PLGA_SBG_NC | C016 | PLGA (LA/GA 86:14)/10 sBG/5 NC | PLGA | PLGA | 0 | 1 | 0 | 0 | 0.86 | 0.14 | 207990.0 | scaffold | scaffold | solvent_casting_particle_leaching | solvent_casting_particle_leaching | 86 | 37 | 7.4 | hydrolytic | hydrolytic |  | PBS | PBS_buffered | 3.9596 | 8.7422 | nucleo |  | 37 | 7.4 | 1 | 1 | 3.9596 |  | 8.7422 | -21.162416859562203 | 9.713841933282085
SARICAOGLU_2026_PLGA_SBG_NC | C016 | PLGA (LA/GA 86:14)/10 sBG/5 NC | PLGA | PLGA | 0 | 1 | 0 | 0 | 0.86 | 0.14 | 207990.0 | scaffold | scaffold | solvent_casting_particle_leaching | solvent_casting_particle_leaching | 86 | 37 | 7.4 | hydrolytic | hydrolytic |  | PBS | PBS_buffered | 4.9495 | 10.1633 | nucleo |  | 37 | 7.4 | 1 | 1 | 4.9495 |  | 10.1633 | -21.162416859562203 | 9.713841933282085
SARICAOGLU_2026_PLGA_SBG_NC | C016 | PLGA (LA/GA 86:14)/10 sBG/5 NC | PLGA | PLGA | 0 | 1 | 0 | 0 | 0.86 | 0.14 | 207990.0 | scaffold | scaffold | solvent_casting_particle_leaching | solvent_casting_particle_leaching | 86 | 37 | 7.4 | hydrolytic | hydrolytic |  | PBS | PBS_buffered | 5.9394 | 11.1466 | nucleo |  | 37 | 7.4 | 1 | 1 | 5.9394 |  | 10.348233333333333 | -21.162416859562203 | 9.713841933282085
SARICAOGLU_2026_PLGA_SBG_NC | C016 | PLGA (LA/GA 86:14)/10 sBG/5 NC | PLGA | PLGA | 0 | 1 | 0 | 0 | 0.86 | 0.14 | 207990.0 | scaffold | scaffold | solvent_casting_particle_leaching | solvent_casting_particle_leaching | 86 | 37 | 7.4 | hydrolytic | hydrolytic |  | PBS | PBS_buffered | 6.9293 | 11.1466 | nucleo |  | 37 | 7.4 | 1 | 1 | 6.9293 |  | 10.348233333333333 | -21.162416859562203 | 9.713841933282085
SARICAOGLU_2026_PLGA_SBG_NC | C016 | PLGA (LA/GA 86:14)/10 sBG/5 NC | PLGA | PLGA | 0 | 1 | 0 | 0 | 0.86 | 0.14 | 207990.0 | scaffold | scaffold | solvent_casting_particle_leaching | solvent_casting_particle_leaching | 86 | 37 | 7.4 | hydrolytic | hydrolytic |  | PBS | PBS_buffered | 7.9192 | 10.8272 | nucleo |  | 37 | 7.4 | 1 | 1 | 7.9192 |  | 10.348233333333333 | -21.162416859562203 | 9.713841933282085
SARICAOGLU_2026_PLGA_SBG_NC | C016 | PLGA (LA/GA 86:14)/10 sBG/5 NC | PLGA | PLGA | 0 | 1 | 0 | 0 | 0.86 | 0.14 | 207990.0 | scaffold | scaffold | solvent_casting_particle_leaching | solvent_casting_particle_leaching | 86 | 37 | 7.4 | hydrolytic | hydrolytic |  | PBS | PBS_buffered | 8.9091 | 9.2305 | nucleo |  | 37 | 7.4 | 1 | 1 | 8.9091 |  | 10.348233333333333 | -21.162416859562203 | 9.713841933282085
SARICAOGLU_2026_PLGA_SBG_NC | C016 | PLGA (LA/GA 86:14)/10 sBG/5 NC | PLGA | PLGA | 0 | 1 | 0 | 0 | 0.86 | 0.14 | 207990.0 | scaffold | scaffold | solvent_casting_particle_leaching | solvent_casting_particle_leaching | 86 | 37 | 7.4 | hydrolytic | hydrolytic |  | PBS | PBS_buffered | 9.899 | 9.5499 | nucleo |  | 37 | 7.4 | 1 | 1 | 9.899 |  | 10.348233333333333 | -21.162416859562203 | 9.713841933282085
SARICAOGLU_2026_PLGA_SBG_NC | C016 | PLGA (LA/GA 86:14)/10 sBG/5 NC | PLGA | PLGA | 0 | 1 | 0 | 0 | 0.86 | 0.14 | 207990.0 | scaffold | scaffold | solvent_casting_particle_leaching | solvent_casting_particle_leaching | 86 | 37 | 7.4 | hydrolytic | hydrolytic |  | PBS | PBS_buffered | 10.8889 | 10.1886 | nucleo |  | 37 | 7.4 | 1 | 1 | 10.8889 |  | 10.348233333333333 | -21.162416859562203 | 9.713841933282085
SARICAOGLU_2026_PLGA_SBG_NC | C016 | PLGA (LA/GA 86:14)/10 sBG/5 NC | PLGA | PLGA | 0 | 1 | 0 | 0 | 0.86 | 0.14 | 207990.0 | scaffold | scaffold | solvent_casting_particle_leaching | solvent_casting_particle_leaching | 86 | 37 | 7.4 | hydrolytic | hydrolytic |  | PBS | PBS_buffered | 11.8788 | 10.8272 | nucleo |  | 37 | 7.4 | 1 | 1 | 11.8788 |  | 10.587724999999999 | -21.162416859562203 | 9.713841933282085
SARICAOGLU_2026_PLGA_SBG_NC | C016 | PLGA (LA/GA 86:14)/10 sBG/5 NC | PLGA | PLGA | 0 | 1 | 0 | 0 | 0.86 | 0.14 | 207990.0 | scaffold | scaffold | solvent_casting_particle_leaching | solvent_casting_particle_leaching | 86 | 37 | 7.4 | hydrolytic | hydrolytic |  | PBS | PBS_buffered | 12.8687 | 10.5079 | nucleo |  | 37 | 7.4 | 1 | 1 | 12.8687 |  | 10.587724999999999 | -21.162416859562203 | 9.713841933282085
SARICAOGLU_2026_PLGA_SBG_NC | C016 | PLGA (LA/GA 86:14)/10 sBG/5 NC | PLGA | PLGA | 0 | 1 | 0 | 0 | 0.86 | 0.14 | 207990.0 | scaffold | scaffold | solvent_casting_particle_leaching | solvent_casting_particle_leaching | 86 | 37 | 7.4 | hydrolytic | hydrolytic |  | PBS | PBS_buffered | 13.8586 | 10.5079 | nucleo |  | 37 | 7.4 | 1 | 1 | 13.8586 |  | 10.587724999999999 | -21.162416859562203 | 9.713841933282085
SARICAOGLU_2026_PLGA_SBG_NC | C016 | PLGA (LA/GA 86:14)/10 sBG/5 NC | PLGA | PLGA | 0 | 1 | 0 | 0 | 0.86 | 0.14 | 207990.0 | scaffold | scaffold | solvent_casting_particle_leaching | solvent_casting_particle_leaching | 86 | 37 | 7.4 | hydrolytic | hydrolytic |  | PBS | PBS_buffered | 14.8485 | 10.5079 | nucleo |  | 37 | 7.4 | 1 | 1 | 14.8485 |  | 10.587724999999999 | -21.162416859562203 | 9.713841933282085
SARICAOGLU_2026_PLGA_SBG_NC | C016 | PLGA (LA/GA 86:14)/10 sBG/5 NC | PLGA | PLGA | 0 | 1 | 0 | 0 | 0.86 | 0.14 | 207990.0 | scaffold | scaffold | solvent_casting_particle_leaching | solvent_casting_particle_leaching | 86 | 37 | 7.4 | hydrolytic | hydrolytic |  | PBS | PBS_buffered | 15.8384 | 12.424 | nucleo |  | 37 | 7.4 | 1 | 1 | 15.8384 |  | 12.424 | -21.162416859562203 | 9.713841933282085
SARICAOGLU_2026_PLGA_SBG_NC | C016 | PLGA (LA/GA 86:14)/10 sBG/5 NC | PLGA | PLGA | 0 | 1 | 0 | 0 | 0.86 | 0.14 | 207990.0 | scaffold | scaffold | solvent_casting_particle_leaching | solvent_casting_particle_leaching | 86 | 37 | 7.4 | hydrolytic | hydrolytic |  | PBS | PBS_buffered | 16.8283 | 13.0627 | nucleo |  | 37 | 7.4 | 1 | 1 | 16.8283 |  | 13.0627 | -21.162416859562203 | 9.713841933282085
SARICAOGLU_2026_PLGA_SBG_NC | C016 | PLGA (LA/GA 86:14)/10 sBG/5 NC | PLGA | PLGA | 0 | 1 | 0 | 0 | 0.86 | 0.14 | 207990.0 | scaffold | scaffold | solvent_casting_particle_leaching | solvent_casting_particle_leaching | 86 | 37 | 7.4 | hydrolytic | hydrolytic |  | PBS | PBS_buffered | 17.8182 | 13.5417 | nucleo |  | 37 | 7.4 | 1 | 1 | 17.8182 |  | 13.5417 | -21.162416859562203 | 9.713841933282085
SARICAOGLU_2026_PLGA_SBG_NC | C016 | PLGA (LA/GA 86:14)/10 sBG/5 NC | PLGA | PLGA | 0 | 1 | 0 | 0 | 0.86 | 0.14 | 207990.0 | scaffold | scaffold | solvent_casting_particle_leaching | solvent_casting_particle_leaching | 86 | 37 | 7.4 | hydrolytic | hydrolytic |  | PBS | PBS_buffered | 18.8081 | 13.7013 | nucleo |  | 37 | 7.4 | 1 | 1 | 18.8081 |  | 13.7013 | -21.162416859562203 | 9.713841933282085
SARICAOGLU_2026_PLGA_SBG_NC | C016 | PLGA (LA/GA 86:14)/10 sBG/5 NC | PLGA | PLGA | 0 | 1 | 0 | 0 | 0.86 | 0.14 | 207990.0 | scaffold | scaffold | solvent_casting_particle_leaching | solvent_casting_particle_leaching | 86 | 37 | 7.4 | hydrolytic | hydrolytic |  | PBS | PBS_buffered | 19.798 | 14.0207 | nucleo |  | 37 | 7.4 | 1 | 1 | 19.798 |  | 14.0207 | -21.162416859562203 | 9.713841933282085
SARICAOGLU_2026_PLGA_SBG_NC | C016 | PLGA (LA/GA 86:14)/10 sBG/5 NC | PLGA | PLGA | 0 | 1 | 0 | 0 | 0.86 | 0.14 | 207990.0 | scaffold | scaffold | solvent_casting_particle_leaching | solvent_casting_particle_leaching | 86 | 37 | 7.4 | hydrolytic | hydrolytic |  | PBS | PBS_buffered | 20.7879 | 14.6594 | nucleo |  | 37 | 7.4 | 1 | 1 | 20.7879 |  | 14.6594 | -21.162416859562203 | 9.713841933282085
SARICAOGLU_2026_PLGA_SBG_NC | C016 | PLGA (LA/GA 86:14)/10 sBG/5 NC | PLGA | PLGA | 0 | 1 | 0 | 0 | 0.86 | 0.14 | 207990.0 | scaffold | scaffold | solvent_casting_particle_leaching | solvent_casting_particle_leaching | 86 | 37 | 7.4 | hydrolytic | hydrolytic |  | PBS | PBS_buffered | 21.7778 | 15.1384 | nucleo |  | 37 | 7.4 | 1 | 1 | 21.7778 |  | 15.1384 | -21.162416859562203 | 9.713841933282085
SARICAOGLU_2026_PLGA_SBG_NC | C016 | PLGA (LA/GA 86:14)/10 sBG/5 NC | PLGA | PLGA | 0 | 1 | 0 | 0 | 0.86 | 0.14 | 207990.0 | scaffold | scaffold | solvent_casting_particle_leaching | solvent_casting_particle_leaching | 86 | 37 | 7.4 | hydrolytic | hydrolytic |  | PBS | PBS_buffered | 22.7677 | 15.6174 | nucleo |  | 37 | 7.4 | 1 | 1 | 22.7677 |  | 15.6174 | -21.162416859562203 | 9.713841933282085
SARICAOGLU_2026_PLGA_SBG_NC | C016 | PLGA (LA/GA 86:14)/10 sBG/5 NC | PLGA | PLGA | 0 | 1 | 0 | 0 | 0.86 | 0.14 | 207990.0 | scaffold | scaffold | solvent_casting_particle_leaching | solvent_casting_particle_leaching | 86 | 37 | 7.4 | hydrolytic | hydrolytic |  | PBS | PBS_buffered | 23.7576 | 16.2561 | nucleo |  | 37 | 7.4 | 1 | 1 | 23.7576 |  | 16.2561 | -21.162416859562203 | 9.713841933282085
SARICAOGLU_2026_PLGA_SBG_NC | C016 | PLGA (LA/GA 86:14)/10 sBG/5 NC | PLGA | PLGA | 0 | 1 | 0 | 0 | 0.86 | 0.14 | 207990.0 | scaffold | scaffold | solvent_casting_particle_leaching | solvent_casting_particle_leaching | 86 | 37 | 7.4 | hydrolytic | hydrolytic |  | PBS | PBS_buffered | 24.7475 | 16.8948 | nucleo |  | 37 | 7.4 | 1 | 1 | 24.7475 |  | 16.8948 | -21.162416859562203 | 9.713841933282085
SARICAOGLU_2026_PLGA_SBG_NC | C016 | PLGA (LA/GA 86:14)/10 sBG/5 NC | PLGA | PLGA | 0 | 1 | 0 | 0 | 0.86 | 0.14 | 207990.0 | scaffold | scaffold | solvent_casting_particle_leaching | solvent_casting_particle_leaching | 86 | 37 | 7.4 | hydrolytic | hydrolytic |  | PBS | PBS_buffered | 25.7374 | 17.5335 | nucleo |  | 37 | 7.4 | 1 | 1 | 25.7374 |  | 17.5335 | -21.162416859562203 | 9.713841933282085
SARICAOGLU_2026_PLGA_SBG_NC | C016 | PLGA (LA/GA 86:14)/10 sBG/5 NC | PLGA | PLGA | 0 | 1 | 0 | 0 | 0.86 | 0.14 | 207990.0 | scaffold | scaffold | solvent_casting_particle_leaching | solvent_casting_particle_leaching | 86 | 37 | 7.4 | hydrolytic | hydrolytic |  | PBS | PBS_buffered | 26.7273 | 17.8528 | nucleo |  | 37 | 7.4 | 1 | 1 | 26.7273 |  | 17.8528 | -21.162416859562203 | 9.713841933282085
SARICAOGLU_2026_PLGA_SBG_NC | C016 | PLGA (LA/GA 86:14)/10 sBG/5 NC | PLGA | PLGA | 0 | 1 | 0 | 0 | 0.86 | 0.14 | 207990.0 | scaffold | scaffold | solvent_casting_particle_leaching | solvent_casting_particle_leaching | 86 | 37 | 7.4 | hydrolytic | hydrolytic |  | PBS | PBS_buffered | 27.7172 | 18.4915 | nucleo |  | 37 | 7.4 | 1 | 1 | 27.7172 |  | 18.4915 | -21.162416859562203 | 9.713841933282085
SARICAOGLU_2026_PLGA_SBG_NC | C016 | PLGA (LA/GA 86:14)/10 sBG/5 NC | PLGA | PLGA | 0 | 1 | 0 | 0 | 0.86 | 0.14 | 207990.0 | scaffold | scaffold | solvent_casting_particle_leaching | solvent_casting_particle_leaching | 86 | 37 | 7.4 | hydrolytic | hydrolytic |  | PBS | PBS_buffered | 28.7071 | 18.8108 | nucleo |  | 37 | 7.4 | 1 | 1 | 28.7071 |  | 18.65115 | -21.162416859562203 | 9.713841933282085
SARICAOGLU_2026_PLGA_SBG_NC | C016 | PLGA (LA/GA 86:14)/10 sBG/5 NC | PLGA | PLGA | 0 | 1 | 0 | 0 | 0.86 | 0.14 | 207990.0 | scaffold | scaffold | solvent_casting_particle_leaching | solvent_casting_particle_leaching | 86 | 37 | 7.4 | hydrolytic | hydrolytic |  | PBS | PBS_buffered | 29.697 | 18.4915 | nucleo |  | 37 | 7.4 | 1 | 1 | 29.697 |  | 18.65115 | -21.162416859562203 | 9.713841933282085
SARICAOGLU_2026_PLGA_SBG_NC | C016 | PLGA (LA/GA 86:14)/10 sBG/5 NC | PLGA | PLGA | 0 | 1 | 0 | 0 | 0.86 | 0.14 | 207990.0 | scaffold | scaffold | solvent_casting_particle_leaching | solvent_casting_particle_leaching | 86 | 37 | 7.4 | hydrolytic | hydrolytic |  | PBS | PBS_buffered | 30.6869 | 18.8108 | nucleo |  | 37 | 7.4 | 1 | 1 | 30.6869 |  | 18.8108 | -21.162416859562203 | 9.713841933282085
SARICAOGLU_2026_PLGA_SBG_NC | C016 | PLGA (LA/GA 86:14)/10 sBG/5 NC | PLGA | PLGA | 0 | 1 | 0 | 0 | 0.86 | 0.14 | 207990.0 | scaffold | scaffold | solvent_casting_particle_leaching | solvent_casting_particle_leaching | 86 | 37 | 7.4 | hydrolytic | hydrolytic |  | PBS | PBS_buffered | 31.6768 | 19.1302 | nucleo |  | 37 | 7.4 | 1 | 1 | 31.6768 |  | 19.1302 | -21.162416859562203 | 9.713841933282085
SARICAOGLU_2026_PLGA_SBG_NC | C016 | PLGA (LA/GA 86:14)/10 sBG/5 NC | PLGA | PLGA | 0 | 1 | 0 | 0 | 0.86 | 0.14 | 207990.0 | scaffold | scaffold | solvent_casting_particle_leaching | solvent_casting_particle_leaching | 86 | 37 | 7.4 | hydrolytic | hydrolytic |  | PBS | PBS_buffered | 32.6667 | 19.7689 | nucleo |  | 37 | 7.4 | 1 | 1 | 32.6667 |  | 19.7689 | -21.162416859562203 | 9.713841933282085
SARICAOGLU_2026_PLGA_SBG_NC | C016 | PLGA (LA/GA 86:14)/10 sBG/5 NC | PLGA | PLGA | 0 | 1 | 0 | 0 | 0.86 | 0.14 | 207990.0 | scaffold | scaffold | solvent_casting_particle_leaching | solvent_casting_particle_leaching | 86 | 37 | 7.4 | hydrolytic | hydrolytic |  | PBS | PBS_buffered | 33.6566 | 20.0882 | nucleo |  | 37 | 7.4 | 1 | 1 | 33.6566 |  | 20.0882 | -21.162416859562203 | 9.713841933282085
SARICAOGLU_2026_PLGA_SBG_NC | C016 | PLGA (LA/GA 86:14)/10 sBG/5 NC | PLGA | PLGA | 0 | 1 | 0 | 0 | 0.86 | 0.14 | 207990.0 | scaffold | scaffold | solvent_casting_particle_leaching | solvent_casting_particle_leaching | 86 | 37 | 7.4 | hydrolytic | hydrolytic |  | PBS | PBS_buffered | 34.6465 | 20.7269 | nucleo |  | 37 | 7.4 | 1 | 1 | 34.6465 |  | 20.7269 | -21.162416859562203 | 9.713841933282085
SARICAOGLU_2026_PLGA_SBG_NC | C016 | PLGA (LA/GA 86:14)/10 sBG/5 NC | PLGA | PLGA | 0 | 1 | 0 | 0 | 0.86 | 0.14 | 207990.0 | scaffold | scaffold | solvent_casting_particle_leaching | solvent_casting_particle_leaching | 86 | 37 | 7.4 | hydrolytic | hydrolytic |  | PBS | PBS_buffered | 35.6364 | 21.0462 | nucleo |  | 37 | 7.4 | 1 | 1 | 35.6364 |  | 21.0462 | -21.162416859562203 | 9.713841933282085
SARICAOGLU_2026_PLGA_SBG_NC | C016 | PLGA (LA/GA 86:14)/10 sBG/5 NC | PLGA | PLGA | 0 | 1 | 0 | 0 | 0.86 | 0.14 | 207990.0 | scaffold | scaffold | solvent_casting_particle_leaching | solvent_casting_particle_leaching | 86 | 37 | 7.4 | hydrolytic | hydrolytic |  | PBS | PBS_buffered | 36.6263 | 21.3656 | nucleo |  | 37 | 7.4 | 1 | 1 | 36.6263 |  | 21.3656 | -21.162416859562203 | 9.713841933282085
SARICAOGLU_2026_PLGA_SBG_NC | C016 | PLGA (LA/GA 86:14)/10 sBG/5 NC | PLGA | PLGA | 0 | 1 | 0 | 0 | 0.86 | 0.14 | 207990.0 | scaffold | scaffold | solvent_casting_particle_leaching | solvent_casting_particle_leaching | 86 | 37 | 7.4 | hydrolytic | hydrolytic |  | PBS | PBS_buffered | 37.6162 | 22.0043 | nucleo |  | 37 | 7.4 | 1 | 1 | 37.6162 |  | 22.0043 | -21.162416859562203 | 9.713841933282085
SARICAOGLU_2026_PLGA_SBG_NC | C016 | PLGA (LA/GA 86:14)/10 sBG/5 NC | PLGA | PLGA | 0 | 1 | 0 | 0 | 0.86 | 0.14 | 207990.0 | scaffold | scaffold | solvent_casting_particle_leaching | solvent_casting_particle_leaching | 86 | 37 | 7.4 | hydrolytic | hydrolytic |  | PBS | PBS_buffered | 38.6061 | 22.4833 | nucleo |  | 37 | 7.4 | 1 | 1 | 38.6061 |  | 22.4833 | -21.162416859562203 | 9.713841933282085
SARICAOGLU_2026_PLGA_SBG_NC | C016 | PLGA (LA/GA 86:14)/10 sBG/5 NC | PLGA | PLGA | 0 | 1 | 0 | 0 | 0.86 | 0.14 | 207990.0 | scaffold | scaffold | solvent_casting_particle_leaching | solvent_casting_particle_leaching | 86 | 37 | 7.4 | hydrolytic | hydrolytic |  | PBS | PBS_buffered | 39.596 | 23.601 | nucleo |  | 37 | 7.4 | 1 | 1 | 39.596 |  | 23.601 | -21.162416859562203 | 9.713841933282085
SARICAOGLU_2026_PLGA_SBG_NC | C016 | PLGA (LA/GA 86:14)/10 sBG/5 NC | PLGA | PLGA | 0 | 1 | 0 | 0 | 0.86 | 0.14 | 207990.0 | scaffold | scaffold | solvent_casting_particle_leaching | solvent_casting_particle_leaching | 86 | 37 | 7.4 | hydrolytic | hydrolytic |  | PBS | PBS_buffered | 40.5859 | 24.2397 | nucleo |  | 37 | 7.4 | 1 | 1 | 40.5859 |  | 24.2397 | -21.162416859562203 | 9.713841933282085
SARICAOGLU_2026_PLGA_SBG_NC | C016 | PLGA (LA/GA 86:14)/10 sBG/5 NC | PLGA | PLGA | 0 | 1 | 0 | 0 | 0.86 | 0.14 | 207990.0 | scaffold | scaffold | solvent_casting_particle_leaching | solvent_casting_particle_leaching | 86 | 37 | 7.4 | hydrolytic | hydrolytic |  | PBS | PBS_buffered | 41.5758 | 24.8783 | nucleo |  | 37 | 7.4 | 1 | 1 | 41.5758 |  | 24.798475 | -21.162416859562203 | 9.713841933282085
SARICAOGLU_2026_PLGA_SBG_NC | C016 | PLGA (LA/GA 86:14)/10 sBG/5 NC | PLGA | PLGA | 0 | 1 | 0 | 0 | 0.86 | 0.14 | 207990.0 | scaffold | scaffold | solvent_casting_particle_leaching | solvent_casting_particle_leaching | 86 | 37 | 7.4 | hydrolytic | hydrolytic |  | PBS | PBS_buffered | 42.5657 | 24.8783 | nucleo |  | 37 | 7.4 | 1 | 1 | 42.5657 |  | 24.798475 | -21.162416859562203 | 9.713841933282085
SARICAOGLU_2026_PLGA_SBG_NC | C016 | PLGA (LA/GA 86:14)/10 sBG/5 NC | PLGA | PLGA | 0 | 1 | 0 | 0 | 0.86 | 0.14 | 207990.0 | scaffold | scaffold | solvent_casting_particle_leaching | solvent_casting_particle_leaching | 86 | 37 | 7.4 | hydrolytic | hydrolytic |  | PBS | PBS_buffered | 43.5556 | 24.8783 | nucleo |  | 37 | 7.4 | 1 | 1 | 43.5556 |  | 24.798475 | -21.162416859562203 | 9.713841933282085
SARICAOGLU_2026_PLGA_SBG_NC | C016 | PLGA (LA/GA 86:14)/10 sBG/5 NC | PLGA | PLGA | 0 | 1 | 0 | 0 | 0.86 | 0.14 | 207990.0 | scaffold | scaffold | solvent_casting_particle_leaching | solvent_casting_particle_leaching | 86 | 37 | 7.4 | hydrolytic | hydrolytic |  | PBS | PBS_buffered | 44.5455 | 24.559 | nucleo |  | 37 | 7.4 | 1 | 1 | 44.5455 |  | 24.798475 | -21.162416859562203 | 9.713841933282085
SARICAOGLU_2026_PLGA_SBG_NC | C016 | PLGA (LA/GA 86:14)/10 sBG/5 NC | PLGA | PLGA | 0 | 1 | 0 | 0 | 0.86 | 0.14 | 207990.0 | scaffold | scaffold | solvent_casting_particle_leaching | solvent_casting_particle_leaching | 86 | 37 | 7.4 | hydrolytic | hydrolytic |  | PBS | PBS_buffered | 45.5354 | 24.8783 | nucleo |  | 37 | 7.4 | 1 | 1 | 45.5354 |  | 24.8783 | -21.162416859562203 | 9.713841933282085
SARICAOGLU_2026_PLGA_SBG_NC | C016 | PLGA (LA/GA 86:14)/10 sBG/5 NC | PLGA | PLGA | 0 | 1 | 0 | 0 | 0.86 | 0.14 | 207990.0 | scaffold | scaffold | solvent_casting_particle_leaching | solvent_casting_particle_leaching | 86 | 37 | 7.4 | hydrolytic | hydrolytic |  | PBS | PBS_buffered | 46.5253 | 25.6767 | nucleo |  | 37 | 7.4 | 1 | 1 | 46.5253 |  | 25.6767 | -21.162416859562203 | 9.713841933282085
SARICAOGLU_2026_PLGA_SBG_NC | C016 | PLGA (LA/GA 86:14)/10 sBG/5 NC | PLGA | PLGA | 0 | 1 | 0 | 0 | 0.86 | 0.14 | 207990.0 | scaffold | scaffold | solvent_casting_particle_leaching | solvent_casting_particle_leaching | 86 | 37 | 7.4 | hydrolytic | hydrolytic |  | PBS | PBS_buffered | 47.5152 | 25.8364 | nucleo |  | 37 | 7.4 | 1 | 1 | 47.5152 |  | 25.836360000000003 | -21.162416859562203 | 9.713841933282085
SARICAOGLU_2026_PLGA_SBG_NC | C016 | PLGA (LA/GA 86:14)/10 sBG/5 NC | PLGA | PLGA | 0 | 1 | 0 | 0 | 0.86 | 0.14 | 207990.0 | scaffold | scaffold | solvent_casting_particle_leaching | solvent_casting_particle_leaching | 86 | 37 | 7.4 | hydrolytic | hydrolytic |  | PBS | PBS_buffered | 48.5051 | 26.1557 | nucleo |  | 37 | 7.4 | 1 | 1 | 48.5051 |  | 25.836360000000003 | -21.162416859562203 | 9.713841933282085
SARICAOGLU_2026_PLGA_SBG_NC | C016 | PLGA (LA/GA 86:14)/10 sBG/5 NC | PLGA | PLGA | 0 | 1 | 0 | 0 | 0.86 | 0.14 | 207990.0 | scaffold | scaffold | solvent_casting_particle_leaching | solvent_casting_particle_leaching | 86 | 37 | 7.4 | hydrolytic | hydrolytic |  | PBS | PBS_buffered | 49.4949 | 26.1557 | nucleo |  | 37 | 7.4 | 1 | 1 | 49.4949 |  | 25.836360000000003 | -21.162416859562203 | 9.713841933282085
SARICAOGLU_2026_PLGA_SBG_NC | C016 | PLGA (LA/GA 86:14)/10 sBG/5 NC | PLGA | PLGA | 0 | 1 | 0 | 0 | 0.86 | 0.14 | 207990.0 | scaffold | scaffold | solvent_casting_particle_leaching | solvent_casting_particle_leaching | 86 | 37 | 7.4 | hydrolytic | hydrolytic |  | PBS | PBS_buffered | 50.4848 | 25.517 | nucleo |  | 37 | 7.4 | 1 | 1 | 50.4848 |  | 25.836360000000003 | -21.162416859562203 | 9.713841933282085
SARICAOGLU_2026_PLGA_SBG_NC | C016 | PLGA (LA/GA 86:14)/10 sBG/5 NC | PLGA | PLGA | 0 | 1 | 0 | 0 | 0.86 | 0.14 | 207990.0 | scaffold | scaffold | solvent_casting_particle_leaching | solvent_casting_particle_leaching | 86 | 37 | 7.4 | hydrolytic | hydrolytic |  | PBS | PBS_buffered | 51.4747 | 25.517 | nucleo |  | 37 | 7.4 | 1 | 1 | 51.4747 |  | 25.836360000000003 | -21.162416859562203 | 9.713841933282085
SARICAOGLU_2026_PLGA_SBG_NC | C016 | PLGA (LA/GA 86:14)/10 sBG/5 NC | PLGA | PLGA | 0 | 1 | 0 | 0 | 0.86 | 0.14 | 207990.0 | scaffold | scaffold | solvent_casting_particle_leaching | solvent_casting_particle_leaching | 86 | 37 | 7.4 | hydrolytic | hydrolytic |  | PBS | PBS_buffered | 52.4646 | 25.8364 | nucleo |  | 37 | 7.4 | 1 | 1 | 52.4646 |  | 25.8364 | -21.162416859562203 | 9.713841933282085
SARICAOGLU_2026_PLGA_SBG_NC | C016 | PLGA (LA/GA 86:14)/10 sBG/5 NC | PLGA | PLGA | 0 | 1 | 0 | 0 | 0.86 | 0.14 | 207990.0 | scaffold | scaffold | solvent_casting_particle_leaching | solvent_casting_particle_leaching | 86 | 37 | 7.4 | hydrolytic | hydrolytic |  | PBS | PBS_buffered | 53.4545 | 26.4751 | nucleo |  | 37 | 7.4 | 1 | 1 | 53.4545 |  | 26.383828571428573 | -21.162416859562203 | 9.713841933282085
SARICAOGLU_2026_PLGA_SBG_NC | C016 | PLGA (LA/GA 86:14)/10 sBG/5 NC | PLGA | PLGA | 0 | 1 | 0 | 0 | 0.86 | 0.14 | 207990.0 | scaffold | scaffold | solvent_casting_particle_leaching | solvent_casting_particle_leaching | 86 | 37 | 7.4 | hydrolytic | hydrolytic |  | PBS | PBS_buffered | 54.4444 | 26.7944 | nucleo |  | 37 | 7.4 | 1 | 1 | 54.4444 |  | 26.383828571428573 | -21.162416859562203 | 9.713841933282085
SARICAOGLU_2026_PLGA_SBG_NC | C016 | PLGA (LA/GA 86:14)/10 sBG/5 NC | PLGA | PLGA | 0 | 1 | 0 | 0 | 0.86 | 0.14 | 207990.0 | scaffold | scaffold | solvent_casting_particle_leaching | solvent_casting_particle_leaching | 86 | 37 | 7.4 | hydrolytic | hydrolytic |  | PBS | PBS_buffered | 55.4343 | 26.7944 | nucleo |  | 37 | 7.4 | 1 | 1 | 55.4343 |  | 26.383828571428573 | -21.162416859562203 | 9.713841933282085
SARICAOGLU_2026_PLGA_SBG_NC | C016 | PLGA (LA/GA 86:14)/10 sBG/5 NC | PLGA | PLGA | 0 | 1 | 0 | 0 | 0.86 | 0.14 | 207990.0 | scaffold | scaffold | solvent_casting_particle_leaching | solvent_casting_particle_leaching | 86 | 37 | 7.4 | hydrolytic | hydrolytic |  | PBS | PBS_buffered | 56.4242 | 26.7944 | nucleo |  | 37 | 7.4 | 1 | 1 | 56.4242 |  | 26.383828571428573 | -21.162416859562203 | 9.713841933282085
SARICAOGLU_2026_PLGA_SBG_NC | C016 | PLGA (LA/GA 86:14)/10 sBG/5 NC | PLGA | PLGA | 0 | 1 | 0 | 0 | 0.86 | 0.14 | 207990.0 | scaffold | scaffold | solvent_casting_particle_leaching | solvent_casting_particle_leaching | 86 | 37 | 7.4 | hydrolytic | hydrolytic |  | PBS | PBS_buffered | 57.4141 | 26.1557 | nucleo |  | 37 | 7.4 | 1 | 1 | 57.4141 |  | 26.383828571428573 | -21.162416859562203 | 9.713841933282085
SARICAOGLU_2026_PLGA_SBG_NC | C016 | PLGA (LA/GA 86:14)/10 sBG/5 NC | PLGA | PLGA | 0 | 1 | 0 | 0 | 0.86 | 0.14 | 207990.0 | scaffold | scaffold | solvent_casting_particle_leaching | solvent_casting_particle_leaching | 86 | 37 | 7.4 | hydrolytic | hydrolytic |  | PBS | PBS_buffered | 58.404 | 25.8364 | nucleo |  | 37 | 7.4 | 1 | 1 | 58.404 |  | 26.383828571428573 | -21.162416859562203 | 9.713841933282085
SARICAOGLU_2026_PLGA_SBG_NC | C016 | PLGA (LA/GA 86:14)/10 sBG/5 NC | PLGA | PLGA | 0 | 1 | 0 | 0 | 0.86 | 0.14 | 207990.0 | scaffold | scaffold | solvent_casting_particle_leaching | solvent_casting_particle_leaching | 86 | 37 | 7.4 | hydrolytic | hydrolytic |  | PBS | PBS_buffered | 59.3939 | 25.8364 | nucleo |  | 37 | 7.4 | 1 | 1 | 59.3939 |  | 26.383828571428573 | -21.162416859562203 | 9.713841933282085
SARICAOGLU_2026_PLGA_SBG_NC | C016 | PLGA (LA/GA 86:14)/10 sBG/5 NC | PLGA | PLGA | 0 | 1 | 0 | 0 | 0.86 | 0.14 | 207990.0 | scaffold | scaffold | solvent_casting_particle_leaching | solvent_casting_particle_leaching | 86 | 37 | 7.4 | hydrolytic | hydrolytic |  | PBS | PBS_buffered | 60.3838 | 26.6347 | nucleo |  | 37 | 7.4 | 1 | 1 | 60.3838 |  | 26.6347 | -21.162416859562203 | 9.713841933282085
SARICAOGLU_2026_PLGA_SBG_NC | C016 | PLGA (LA/GA 86:14)/10 sBG/5 NC | PLGA | PLGA | 0 | 1 | 0 | 0 | 0.86 | 0.14 | 207990.0 | scaffold | scaffold | solvent_casting_particle_leaching | solvent_casting_particle_leaching | 86 | 37 | 7.4 | hydrolytic | hydrolytic |  | PBS | PBS_buffered | 61.3737 | 26.7944 | nucleo |  | 37 | 7.4 | 1 | 1 | 61.3737 |  | 26.7944 | -21.162416859562203 | 9.713841933282085
SARICAOGLU_2026_PLGA_SBG_NC | C016 | PLGA (LA/GA 86:14)/10 sBG/5 NC | PLGA | PLGA | 0 | 1 | 0 | 0 | 0.86 | 0.14 | 207990.0 | scaffold | scaffold | solvent_casting_particle_leaching | solvent_casting_particle_leaching | 86 | 37 | 7.4 | hydrolytic | hydrolytic |  | PBS | PBS_buffered | 62.3636 | 26.7944 | nucleo |  | 37 | 7.4 | 1 | 1 | 62.3636 |  | 26.7944 | -21.162416859562203 | 9.713841933282085
SARICAOGLU_2026_PLGA_SBG_NC | C016 | PLGA (LA/GA 86:14)/10 sBG/5 NC | PLGA | PLGA | 0 | 1 | 0 | 0 | 0.86 | 0.14 | 207990.0 | scaffold | scaffold | solvent_casting_particle_leaching | solvent_casting_particle_leaching | 86 | 37 | 7.4 | hydrolytic | hydrolytic |  | PBS | PBS_buffered | 63.3535 | 26.7944 | nucleo |  | 37 | 7.4 | 1 | 1 | 63.3535 |  | 26.7944 | -21.162416859562203 | 9.713841933282085
SARICAOGLU_2026_PLGA_SBG_NC | C016 | PLGA (LA/GA 86:14)/10 sBG/5 NC | PLGA | PLGA | 0 | 1 | 0 | 0 | 0.86 | 0.14 | 207990.0 | scaffold | scaffold | solvent_casting_particle_leaching | solvent_casting_particle_leaching | 86 | 37 | 7.4 | hydrolytic | hydrolytic |  | PBS | PBS_buffered | 64.3434 | 27.4331 | nucleo |  | 37 | 7.4 | 1 | 1 | 64.3434 |  | 27.4331 | -21.162416859562203 | 9.713841933282085
SARICAOGLU_2026_PLGA_SBG_NC | C016 | PLGA (LA/GA 86:14)/10 sBG/5 NC | PLGA | PLGA | 0 | 1 | 0 | 0 | 0.86 | 0.14 | 207990.0 | scaffold | scaffold | solvent_casting_particle_leaching | solvent_casting_particle_leaching | 86 | 37 | 7.4 | hydrolytic | hydrolytic |  | PBS | PBS_buffered | 65.3333 | 28.5508 | nucleo |  | 37 | 7.4 | 1 | 1 | 65.3333 |  | 28.5508 | -21.162416859562203 | 9.713841933282085
SARICAOGLU_2026_PLGA_SBG_NC | C016 | PLGA (LA/GA 86:14)/10 sBG/5 NC | PLGA | PLGA | 0 | 1 | 0 | 0 | 0.86 | 0.14 | 207990.0 | scaffold | scaffold | solvent_casting_particle_leaching | solvent_casting_particle_leaching | 86 | 37 | 7.4 | hydrolytic | hydrolytic |  | PBS | PBS_buffered | 66.3232 | 29.8282 | nucleo |  | 37 | 7.4 | 1 | 1 | 66.3232 |  | 29.8282 | -21.162416859562203 | 9.713841933282085
SARICAOGLU_2026_PLGA_SBG_NC | C016 | PLGA (LA/GA 86:14)/10 sBG/5 NC | PLGA | PLGA | 0 | 1 | 0 | 0 | 0.86 | 0.14 | 207990.0 | scaffold | scaffold | solvent_casting_particle_leaching | solvent_casting_particle_leaching | 86 | 37 | 7.4 | hydrolytic | hydrolytic |  | PBS | PBS_buffered | 67.3131 | 31.1055 | nucleo |  | 37 | 7.4 | 1 | 1 | 67.3131 |  | 31.1055 | -21.162416859562203 | 9.713841933282085
SARICAOGLU_2026_PLGA_SBG_NC | C016 | PLGA (LA/GA 86:14)/10 sBG/5 NC | PLGA | PLGA | 0 | 1 | 0 | 0 | 0.86 | 0.14 | 207990.0 | scaffold | scaffold | solvent_casting_particle_leaching | solvent_casting_particle_leaching | 86 | 37 | 7.4 | hydrolytic | hydrolytic |  | PBS | PBS_buffered | 68.303 | 32.5426 | nucleo |  | 37 | 7.4 | 1 | 1 | 68.303 |  | 32.5426 | -21.162416859562203 | 9.713841933282085
SARICAOGLU_2026_PLGA_SBG_NC | C016 | PLGA (LA/GA 86:14)/10 sBG/5 NC | PLGA | PLGA | 0 | 1 | 0 | 0 | 0.86 | 0.14 | 207990.0 | scaffold | scaffold | solvent_casting_particle_leaching | solvent_casting_particle_leaching | 86 | 37 | 7.4 | hydrolytic | hydrolytic |  | PBS | PBS_buffered | 69.2929 | 34.4586 | nucleo |  | 37 | 7.4 | 1 | 1 | 69.2929 |  | 34.4586 | -21.162416859562203 | 9.713841933282085
SARICAOGLU_2026_PLGA_SBG_NC | C016 | PLGA (LA/GA 86:14)/10 sBG/5 NC | PLGA | PLGA | 0 | 1 | 0 | 0 | 0.86 | 0.14 | 207990.0 | scaffold | scaffold | solvent_casting_particle_leaching | solvent_casting_particle_leaching | 86 | 37 | 7.4 | hydrolytic | hydrolytic |  | PBS | PBS_buffered | 70.2828 | 36.3747 | nucleo |  | 37 | 7.4 | 1 | 1 | 70.2828 |  | 36.3747 | -21.162416859562203 | 9.713841933282085
SARICAOGLU_2026_PLGA_SBG_NC | C016 | PLGA (LA/GA 86:14)/10 sBG/5 NC | PLGA | PLGA | 0 | 1 | 0 | 0 | 0.86 | 0.14 | 207990.0 | scaffold | scaffold | solvent_casting_particle_leaching | solvent_casting_particle_leaching | 86 | 37 | 7.4 | hydrolytic | hydrolytic |  | PBS | PBS_buffered | 71.2727 | 39.5681 | nucleo |  | 37 | 7.4 | 1 | 1 | 71.2727 |  | 39.5681 | -21.162416859562203 | 9.713841933282085
SARICAOGLU_2026_PLGA_SBG_NC | C016 | PLGA (LA/GA 86:14)/10 sBG/5 NC | PLGA | PLGA | 0 | 1 | 0 | 0 | 0.86 | 0.14 | 207990.0 | scaffold | scaffold | solvent_casting_particle_leaching | solvent_casting_particle_leaching | 86 | 37 | 7.4 | hydrolytic | hydrolytic |  | PBS | PBS_buffered | 72.2626 | 44.997 | nucleo |  | 37 | 7.4 | 1 | 1 | 72.2626 |  | 44.997 | -21.162416859562203 | 9.713841933282085
SARICAOGLU_2026_PLGA_SBG_NC | C016 | PLGA (LA/GA 86:14)/10 sBG/5 NC | PLGA | PLGA | 0 | 1 | 0 | 0 | 0.86 | 0.14 | 207990.0 | scaffold | scaffold | solvent_casting_particle_leaching | solvent_casting_particle_leaching | 86 | 37 | 7.4 | hydrolytic | hydrolytic |  | PBS | PBS_buffered | 73.2525 | 48.5097 | nucleo |  | 37 | 7.4 | 1 | 1 | 73.2525 |  | 48.5097 | -21.162416859562203 | 9.713841933282085
SARICAOGLU_2026_PLGA_SBG_NC | C016 | PLGA (LA/GA 86:14)/10 sBG/5 NC | PLGA | PLGA | 0 | 1 | 0 | 0 | 0.86 | 0.14 | 207990.0 | scaffold | scaffold | solvent_casting_particle_leaching | solvent_casting_particle_leaching | 86 | 37 | 7.4 | hydrolytic | hydrolytic |  | PBS | PBS_buffered | 74.2424 | 52.9805 | nucleo |  | 37 | 7.4 | 1 | 1 | 74.2424 |  | 52.9805 | -21.162416859562203 | 9.713841933282085
SARICAOGLU_2026_PLGA_SBG_NC | C016 | PLGA (LA/GA 86:14)/10 sBG/5 NC | PLGA | PLGA | 0 | 1 | 0 | 0 | 0.86 | 0.14 | 207990.0 | scaffold | scaffold | solvent_casting_particle_leaching | solvent_casting_particle_leaching | 86 | 37 | 7.4 | hydrolytic | hydrolytic |  | PBS | PBS_buffered | 75.2323 | 57.132 | nucleo |  | 37 | 7.4 | 1 | 1 | 75.2323 |  | 57.132 | -21.162416859562203 | 9.713841933282085
SARICAOGLU_2026_PLGA_SBG_NC | C016 | PLGA (LA/GA 86:14)/10 sBG/5 NC | PLGA | PLGA | 0 | 1 | 0 | 0 | 0.86 | 0.14 | 207990.0 | scaffold | scaffold | solvent_casting_particle_leaching | solvent_casting_particle_leaching | 86 | 37 | 7.4 | hydrolytic | hydrolytic |  | PBS | PBS_buffered | 76.2222 | 60.0061 | nucleo |  | 37 | 7.4 | 1 | 1 | 76.2222 |  | 60.0061 | -21.162416859562203 | 9.713841933282085
SARICAOGLU_2026_PLGA_SBG_NC | C016 | PLGA (LA/GA 86:14)/10 sBG/5 NC | PLGA | PLGA | 0 | 1 | 0 | 0 | 0.86 | 0.14 | 207990.0 | scaffold | scaffold | solvent_casting_particle_leaching | solvent_casting_particle_leaching | 86 | 37 | 7.4 | hydrolytic | hydrolytic |  | PBS | PBS_buffered | 77.2121 | 60.9641 | nucleo |  | 37 | 7.4 | 1 | 1 | 77.2121 |  | 60.9641 | -21.162416859562203 | 9.713841933282085
SARICAOGLU_2026_PLGA_SBG_NC | C016 | PLGA (LA/GA 86:14)/10 sBG/5 NC | PLGA | PLGA | 0 | 1 | 0 | 0 | 0.86 | 0.14 | 207990.0 | scaffold | scaffold | solvent_casting_particle_leaching | solvent_casting_particle_leaching | 86 | 37 | 7.4 | hydrolytic | hydrolytic |  | PBS | PBS_buffered | 78.202 | 61.2834 | nucleo |  | 37 | 7.4 | 1 | 1 | 78.202 |  | 61.2834 | -21.162416859562203 | 9.713841933282085
SARICAOGLU_2026_PLGA_SBG_NC | C016 | PLGA (LA/GA 86:14)/10 sBG/5 NC | PLGA | PLGA | 0 | 1 | 0 | 0 | 0.86 | 0.14 | 207990.0 | scaffold | scaffold | solvent_casting_particle_leaching | solvent_casting_particle_leaching | 86 | 37 | 7.4 | hydrolytic | hydrolytic |  | PBS | PBS_buffered | 79.1919 | 61.6028 | nucleo |  | 37 | 7.4 | 1 | 1 | 79.1919 |  | 61.6028 | -21.162416859562203 | 9.713841933282085
SARICAOGLU_2026_PLGA_SBG_NC | C016 | PLGA (LA/GA 86:14)/10 sBG/5 NC | PLGA | PLGA | 0 | 1 | 0 | 0 | 0.86 | 0.14 | 207990.0 | scaffold | scaffold | solvent_casting_particle_leaching | solvent_casting_particle_leaching | 86 | 37 | 7.4 | hydrolytic | hydrolytic |  | PBS | PBS_buffered | 80.1818 | 61.9221 | nucleo |  | 37 | 7.4 | 1 | 1 | 80.1818 |  | 61.9221 | -21.162416859562203 | 9.713841933282085
SARICAOGLU_2026_PLGA_SBG_NC | C016 | PLGA (LA/GA 86:14)/10 sBG/5 NC | PLGA | PLGA | 0 | 1 | 0 | 0 | 0.86 | 0.14 | 207990.0 | scaffold | scaffold | solvent_casting_particle_leaching | solvent_casting_particle_leaching | 86 | 37 | 7.4 | hydrolytic | hydrolytic |  | PBS | PBS_buffered | 81.1717 | 62.2415 | nucleo |  | 37 | 7.4 | 1 | 1 | 81.1717 |  | 62.02856666666667 | -21.162416859562203 | 9.713841933282085
SARICAOGLU_2026_PLGA_SBG_NC | C016 | PLGA (LA/GA 86:14)/10 sBG/5 NC | PLGA | PLGA | 0 | 1 | 0 | 0 | 0.86 | 0.14 | 207990.0 | scaffold | scaffold | solvent_casting_particle_leaching | solvent_casting_particle_leaching | 86 | 37 | 7.4 | hydrolytic | hydrolytic |  | PBS | PBS_buffered | 82.1616 | 61.9221 | nucleo |  | 37 | 7.4 | 1 | 1 | 82.1616 |  | 62.02856666666667 | -21.162416859562203 | 9.713841933282085
SARICAOGLU_2026_PLGA_SBG_NC | C016 | PLGA (LA/GA 86:14)/10 sBG/5 NC | PLGA | PLGA | 0 | 1 | 0 | 0 | 0.86 | 0.14 | 207990.0 | scaffold | scaffold | solvent_casting_particle_leaching | solvent_casting_particle_leaching | 86 | 37 | 7.4 | hydrolytic | hydrolytic |  | PBS | PBS_buffered | 83.1515 | 61.9221 | nucleo |  | 37 | 7.4 | 1 | 1 | 83.1515 |  | 62.02856666666667 | -21.162416859562203 | 9.713841933282085
SARICAOGLU_2026_PLGA_SBG_NC | C016 | PLGA (LA/GA 86:14)/10 sBG/5 NC | PLGA | PLGA | 0 | 1 | 0 | 0 | 0.86 | 0.14 | 207990.0 | scaffold | scaffold | solvent_casting_particle_leaching | solvent_casting_particle_leaching | 86 | 37 | 7.4 | hydrolytic | hydrolytic |  | PBS | PBS_buffered | 84.1414 | 62.5608 | nucleo |  | 37 | 7.4 | 1 | 1 | 84.1414 |  | 62.48095 | -21.162416859562203 | 9.713841933282085
SARICAOGLU_2026_PLGA_SBG_NC | C016 | PLGA (LA/GA 86:14)/10 sBG/5 NC | PLGA | PLGA | 0 | 1 | 0 | 0 | 0.86 | 0.14 | 207990.0 | scaffold | scaffold | solvent_casting_particle_leaching | solvent_casting_particle_leaching | 86 | 37 | 7.4 | hydrolytic | hydrolytic |  | PBS | PBS_buffered | 85.1313 | 62.4011 | nucleo |  | 37 | 7.4 | 1 | 1 | 85.1313 |  | 62.48095 | -21.162416859562203 | 9.713841933282085
SARICAOGLU_2026_PLGA_SBG_NC | C016 | PLGA (LA/GA 86:14)/10 sBG/5 NC | PLGA | PLGA | 0 | 1 | 0 | 0 | 0.86 | 0.14 | 207990.0 | scaffold | scaffold | solvent_casting_particle_leaching | solvent_casting_particle_leaching | 86 | 37 | 7.4 | hydrolytic | hydrolytic |  | PBS | PBS_buffered | 86.1212 | 66.0736 | nucleo |  | 37 | 7.4 | 1 | 1 | 86.1212 |  | 66.0736 | -21.162416859562203 | 9.713841933282085
SARICAOGLU_2026_PLGA_SBG_NC | C016 | PLGA (LA/GA 86:14)/10 sBG/5 NC | PLGA | PLGA | 0 | 1 | 0 | 0 | 0.86 | 0.14 | 207990.0 | scaffold | scaffold | solvent_casting_particle_leaching | solvent_casting_particle_leaching | 86 | 37 | 7.4 | hydrolytic | hydrolytic |  | PBS | PBS_buffered | 87.1111 | 66.0736 | nucleo |  | 37 | 7.4 | 1 | 1 | 87.1111 |  | 66.0736 | -21.162416859562203 | 9.713841933282085
SARICAOGLU_2026_PLGA_SBG_NC | C016 | PLGA (LA/GA 86:14)/10 sBG/5 NC | PLGA | PLGA | 0 | 1 | 0 | 0 | 0.86 | 0.14 | 207990.0 | scaffold | scaffold | solvent_casting_particle_leaching | solvent_casting_particle_leaching | 86 | 37 | 7.4 | hydrolytic | hydrolytic |  | PBS | PBS_buffered | 88.101 | 67.351 | nucleo |  | 37 | 7.4 | 1 | 1 | 88.101 |  | 67.351 | -21.162416859562203 | 9.713841933282085
SARICAOGLU_2026_PLGA_SBG_NC | C016 | PLGA (LA/GA 86:14)/10 sBG/5 NC | PLGA | PLGA | 0 | 1 | 0 | 0 | 0.86 | 0.14 | 207990.0 | scaffold | scaffold | solvent_casting_particle_leaching | solvent_casting_particle_leaching | 86 | 37 | 7.4 | hydrolytic | hydrolytic |  | PBS | PBS_buffered | 89.0909 | 68.6283 | nucleo |  | 37 | 7.4 | 1 | 1 | 89.0909 |  | 68.6283 | -21.162416859562203 | 9.713841933282085
SARICAOGLU_2026_PLGA_SBG_NC | C016 | PLGA (LA/GA 86:14)/10 sBG/5 NC | PLGA | PLGA | 0 | 1 | 0 | 0 | 0.86 | 0.14 | 207990.0 | scaffold | scaffold | solvent_casting_particle_leaching | solvent_casting_particle_leaching | 86 | 37 | 7.4 | hydrolytic | hydrolytic |  | PBS | PBS_buffered | 90.0808 | 69.5864 | nucleo |  | 37 | 7.4 | 1 | 1 | 90.0808 |  | 69.34686666666666 | -21.162416859562203 | 9.713841933282085
SARICAOGLU_2026_PLGA_SBG_NC | C016 | PLGA (LA/GA 86:14)/10 sBG/5 NC | PLGA | PLGA | 0 | 1 | 0 | 0 | 0.86 | 0.14 | 207990.0 | scaffold | scaffold | solvent_casting_particle_leaching | solvent_casting_particle_leaching | 86 | 37 | 7.4 | hydrolytic | hydrolytic |  | PBS | PBS_buffered | 91.0707 | 69.9057 | nucleo |  | 37 | 7.4 | 1 | 1 | 91.0707 |  | 69.34686666666666 | -21.162416859562203 | 9.713841933282085
SARICAOGLU_2026_PLGA_SBG_NC | C016 | PLGA (LA/GA 86:14)/10 sBG/5 NC | PLGA | PLGA | 0 | 1 | 0 | 0 | 0.86 | 0.14 | 207990.0 | scaffold | scaffold | solvent_casting_particle_leaching | solvent_casting_particle_leaching | 86 | 37 | 7.4 | hydrolytic | hydrolytic |  | PBS | PBS_buffered | 92.0606 | 69.746 | nucleo |  | 37 | 7.4 | 1 | 1 | 92.0606 |  | 69.34686666666666 | -21.162416859562203 | 9.713841933282085
SARICAOGLU_2026_PLGA_SBG_NC | C016 | PLGA (LA/GA 86:14)/10 sBG/5 NC | PLGA | PLGA | 0 | 1 | 0 | 0 | 0.86 | 0.14 | 207990.0 | scaffold | scaffold | solvent_casting_particle_leaching | solvent_casting_particle_leaching | 86 | 37 | 7.4 | hydrolytic | hydrolytic |  | PBS | PBS_buffered | 93.0505 | 68.9477 | nucleo |  | 37 | 7.4 | 1 | 1 | 93.0505 |  | 69.34686666666666 | -21.162416859562203 | 9.713841933282085
SARICAOGLU_2026_PLGA_SBG_NC | C016 | PLGA (LA/GA 86:14)/10 sBG/5 NC | PLGA | PLGA | 0 | 1 | 0 | 0 | 0.86 | 0.14 | 207990.0 | scaffold | scaffold | solvent_casting_particle_leaching | solvent_casting_particle_leaching | 86 | 37 | 7.4 | hydrolytic | hydrolytic |  | PBS | PBS_buffered | 94.0404 | 68.9477 | nucleo |  | 37 | 7.4 | 1 | 1 | 94.0404 |  | 69.34686666666666 | -21.162416859562203 | 9.713841933282085
SARICAOGLU_2026_PLGA_SBG_NC | C016 | PLGA (LA/GA 86:14)/10 sBG/5 NC | PLGA | PLGA | 0 | 1 | 0 | 0 | 0.86 | 0.14 | 207990.0 | scaffold | scaffold | solvent_casting_particle_leaching | solvent_casting_particle_leaching | 86 | 37 | 7.4 | hydrolytic | hydrolytic |  | PBS | PBS_buffered | 95.0303 | 68.9477 | nucleo |  | 37 | 7.4 | 1 | 1 | 95.0303 |  | 69.34686666666666 | -21.162416859562203 | 9.713841933282085
SARICAOGLU_2026_PLGA_SBG_NC | C016 | PLGA (LA/GA 86:14)/10 sBG/5 NC | PLGA | PLGA | 0 | 1 | 0 | 0 | 0.86 | 0.14 | 207990.0 | scaffold | scaffold | solvent_casting_particle_leaching | solvent_casting_particle_leaching | 86 | 37 | 7.4 | hydrolytic | hydrolytic |  | PBS | PBS_buffered | 96.0202 | 69.9057 | nucleo |  | 37 | 7.4 | 1 | 1 | 96.0202 |  | 69.9057 | -21.162416859562203 | 9.713841933282085
SARICAOGLU_2026_PLGA_SBG_NC | C016 | PLGA (LA/GA 86:14)/10 sBG/5 NC | PLGA | PLGA | 0 | 1 | 0 | 0 | 0.86 | 0.14 | 207990.0 | scaffold | scaffold | solvent_casting_particle_leaching | solvent_casting_particle_leaching | 86 | 37 | 7.4 | hydrolytic | hydrolytic |  | PBS | PBS_buffered | 97.0101 | 69.9057 | nucleo |  | 37 | 7.4 | 1 | 1 | 97.0101 |  | 69.9057 | -21.162416859562203 | 9.713841933282085
SARICAOGLU_2026_PLGA_SBG_NC | C016 | PLGA (LA/GA 86:14)/10 sBG/5 NC | PLGA | PLGA | 0 | 1 | 0 | 0 | 0.86 | 0.14 | 207990.0 | scaffold | scaffold | solvent_casting_particle_leaching | solvent_casting_particle_leaching | 86 | 37 | 7.4 | hydrolytic | hydrolytic |  | PBS | PBS_buffered | 98 | 69.9057 | nucleo |  | 37 | 7.4 | 1 | 1 | 98 |  | 69.9057 | -21.162416859562203 | 9.713841933282085
SARICAOGLU_2026_PLGA_SBG_NC | C017 | PLGA (LA/GA 86:14)/10 sBG/15 NC | PLGA | PLGA | 0 | 1 | 0 | 0 | 0.86 | 0.14 | 207990.0 | scaffold | scaffold | solvent_casting_particle_leaching | solvent_casting_particle_leaching | 77 | 37 | 7.4 | hydrolytic | hydrolytic |  | PBS | PBS_buffered | 0 | 0 | nucleo |  | 37 | 7.4 | 1 | 1 | 0 |  | 0 | -21.162416859562203 | 9.713841933282085
SARICAOGLU_2026_PLGA_SBG_NC | C017 | PLGA (LA/GA 86:14)/10 sBG/15 NC | PLGA | PLGA | 0 | 1 | 0 | 0 | 0.86 | 0.14 | 207990.0 | scaffold | scaffold | solvent_casting_particle_leaching | solvent_casting_particle_leaching | 77 | 37 | 7.4 | hydrolytic | hydrolytic |  | PBS | PBS_buffered | 0.9899 | 0.947 | nucleo |  | 37 | 7.4 | 1 | 1 | 0.9899 |  | 0.947 | -21.162416859562203 | 9.713841933282085
SARICAOGLU_2026_PLGA_SBG_NC | C017 | PLGA (LA/GA 86:14)/10 sBG/15 NC | PLGA | PLGA | 0 | 1 | 0 | 0 | 0.86 | 0.14 | 207990.0 | scaffold | scaffold | solvent_casting_particle_leaching | solvent_casting_particle_leaching | 77 | 37 | 7.4 | hydrolytic | hydrolytic |  | PBS | PBS_buffered | 1.9798 | 1.8856 | nucleo |  | 37 | 7.4 | 1 | 1 | 1.9798 |  | 1.8856 | -21.162416859562203 | 9.713841933282085
SARICAOGLU_2026_PLGA_SBG_NC | C017 | PLGA (LA/GA 86:14)/10 sBG/15 NC | PLGA | PLGA | 0 | 1 | 0 | 0 | 0.86 | 0.14 | 207990.0 | scaffold | scaffold | solvent_casting_particle_leaching | solvent_casting_particle_leaching | 77 | 37 | 7.4 | hydrolytic | hydrolytic |  | PBS | PBS_buffered | 2.9697 | 2.5243 | nucleo |  | 37 | 7.4 | 1 | 1 | 2.9697 |  | 2.5243 | -21.162416859562203 | 9.713841933282085
SARICAOGLU_2026_PLGA_SBG_NC | C017 | PLGA (LA/GA 86:14)/10 sBG/15 NC | PLGA | PLGA | 0 | 1 | 0 | 0 | 0.86 | 0.14 | 207990.0 | scaffold | scaffold | solvent_casting_particle_leaching | solvent_casting_particle_leaching | 77 | 37 | 7.4 | hydrolytic | hydrolytic |  | PBS | PBS_buffered | 3.9596 | 3.8017 | nucleo |  | 37 | 7.4 | 1 | 1 | 3.9596 |  | 3.8017 | -21.162416859562203 | 9.713841933282085
SARICAOGLU_2026_PLGA_SBG_NC | C017 | PLGA (LA/GA 86:14)/10 sBG/15 NC | PLGA | PLGA | 0 | 1 | 0 | 0 | 0.86 | 0.14 | 207990.0 | scaffold | scaffold | solvent_casting_particle_leaching | solvent_casting_particle_leaching | 77 | 37 | 7.4 | hydrolytic | hydrolytic |  | PBS | PBS_buffered | 4.9495 | 4.7597 | nucleo |  | 37 | 7.4 | 1 | 1 | 4.9495 |  | 4.7597 | -21.162416859562203 | 9.713841933282085
SARICAOGLU_2026_PLGA_SBG_NC | C017 | PLGA (LA/GA 86:14)/10 sBG/15 NC | PLGA | PLGA | 0 | 1 | 0 | 0 | 0.86 | 0.14 | 207990.0 | scaffold | scaffold | solvent_casting_particle_leaching | solvent_casting_particle_leaching | 77 | 37 | 7.4 | hydrolytic | hydrolytic |  | PBS | PBS_buffered | 5.9394 | 5.0791 | nucleo |  | 37 | 7.4 | 1 | 1 | 5.9394 |  | 5.0791 | -21.162416859562203 | 9.713841933282085
SARICAOGLU_2026_PLGA_SBG_NC | C017 | PLGA (LA/GA 86:14)/10 sBG/15 NC | PLGA | PLGA | 0 | 1 | 0 | 0 | 0.86 | 0.14 | 207990.0 | scaffold | scaffold | solvent_casting_particle_leaching | solvent_casting_particle_leaching | 77 | 37 | 7.4 | hydrolytic | hydrolytic |  | PBS | PBS_buffered | 6.9293 | 5.7178 | nucleo |  | 37 | 7.4 | 1 | 1 | 6.9293 |  | 5.7178 | -21.162416859562203 | 9.713841933282085
SARICAOGLU_2026_PLGA_SBG_NC | C017 | PLGA (LA/GA 86:14)/10 sBG/15 NC | PLGA | PLGA | 0 | 1 | 0 | 0 | 0.86 | 0.14 | 207990.0 | scaffold | scaffold | solvent_casting_particle_leaching | solvent_casting_particle_leaching | 77 | 37 | 7.4 | hydrolytic | hydrolytic |  | PBS | PBS_buffered | 7.9192 | 6.5161 | nucleo |  | 37 | 7.4 | 1 | 1 | 7.9192 |  | 6.5161 | -21.162416859562203 | 9.713841933282085
SARICAOGLU_2026_PLGA_SBG_NC | C017 | PLGA (LA/GA 86:14)/10 sBG/15 NC | PLGA | PLGA | 0 | 1 | 0 | 0 | 0.86 | 0.14 | 207990.0 | scaffold | scaffold | solvent_casting_particle_leaching | solvent_casting_particle_leaching | 77 | 37 | 7.4 | hydrolytic | hydrolytic |  | PBS | PBS_buffered | 8.9091 | 7.3145 | nucleo |  | 37 | 7.4 | 1 | 1 | 8.9091 |  | 7.3145 | -21.162416859562203 | 9.713841933282085
SARICAOGLU_2026_PLGA_SBG_NC | C017 | PLGA (LA/GA 86:14)/10 sBG/15 NC | PLGA | PLGA | 0 | 1 | 0 | 0 | 0.86 | 0.14 | 207990.0 | scaffold | scaffold | solvent_casting_particle_leaching | solvent_casting_particle_leaching | 77 | 37 | 7.4 | hydrolytic | hydrolytic |  | PBS | PBS_buffered | 9.899 | 7.9532 | nucleo |  | 37 | 7.4 | 1 | 1 | 9.899 |  | 7.9532 | -21.162416859562203 | 9.713841933282085
SARICAOGLU_2026_PLGA_SBG_NC | C017 | PLGA (LA/GA 86:14)/10 sBG/15 NC | PLGA | PLGA | 0 | 1 | 0 | 0 | 0.86 | 0.14 | 207990.0 | scaffold | scaffold | solvent_casting_particle_leaching | solvent_casting_particle_leaching | 77 | 37 | 7.4 | hydrolytic | hydrolytic |  | PBS | PBS_buffered | 10.8889 | 8.5918 | nucleo |  | 37 | 7.4 | 1 | 1 | 10.8889 |  | 8.5918 | -21.162416859562203 | 9.713841933282085
SARICAOGLU_2026_PLGA_SBG_NC | C017 | PLGA (LA/GA 86:14)/10 sBG/15 NC | PLGA | PLGA | 0 | 1 | 0 | 0 | 0.86 | 0.14 | 207990.0 | scaffold | scaffold | solvent_casting_particle_leaching | solvent_casting_particle_leaching | 77 | 37 | 7.4 | hydrolytic | hydrolytic |  | PBS | PBS_buffered | 11.8788 | 8.5918 | nucleo |  | 37 | 7.4 | 1 | 1 | 11.8788 |  | 8.5918 | -21.162416859562203 | 9.713841933282085
SARICAOGLU_2026_PLGA_SBG_NC | C017 | PLGA (LA/GA 86:14)/10 sBG/15 NC | PLGA | PLGA | 0 | 1 | 0 | 0 | 0.86 | 0.14 | 207990.0 | scaffold | scaffold | solvent_casting_particle_leaching | solvent_casting_particle_leaching | 77 | 37 | 7.4 | hydrolytic | hydrolytic |  | PBS | PBS_buffered | 12.8687 | 8.5918 | nucleo |  | 37 | 7.4 | 1 | 1 | 12.8687 |  | 8.5918 | -21.162416859562203 | 9.713841933282085
SARICAOGLU_2026_PLGA_SBG_NC | C017 | PLGA (LA/GA 86:14)/10 sBG/15 NC | PLGA | PLGA | 0 | 1 | 0 | 0 | 0.86 | 0.14 | 207990.0 | scaffold | scaffold | solvent_casting_particle_leaching | solvent_casting_particle_leaching | 77 | 37 | 7.4 | hydrolytic | hydrolytic |  | PBS | PBS_buffered | 13.8586 | 8.9112 | nucleo |  | 37 | 7.4 | 1 | 1 | 13.8586 |  | 8.83135 | -21.162416859562203 | 9.713841933282085
SARICAOGLU_2026_PLGA_SBG_NC | C017 | PLGA (LA/GA 86:14)/10 sBG/15 NC | PLGA | PLGA | 0 | 1 | 0 | 0 | 0.86 | 0.14 | 207990.0 | scaffold | scaffold | solvent_casting_particle_leaching | solvent_casting_particle_leaching | 77 | 37 | 7.4 | hydrolytic | hydrolytic |  | PBS | PBS_buffered | 14.8485 | 8.7515 | nucleo |  | 37 | 7.4 | 1 | 1 | 14.8485 |  | 8.83135 | -21.162416859562203 | 9.713841933282085
SARICAOGLU_2026_PLGA_SBG_NC | C017 | PLGA (LA/GA 86:14)/10 sBG/15 NC | PLGA | PLGA | 0 | 1 | 0 | 0 | 0.86 | 0.14 | 207990.0 | scaffold | scaffold | solvent_casting_particle_leaching | solvent_casting_particle_leaching | 77 | 37 | 7.4 | hydrolytic | hydrolytic |  | PBS | PBS_buffered | 15.8384 | 11.4659 | nucleo |  | 37 | 7.4 | 1 | 1 | 15.8384 |  | 11.4659 | -21.162416859562203 | 9.713841933282085
SARICAOGLU_2026_PLGA_SBG_NC | C017 | PLGA (LA/GA 86:14)/10 sBG/15 NC | PLGA | PLGA | 0 | 1 | 0 | 0 | 0.86 | 0.14 | 207990.0 | scaffold | scaffold | solvent_casting_particle_leaching | solvent_casting_particle_leaching | 77 | 37 | 7.4 | hydrolytic | hydrolytic |  | PBS | PBS_buffered | 16.8283 | 12.1046 | nucleo |  | 37 | 7.4 | 1 | 1 | 16.8283 |  | 12.1046 | -21.162416859562203 | 9.713841933282085
SARICAOGLU_2026_PLGA_SBG_NC | C017 | PLGA (LA/GA 86:14)/10 sBG/15 NC | PLGA | PLGA | 0 | 1 | 0 | 0 | 0.86 | 0.14 | 207990.0 | scaffold | scaffold | solvent_casting_particle_leaching | solvent_casting_particle_leaching | 77 | 37 | 7.4 | hydrolytic | hydrolytic |  | PBS | PBS_buffered | 17.8182 | 12.7433 | nucleo |  | 37 | 7.4 | 1 | 1 | 17.8182 |  | 12.7433 | -21.162416859562203 | 9.713841933282085
SARICAOGLU_2026_PLGA_SBG_NC | C017 | PLGA (LA/GA 86:14)/10 sBG/15 NC | PLGA | PLGA | 0 | 1 | 0 | 0 | 0.86 | 0.14 | 207990.0 | scaffold | scaffold | solvent_casting_particle_leaching | solvent_casting_particle_leaching | 77 | 37 | 7.4 | hydrolytic | hydrolytic |  | PBS | PBS_buffered | 18.8081 | 12.903 | nucleo |  | 37 | 7.4 | 1 | 1 | 18.8081 |  | 12.903 | -21.162416859562203 | 9.713841933282085
SARICAOGLU_2026_PLGA_SBG_NC | C017 | PLGA (LA/GA 86:14)/10 sBG/15 NC | PLGA | PLGA | 0 | 1 | 0 | 0 | 0.86 | 0.14 | 207990.0 | scaffold | scaffold | solvent_casting_particle_leaching | solvent_casting_particle_leaching | 77 | 37 | 7.4 | hydrolytic | hydrolytic |  | PBS | PBS_buffered | 19.798 | 12.903 | nucleo |  | 37 | 7.4 | 1 | 1 | 19.798 |  | 12.903 | -21.162416859562203 | 9.713841933282085
SARICAOGLU_2026_PLGA_SBG_NC | C017 | PLGA (LA/GA 86:14)/10 sBG/15 NC | PLGA | PLGA | 0 | 1 | 0 | 0 | 0.86 | 0.14 | 207990.0 | scaffold | scaffold | solvent_casting_particle_leaching | solvent_casting_particle_leaching | 77 | 37 | 7.4 | hydrolytic | hydrolytic |  | PBS | PBS_buffered | 20.7879 | 12.903 | nucleo |  | 37 | 7.4 | 1 | 1 | 20.7879 |  | 12.903 | -21.162416859562203 | 9.713841933282085
SARICAOGLU_2026_PLGA_SBG_NC | C017 | PLGA (LA/GA 86:14)/10 sBG/15 NC | PLGA | PLGA | 0 | 1 | 0 | 0 | 0.86 | 0.14 | 207990.0 | scaffold | scaffold | solvent_casting_particle_leaching | solvent_casting_particle_leaching | 77 | 37 | 7.4 | hydrolytic | hydrolytic |  | PBS | PBS_buffered | 21.7778 | 12.903 | nucleo |  | 37 | 7.4 | 1 | 1 | 21.7778 |  | 12.903 | -21.162416859562203 | 9.713841933282085
SARICAOGLU_2026_PLGA_SBG_NC | C017 | PLGA (LA/GA 86:14)/10 sBG/15 NC | PLGA | PLGA | 0 | 1 | 0 | 0 | 0.86 | 0.14 | 207990.0 | scaffold | scaffold | solvent_casting_particle_leaching | solvent_casting_particle_leaching | 77 | 37 | 7.4 | hydrolytic | hydrolytic |  | PBS | PBS_buffered | 22.7677 | 17.5335 | nucleo |  | 37 | 7.4 | 1 | 1 | 22.7677 |  | 17.5335 | -21.162416859562203 | 9.713841933282085
SARICAOGLU_2026_PLGA_SBG_NC | C017 | PLGA (LA/GA 86:14)/10 sBG/15 NC | PLGA | PLGA | 0 | 1 | 0 | 0 | 0.86 | 0.14 | 207990.0 | scaffold | scaffold | solvent_casting_particle_leaching | solvent_casting_particle_leaching | 77 | 37 | 7.4 | hydrolytic | hydrolytic |  | PBS | PBS_buffered | 23.7576 | 18.3318 | nucleo |  | 37 | 7.4 | 1 | 1 | 23.7576 |  | 18.3318 | -21.162416859562203 | 9.713841933282085
SARICAOGLU_2026_PLGA_SBG_NC | C017 | PLGA (LA/GA 86:14)/10 sBG/15 NC | PLGA | PLGA | 0 | 1 | 0 | 0 | 0.86 | 0.14 | 207990.0 | scaffold | scaffold | solvent_casting_particle_leaching | solvent_casting_particle_leaching | 77 | 37 | 7.4 | hydrolytic | hydrolytic |  | PBS | PBS_buffered | 24.7475 | 19.2898 | nucleo |  | 37 | 7.4 | 1 | 1 | 24.7475 |  | 19.2898 | -21.162416859562203 | 9.713841933282085
SARICAOGLU_2026_PLGA_SBG_NC | C017 | PLGA (LA/GA 86:14)/10 sBG/15 NC | PLGA | PLGA | 0 | 1 | 0 | 0 | 0.86 | 0.14 | 207990.0 | scaffold | scaffold | solvent_casting_particle_leaching | solvent_casting_particle_leaching | 77 | 37 | 7.4 | hydrolytic | hydrolytic |  | PBS | PBS_buffered | 25.7374 | 22.2678 | nucleo |  | 37 | 7.4 | 1 | 1 | 25.7374 |  | 22.2678 | -21.162416859562203 | 9.713841933282085
SARICAOGLU_2026_PLGA_SBG_NC | C017 | PLGA (LA/GA 86:14)/10 sBG/15 NC | PLGA | PLGA | 0 | 1 | 0 | 0 | 0.86 | 0.14 | 207990.0 | scaffold | scaffold | solvent_casting_particle_leaching | solvent_casting_particle_leaching | 77 | 37 | 7.4 | hydrolytic | hydrolytic |  | PBS | PBS_buffered | 26.7273 | 25.3574 | nucleo |  | 37 | 7.4 | 1 | 1 | 26.7273 |  | 25.3574 | -21.162416859562203 | 9.713841933282085
SARICAOGLU_2026_PLGA_SBG_NC | C017 | PLGA (LA/GA 86:14)/10 sBG/15 NC | PLGA | PLGA | 0 | 1 | 0 | 0 | 0.86 | 0.14 | 207990.0 | scaffold | scaffold | solvent_casting_particle_leaching | solvent_casting_particle_leaching | 77 | 37 | 7.4 | hydrolytic | hydrolytic |  | PBS | PBS_buffered | 27.7172 | 25.517 | nucleo |  | 37 | 7.4 | 1 | 1 | 27.7172 |  | 25.517 | -21.162416859562203 | 9.713841933282085
SARICAOGLU_2026_PLGA_SBG_NC | C017 | PLGA (LA/GA 86:14)/10 sBG/15 NC | PLGA | PLGA | 0 | 1 | 0 | 0 | 0.86 | 0.14 | 207990.0 | scaffold | scaffold | solvent_casting_particle_leaching | solvent_casting_particle_leaching | 77 | 37 | 7.4 | hydrolytic | hydrolytic |  | PBS | PBS_buffered | 28.7071 | 25.996 | nucleo |  | 37 | 7.4 | 1 | 1 | 28.7071 |  | 25.996 | -21.162416859562203 | 9.713841933282085
SARICAOGLU_2026_PLGA_SBG_NC | C017 | PLGA (LA/GA 86:14)/10 sBG/15 NC | PLGA | PLGA | 0 | 1 | 0 | 0 | 0.86 | 0.14 | 207990.0 | scaffold | scaffold | solvent_casting_particle_leaching | solvent_casting_particle_leaching | 77 | 37 | 7.4 | hydrolytic | hydrolytic |  | PBS | PBS_buffered | 29.697 | 27.1137 | nucleo |  | 37 | 7.4 | 1 | 1 | 29.697 |  | 27.1137 | -21.162416859562203 | 9.713841933282085
SARICAOGLU_2026_PLGA_SBG_NC | C017 | PLGA (LA/GA 86:14)/10 sBG/15 NC | PLGA | PLGA | 0 | 1 | 0 | 0 | 0.86 | 0.14 | 207990.0 | scaffold | scaffold | solvent_casting_particle_leaching | solvent_casting_particle_leaching | 77 | 37 | 7.4 | hydrolytic | hydrolytic |  | PBS | PBS_buffered | 30.6869 | 28.0718 | nucleo |  | 37 | 7.4 | 1 | 1 | 30.6869 |  | 28.0718 | -21.162416859562203 | 9.713841933282085
SARICAOGLU_2026_PLGA_SBG_NC | C017 | PLGA (LA/GA 86:14)/10 sBG/15 NC | PLGA | PLGA | 0 | 1 | 0 | 0 | 0.86 | 0.14 | 207990.0 | scaffold | scaffold | solvent_casting_particle_leaching | solvent_casting_particle_leaching | 77 | 37 | 7.4 | hydrolytic | hydrolytic |  | PBS | PBS_buffered | 31.6768 | 29.0298 | nucleo |  | 37 | 7.4 | 1 | 1 | 31.6768 |  | 29.0298 | -21.162416859562203 | 9.713841933282085
SARICAOGLU_2026_PLGA_SBG_NC | C017 | PLGA (LA/GA 86:14)/10 sBG/15 NC | PLGA | PLGA | 0 | 1 | 0 | 0 | 0.86 | 0.14 | 207990.0 | scaffold | scaffold | solvent_casting_particle_leaching | solvent_casting_particle_leaching | 77 | 37 | 7.4 | hydrolytic | hydrolytic |  | PBS | PBS_buffered | 32.6667 | 29.3491 | nucleo |  | 37 | 7.4 | 1 | 1 | 32.6667 |  | 29.3491 | -21.162416859562203 | 9.713841933282085
SARICAOGLU_2026_PLGA_SBG_NC | C017 | PLGA (LA/GA 86:14)/10 sBG/15 NC | PLGA | PLGA | 0 | 1 | 0 | 0 | 0.86 | 0.14 | 207990.0 | scaffold | scaffold | solvent_casting_particle_leaching | solvent_casting_particle_leaching | 77 | 37 | 7.4 | hydrolytic | hydrolytic |  | PBS | PBS_buffered | 33.6566 | 32.2232 | nucleo |  | 37 | 7.4 | 1 | 1 | 33.6566 |  | 32.2232 | -21.162416859562203 | 9.713841933282085
SARICAOGLU_2026_PLGA_SBG_NC | C017 | PLGA (LA/GA 86:14)/10 sBG/15 NC | PLGA | PLGA | 0 | 1 | 0 | 0 | 0.86 | 0.14 | 207990.0 | scaffold | scaffold | solvent_casting_particle_leaching | solvent_casting_particle_leaching | 77 | 37 | 7.4 | hydrolytic | hydrolytic |  | PBS | PBS_buffered | 34.6465 | 32.5426 | nucleo |  | 37 | 7.4 | 1 | 1 | 34.6465 |  | 32.5426 | -21.162416859562203 | 9.713841933282085
SARICAOGLU_2026_PLGA_SBG_NC | C017 | PLGA (LA/GA 86:14)/10 sBG/15 NC | PLGA | PLGA | 0 | 1 | 0 | 0 | 0.86 | 0.14 | 207990.0 | scaffold | scaffold | solvent_casting_particle_leaching | solvent_casting_particle_leaching | 77 | 37 | 7.4 | hydrolytic | hydrolytic |  | PBS | PBS_buffered | 35.6364 | 33.5006 | nucleo |  | 37 | 7.4 | 1 | 1 | 35.6364 |  | 33.5006 | -21.162416859562203 | 9.713841933282085
SARICAOGLU_2026_PLGA_SBG_NC | C017 | PLGA (LA/GA 86:14)/10 sBG/15 NC | PLGA | PLGA | 0 | 1 | 0 | 0 | 0.86 | 0.14 | 207990.0 | scaffold | scaffold | solvent_casting_particle_leaching | solvent_casting_particle_leaching | 77 | 37 | 7.4 | hydrolytic | hydrolytic |  | PBS | PBS_buffered | 36.6263 | 35.0973 | nucleo |  | 37 | 7.4 | 1 | 1 | 36.6263 |  | 35.0973 | -21.162416859562203 | 9.713841933282085
SARICAOGLU_2026_PLGA_SBG_NC | C017 | PLGA (LA/GA 86:14)/10 sBG/15 NC | PLGA | PLGA | 0 | 1 | 0 | 0 | 0.86 | 0.14 | 207990.0 | scaffold | scaffold | solvent_casting_particle_leaching | solvent_casting_particle_leaching | 77 | 37 | 7.4 | hydrolytic | hydrolytic |  | PBS | PBS_buffered | 37.6162 | 36.3747 | nucleo |  | 37 | 7.4 | 1 | 1 | 37.6162 |  | 36.3747 | -21.162416859562203 | 9.713841933282085
SARICAOGLU_2026_PLGA_SBG_NC | C017 | PLGA (LA/GA 86:14)/10 sBG/15 NC | PLGA | PLGA | 0 | 1 | 0 | 0 | 0.86 | 0.14 | 207990.0 | scaffold | scaffold | solvent_casting_particle_leaching | solvent_casting_particle_leaching | 77 | 37 | 7.4 | hydrolytic | hydrolytic |  | PBS | PBS_buffered | 38.6061 | 37.9714 | nucleo |  | 37 | 7.4 | 1 | 1 | 38.6061 |  | 37.9714 | -21.162416859562203 | 9.713841933282085
SARICAOGLU_2026_PLGA_SBG_NC | C017 | PLGA (LA/GA 86:14)/10 sBG/15 NC | PLGA | PLGA | 0 | 1 | 0 | 0 | 0.86 | 0.14 | 207990.0 | scaffold | scaffold | solvent_casting_particle_leaching | solvent_casting_particle_leaching | 77 | 37 | 7.4 | hydrolytic | hydrolytic |  | PBS | PBS_buffered | 39.596 | 39.5681 | nucleo |  | 37 | 7.4 | 1 | 1 | 39.596 |  | 39.5681 | -21.162416859562203 | 9.713841933282085
SARICAOGLU_2026_PLGA_SBG_NC | C017 | PLGA (LA/GA 86:14)/10 sBG/15 NC | PLGA | PLGA | 0 | 1 | 0 | 0 | 0.86 | 0.14 | 207990.0 | scaffold | scaffold | solvent_casting_particle_leaching | solvent_casting_particle_leaching | 77 | 37 | 7.4 | hydrolytic | hydrolytic |  | PBS | PBS_buffered | 40.5859 | 40.8455 | nucleo |  | 37 | 7.4 | 1 | 1 | 40.5859 |  | 40.8455 | -21.162416859562203 | 9.713841933282085
SARICAOGLU_2026_PLGA_SBG_NC | C017 | PLGA (LA/GA 86:14)/10 sBG/15 NC | PLGA | PLGA | 0 | 1 | 0 | 0 | 0.86 | 0.14 | 207990.0 | scaffold | scaffold | solvent_casting_particle_leaching | solvent_casting_particle_leaching | 77 | 37 | 7.4 | hydrolytic | hydrolytic |  | PBS | PBS_buffered | 41.5758 | 42.1229 | nucleo |  | 37 | 7.4 | 1 | 1 | 41.5758 |  | 42.1229 | -21.162416859562203 | 9.713841933282085
SARICAOGLU_2026_PLGA_SBG_NC | C017 | PLGA (LA/GA 86:14)/10 sBG/15 NC | PLGA | PLGA | 0 | 1 | 0 | 0 | 0.86 | 0.14 | 207990.0 | scaffold | scaffold | solvent_casting_particle_leaching | solvent_casting_particle_leaching | 77 | 37 | 7.4 | hydrolytic | hydrolytic |  | PBS | PBS_buffered | 42.5657 | 43.0809 | nucleo |  | 37 | 7.4 | 1 | 1 | 42.5657 |  | 43.0809 | -21.162416859562203 | 9.713841933282085
SARICAOGLU_2026_PLGA_SBG_NC | C017 | PLGA (LA/GA 86:14)/10 sBG/15 NC | PLGA | PLGA | 0 | 1 | 0 | 0 | 0.86 | 0.14 | 207990.0 | scaffold | scaffold | solvent_casting_particle_leaching | solvent_casting_particle_leaching | 77 | 37 | 7.4 | hydrolytic | hydrolytic |  | PBS | PBS_buffered | 43.5556 | 43.7196 | nucleo |  | 37 | 7.4 | 1 | 1 | 43.5556 |  | 43.7196 | -21.162416859562203 | 9.713841933282085
SARICAOGLU_2026_PLGA_SBG_NC | C017 | PLGA (LA/GA 86:14)/10 sBG/15 NC | PLGA | PLGA | 0 | 1 | 0 | 0 | 0.86 | 0.14 | 207990.0 | scaffold | scaffold | solvent_casting_particle_leaching | solvent_casting_particle_leaching | 77 | 37 | 7.4 | hydrolytic | hydrolytic |  | PBS | PBS_buffered | 44.5455 | 44.3583 | nucleo |  | 37 | 7.4 | 1 | 1 | 44.5455 |  | 44.3583 | -21.162416859562203 | 9.713841933282085
SARICAOGLU_2026_PLGA_SBG_NC | C017 | PLGA (LA/GA 86:14)/10 sBG/15 NC | PLGA | PLGA | 0 | 1 | 0 | 0 | 0.86 | 0.14 | 207990.0 | scaffold | scaffold | solvent_casting_particle_leaching | solvent_casting_particle_leaching | 77 | 37 | 7.4 | hydrolytic | hydrolytic |  | PBS | PBS_buffered | 45.5354 | 44.997 | nucleo |  | 37 | 7.4 | 1 | 1 | 45.5354 |  | 44.997 | -21.162416859562203 | 9.713841933282085
SARICAOGLU_2026_PLGA_SBG_NC | C017 | PLGA (LA/GA 86:14)/10 sBG/15 NC | PLGA | PLGA | 0 | 1 | 0 | 0 | 0.86 | 0.14 | 207990.0 | scaffold | scaffold | solvent_casting_particle_leaching | solvent_casting_particle_leaching | 77 | 37 | 7.4 | hydrolytic | hydrolytic |  | PBS | PBS_buffered | 46.5253 | 45.6356 | nucleo |  | 37 | 7.4 | 1 | 1 | 46.5253 |  | 45.6356 | -21.162416859562203 | 9.713841933282085
SARICAOGLU_2026_PLGA_SBG_NC | C017 | PLGA (LA/GA 86:14)/10 sBG/15 NC | PLGA | PLGA | 0 | 1 | 0 | 0 | 0.86 | 0.14 | 207990.0 | scaffold | scaffold | solvent_casting_particle_leaching | solvent_casting_particle_leaching | 77 | 37 | 7.4 | hydrolytic | hydrolytic |  | PBS | PBS_buffered | 47.5152 | 46.2743 | nucleo |  | 37 | 7.4 | 1 | 1 | 47.5152 |  | 46.2743 | -21.162416859562203 | 9.713841933282085
SARICAOGLU_2026_PLGA_SBG_NC | C017 | PLGA (LA/GA 86:14)/10 sBG/15 NC | PLGA | PLGA | 0 | 1 | 0 | 0 | 0.86 | 0.14 | 207990.0 | scaffold | scaffold | solvent_casting_particle_leaching | solvent_casting_particle_leaching | 77 | 37 | 7.4 | hydrolytic | hydrolytic |  | PBS | PBS_buffered | 48.5051 | 46.913 | nucleo |  | 37 | 7.4 | 1 | 1 | 48.5051 |  | 46.913 | -21.162416859562203 | 9.713841933282085
SARICAOGLU_2026_PLGA_SBG_NC | C017 | PLGA (LA/GA 86:14)/10 sBG/15 NC | PLGA | PLGA | 0 | 1 | 0 | 0 | 0.86 | 0.14 | 207990.0 | scaffold | scaffold | solvent_casting_particle_leaching | solvent_casting_particle_leaching | 77 | 37 | 7.4 | hydrolytic | hydrolytic |  | PBS | PBS_buffered | 49.4949 | 47.5517 | nucleo |  | 37 | 7.4 | 1 | 1 | 49.4949 |  | 47.5517 | -21.162416859562203 | 9.713841933282085
SARICAOGLU_2026_PLGA_SBG_NC | C017 | PLGA (LA/GA 86:14)/10 sBG/15 NC | PLGA | PLGA | 0 | 1 | 0 | 0 | 0.86 | 0.14 | 207990.0 | scaffold | scaffold | solvent_casting_particle_leaching | solvent_casting_particle_leaching | 77 | 37 | 7.4 | hydrolytic | hydrolytic |  | PBS | PBS_buffered | 50.4848 | 48.5097 | nucleo |  | 37 | 7.4 | 1 | 1 | 50.4848 |  | 48.5097 | -21.162416859562203 | 9.713841933282085
SARICAOGLU_2026_PLGA_SBG_NC | C017 | PLGA (LA/GA 86:14)/10 sBG/15 NC | PLGA | PLGA | 0 | 1 | 0 | 0 | 0.86 | 0.14 | 207990.0 | scaffold | scaffold | solvent_casting_particle_leaching | solvent_casting_particle_leaching | 77 | 37 | 7.4 | hydrolytic | hydrolytic |  | PBS | PBS_buffered | 51.4747 | 49.4678 | nucleo |  | 37 | 7.4 | 1 | 1 | 51.4747 |  | 49.4678 | -21.162416859562203 | 9.713841933282085
SARICAOGLU_2026_PLGA_SBG_NC | C017 | PLGA (LA/GA 86:14)/10 sBG/15 NC | PLGA | PLGA | 0 | 1 | 0 | 0 | 0.86 | 0.14 | 207990.0 | scaffold | scaffold | solvent_casting_particle_leaching | solvent_casting_particle_leaching | 77 | 37 | 7.4 | hydrolytic | hydrolytic |  | PBS | PBS_buffered | 52.4646 | 50.4258 | nucleo |  | 37 | 7.4 | 1 | 1 | 52.4646 |  | 50.4258 | -21.162416859562203 | 9.713841933282085
SARICAOGLU_2026_PLGA_SBG_NC | C017 | PLGA (LA/GA 86:14)/10 sBG/15 NC | PLGA | PLGA | 0 | 1 | 0 | 0 | 0.86 | 0.14 | 207990.0 | scaffold | scaffold | solvent_casting_particle_leaching | solvent_casting_particle_leaching | 77 | 37 | 7.4 | hydrolytic | hydrolytic |  | PBS | PBS_buffered | 53.4545 | 51.7032 | nucleo |  | 37 | 7.4 | 1 | 1 | 53.4545 |  | 51.7032 | -21.162416859562203 | 9.713841933282085
SARICAOGLU_2026_PLGA_SBG_NC | C017 | PLGA (LA/GA 86:14)/10 sBG/15 NC | PLGA | PLGA | 0 | 1 | 0 | 0 | 0.86 | 0.14 | 207990.0 | scaffold | scaffold | solvent_casting_particle_leaching | solvent_casting_particle_leaching | 77 | 37 | 7.4 | hydrolytic | hydrolytic |  | PBS | PBS_buffered | 54.4444 | 52.6612 | nucleo |  | 37 | 7.4 | 1 | 1 | 54.4444 |  | 52.6612 | -21.162416859562203 | 9.713841933282085
SARICAOGLU_2026_PLGA_SBG_NC | C017 | PLGA (LA/GA 86:14)/10 sBG/15 NC | PLGA | PLGA | 0 | 1 | 0 | 0 | 0.86 | 0.14 | 207990.0 | scaffold | scaffold | solvent_casting_particle_leaching | solvent_casting_particle_leaching | 77 | 37 | 7.4 | hydrolytic | hydrolytic |  | PBS | PBS_buffered | 55.4343 | 53.6192 | nucleo |  | 37 | 7.4 | 1 | 1 | 55.4343 |  | 53.6192 | -21.162416859562203 | 9.713841933282085
SARICAOGLU_2026_PLGA_SBG_NC | C017 | PLGA (LA/GA 86:14)/10 sBG/15 NC | PLGA | PLGA | 0 | 1 | 0 | 0 | 0.86 | 0.14 | 207990.0 | scaffold | scaffold | solvent_casting_particle_leaching | solvent_casting_particle_leaching | 77 | 37 | 7.4 | hydrolytic | hydrolytic |  | PBS | PBS_buffered | 56.4242 | 54.5772 | nucleo |  | 37 | 7.4 | 1 | 1 | 56.4242 |  | 54.5772 | -21.162416859562203 | 9.713841933282085
SARICAOGLU_2026_PLGA_SBG_NC | C017 | PLGA (LA/GA 86:14)/10 sBG/15 NC | PLGA | PLGA | 0 | 1 | 0 | 0 | 0.86 | 0.14 | 207990.0 | scaffold | scaffold | solvent_casting_particle_leaching | solvent_casting_particle_leaching | 77 | 37 | 7.4 | hydrolytic | hydrolytic |  | PBS | PBS_buffered | 57.4141 | 55.5353 | nucleo |  | 37 | 7.4 | 1 | 1 | 57.4141 |  | 55.5353 | -21.162416859562203 | 9.713841933282085
SARICAOGLU_2026_PLGA_SBG_NC | C017 | PLGA (LA/GA 86:14)/10 sBG/15 NC | PLGA | PLGA | 0 | 1 | 0 | 0 | 0.86 | 0.14 | 207990.0 | scaffold | scaffold | solvent_casting_particle_leaching | solvent_casting_particle_leaching | 77 | 37 | 7.4 | hydrolytic | hydrolytic |  | PBS | PBS_buffered | 58.404 | 56.4933 | nucleo |  | 37 | 7.4 | 1 | 1 | 58.404 |  | 56.4933 | -21.162416859562203 | 9.713841933282085
SARICAOGLU_2026_PLGA_SBG_NC | C017 | PLGA (LA/GA 86:14)/10 sBG/15 NC | PLGA | PLGA | 0 | 1 | 0 | 0 | 0.86 | 0.14 | 207990.0 | scaffold | scaffold | solvent_casting_particle_leaching | solvent_casting_particle_leaching | 77 | 37 | 7.4 | hydrolytic | hydrolytic |  | PBS | PBS_buffered | 59.3939 | 57.4513 | nucleo |  | 37 | 7.4 | 1 | 1 | 59.3939 |  | 57.4513 | -21.162416859562203 | 9.713841933282085
SARICAOGLU_2026_PLGA_SBG_NC | C017 | PLGA (LA/GA 86:14)/10 sBG/15 NC | PLGA | PLGA | 0 | 1 | 0 | 0 | 0.86 | 0.14 | 207990.0 | scaffold | scaffold | solvent_casting_particle_leaching | solvent_casting_particle_leaching | 77 | 37 | 7.4 | hydrolytic | hydrolytic |  | PBS | PBS_buffered | 60.3838 | 58.09 | nucleo |  | 37 | 7.4 | 1 | 1 | 60.3838 |  | 58.09 | -21.162416859562203 | 9.713841933282085
SARICAOGLU_2026_PLGA_SBG_NC | C017 | PLGA (LA/GA 86:14)/10 sBG/15 NC | PLGA | PLGA | 0 | 1 | 0 | 0 | 0.86 | 0.14 | 207990.0 | scaffold | scaffold | solvent_casting_particle_leaching | solvent_casting_particle_leaching | 77 | 37 | 7.4 | hydrolytic | hydrolytic |  | PBS | PBS_buffered | 61.3737 | 59.048 | nucleo |  | 37 | 7.4 | 1 | 1 | 61.3737 |  | 59.048 | -21.162416859562203 | 9.713841933282085
SARICAOGLU_2026_PLGA_SBG_NC | C017 | PLGA (LA/GA 86:14)/10 sBG/15 NC | PLGA | PLGA | 0 | 1 | 0 | 0 | 0.86 | 0.14 | 207990.0 | scaffold | scaffold | solvent_casting_particle_leaching | solvent_casting_particle_leaching | 77 | 37 | 7.4 | hydrolytic | hydrolytic |  | PBS | PBS_buffered | 62.3636 | 60.0061 | nucleo |  | 37 | 7.4 | 1 | 1 | 62.3636 |  | 60.0061 | -21.162416859562203 | 9.713841933282085
SARICAOGLU_2026_PLGA_SBG_NC | C017 | PLGA (LA/GA 86:14)/10 sBG/15 NC | PLGA | PLGA | 0 | 1 | 0 | 0 | 0.86 | 0.14 | 207990.0 | scaffold | scaffold | solvent_casting_particle_leaching | solvent_casting_particle_leaching | 77 | 37 | 7.4 | hydrolytic | hydrolytic |  | PBS | PBS_buffered | 63.3535 | 60.9641 | nucleo |  | 37 | 7.4 | 1 | 1 | 63.3535 |  | 60.9641 | -21.162416859562203 | 9.713841933282085
SARICAOGLU_2026_PLGA_SBG_NC | C017 | PLGA (LA/GA 86:14)/10 sBG/15 NC | PLGA | PLGA | 0 | 1 | 0 | 0 | 0.86 | 0.14 | 207990.0 | scaffold | scaffold | solvent_casting_particle_leaching | solvent_casting_particle_leaching | 77 | 37 | 7.4 | hydrolytic | hydrolytic |  | PBS | PBS_buffered | 64.3434 | 61.9221 | nucleo |  | 37 | 7.4 | 1 | 1 | 64.3434 |  | 61.9221 | -21.162416859562203 | 9.713841933282085
SARICAOGLU_2026_PLGA_SBG_NC | C017 | PLGA (LA/GA 86:14)/10 sBG/15 NC | PLGA | PLGA | 0 | 1 | 0 | 0 | 0.86 | 0.14 | 207990.0 | scaffold | scaffold | solvent_casting_particle_leaching | solvent_casting_particle_leaching | 77 | 37 | 7.4 | hydrolytic | hydrolytic |  | PBS | PBS_buffered | 65.3333 | 62.8802 | nucleo |  | 37 | 7.4 | 1 | 1 | 65.3333 |  | 62.8802 | -21.162416859562203 | 9.713841933282085
SARICAOGLU_2026_PLGA_SBG_NC | C017 | PLGA (LA/GA 86:14)/10 sBG/15 NC | PLGA | PLGA | 0 | 1 | 0 | 0 | 0.86 | 0.14 | 207990.0 | scaffold | scaffold | solvent_casting_particle_leaching | solvent_casting_particle_leaching | 77 | 37 | 7.4 | hydrolytic | hydrolytic |  | PBS | PBS_buffered | 66.3232 | 63.0398 | nucleo |  | 37 | 7.4 | 1 | 1 | 66.3232 |  | 63.0398 | -21.162416859562203 | 9.713841933282085
SARICAOGLU_2026_PLGA_SBG_NC | C017 | PLGA (LA/GA 86:14)/10 sBG/15 NC | PLGA | PLGA | 0 | 1 | 0 | 0 | 0.86 | 0.14 | 207990.0 | scaffold | scaffold | solvent_casting_particle_leaching | solvent_casting_particle_leaching | 77 | 37 | 7.4 | hydrolytic | hydrolytic |  | PBS | PBS_buffered | 67.3131 | 65.7542 | nucleo |  | 37 | 7.4 | 1 | 1 | 67.3131 |  | 65.7542 | -21.162416859562203 | 9.713841933282085
SARICAOGLU_2026_PLGA_SBG_NC | C017 | PLGA (LA/GA 86:14)/10 sBG/15 NC | PLGA | PLGA | 0 | 1 | 0 | 0 | 0.86 | 0.14 | 207990.0 | scaffold | scaffold | solvent_casting_particle_leaching | solvent_casting_particle_leaching | 77 | 37 | 7.4 | hydrolytic | hydrolytic |  | PBS | PBS_buffered | 68.303 | 66.3929 | nucleo |  | 37 | 7.4 | 1 | 1 | 68.303 |  | 66.3929 | -21.162416859562203 | 9.713841933282085
SARICAOGLU_2026_PLGA_SBG_NC | C017 | PLGA (LA/GA 86:14)/10 sBG/15 NC | PLGA | PLGA | 0 | 1 | 0 | 0 | 0.86 | 0.14 | 207990.0 | scaffold | scaffold | solvent_casting_particle_leaching | solvent_casting_particle_leaching | 77 | 37 | 7.4 | hydrolytic | hydrolytic |  | PBS | PBS_buffered | 69.2929 | 67.351 | nucleo |  | 37 | 7.4 | 1 | 1 | 69.2929 |  | 67.351 | -21.162416859562203 | 9.713841933282085
SARICAOGLU_2026_PLGA_SBG_NC | C017 | PLGA (LA/GA 86:14)/10 sBG/15 NC | PLGA | PLGA | 0 | 1 | 0 | 0 | 0.86 | 0.14 | 207990.0 | scaffold | scaffold | solvent_casting_particle_leaching | solvent_casting_particle_leaching | 77 | 37 | 7.4 | hydrolytic | hydrolytic |  | PBS | PBS_buffered | 70.2828 | 68.309 | nucleo |  | 37 | 7.4 | 1 | 1 | 70.2828 |  | 68.309 | -21.162416859562203 | 9.713841933282085
SARICAOGLU_2026_PLGA_SBG_NC | C017 | PLGA (LA/GA 86:14)/10 sBG/15 NC | PLGA | PLGA | 0 | 1 | 0 | 0 | 0.86 | 0.14 | 207990.0 | scaffold | scaffold | solvent_casting_particle_leaching | solvent_casting_particle_leaching | 77 | 37 | 7.4 | hydrolytic | hydrolytic |  | PBS | PBS_buffered | 71.2727 | 69.5864 | nucleo |  | 37 | 7.4 | 1 | 1 | 71.2727 |  | 69.5864 | -21.162416859562203 | 9.713841933282085
SARICAOGLU_2026_PLGA_SBG_NC | C017 | PLGA (LA/GA 86:14)/10 sBG/15 NC | PLGA | PLGA | 0 | 1 | 0 | 0 | 0.86 | 0.14 | 207990.0 | scaffold | scaffold | solvent_casting_particle_leaching | solvent_casting_particle_leaching | 77 | 37 | 7.4 | hydrolytic | hydrolytic |  | PBS | PBS_buffered | 72.2626 | 70.8637 | nucleo |  | 37 | 7.4 | 1 | 1 | 72.2626 |  | 70.8637 | -21.162416859562203 | 9.713841933282085
SARICAOGLU_2026_PLGA_SBG_NC | C017 | PLGA (LA/GA 86:14)/10 sBG/15 NC | PLGA | PLGA | 0 | 1 | 0 | 0 | 0.86 | 0.14 | 207990.0 | scaffold | scaffold | solvent_casting_particle_leaching | solvent_casting_particle_leaching | 77 | 37 | 7.4 | hydrolytic | hydrolytic |  | PBS | PBS_buffered | 73.2525 | 72.1411 | nucleo |  | 37 | 7.4 | 1 | 1 | 73.2525 |  | 72.1411 | -21.162416859562203 | 9.713841933282085
SARICAOGLU_2026_PLGA_SBG_NC | C017 | PLGA (LA/GA 86:14)/10 sBG/15 NC | PLGA | PLGA | 0 | 1 | 0 | 0 | 0.86 | 0.14 | 207990.0 | scaffold | scaffold | solvent_casting_particle_leaching | solvent_casting_particle_leaching | 77 | 37 | 7.4 | hydrolytic | hydrolytic |  | PBS | PBS_buffered | 74.2424 | 73.4185 | nucleo |  | 37 | 7.4 | 1 | 1 | 74.2424 |  | 73.4185 | -21.162416859562203 | 9.713841933282085
SARICAOGLU_2026_PLGA_SBG_NC | C017 | PLGA (LA/GA 86:14)/10 sBG/15 NC | PLGA | PLGA | 0 | 1 | 0 | 0 | 0.86 | 0.14 | 207990.0 | scaffold | scaffold | solvent_casting_particle_leaching | solvent_casting_particle_leaching | 77 | 37 | 7.4 | hydrolytic | hydrolytic |  | PBS | PBS_buffered | 75.2323 | 74.3765 | nucleo |  | 37 | 7.4 | 1 | 1 | 75.2323 |  | 74.3765 | -21.162416859562203 | 9.713841933282085
SARICAOGLU_2026_PLGA_SBG_NC | C017 | PLGA (LA/GA 86:14)/10 sBG/15 NC | PLGA | PLGA | 0 | 1 | 0 | 0 | 0.86 | 0.14 | 207990.0 | scaffold | scaffold | solvent_casting_particle_leaching | solvent_casting_particle_leaching | 77 | 37 | 7.4 | hydrolytic | hydrolytic |  | PBS | PBS_buffered | 76.2222 | 74.6959 | nucleo |  | 37 | 7.4 | 1 | 1 | 76.2222 |  | 74.6959 | -21.162416859562203 | 9.713841933282085
SARICAOGLU_2026_PLGA_SBG_NC | C017 | PLGA (LA/GA 86:14)/10 sBG/15 NC | PLGA | PLGA | 0 | 1 | 0 | 0 | 0.86 | 0.14 | 207990.0 | scaffold | scaffold | solvent_casting_particle_leaching | solvent_casting_particle_leaching | 77 | 37 | 7.4 | hydrolytic | hydrolytic |  | PBS | PBS_buffered | 77.2121 | 75.0152 | nucleo |  | 37 | 7.4 | 1 | 1 | 77.2121 |  | 74.88456363636362 | -21.162416859562203 | 9.713841933282085
SARICAOGLU_2026_PLGA_SBG_NC | C017 | PLGA (LA/GA 86:14)/10 sBG/15 NC | PLGA | PLGA | 0 | 1 | 0 | 0 | 0.86 | 0.14 | 207990.0 | scaffold | scaffold | solvent_casting_particle_leaching | solvent_casting_particle_leaching | 77 | 37 | 7.4 | hydrolytic | hydrolytic |  | PBS | PBS_buffered | 78.202 | 75.0152 | nucleo |  | 37 | 7.4 | 1 | 1 | 78.202 |  | 74.88456363636362 | -21.162416859562203 | 9.713841933282085
SARICAOGLU_2026_PLGA_SBG_NC | C017 | PLGA (LA/GA 86:14)/10 sBG/15 NC | PLGA | PLGA | 0 | 1 | 0 | 0 | 0.86 | 0.14 | 207990.0 | scaffold | scaffold | solvent_casting_particle_leaching | solvent_casting_particle_leaching | 77 | 37 | 7.4 | hydrolytic | hydrolytic |  | PBS | PBS_buffered | 79.1919 | 75.0152 | nucleo |  | 37 | 7.4 | 1 | 1 | 79.1919 |  | 74.88456363636362 | -21.162416859562203 | 9.713841933282085
SARICAOGLU_2026_PLGA_SBG_NC | C017 | PLGA (LA/GA 86:14)/10 sBG/15 NC | PLGA | PLGA | 0 | 1 | 0 | 0 | 0.86 | 0.14 | 207990.0 | scaffold | scaffold | solvent_casting_particle_leaching | solvent_casting_particle_leaching | 77 | 37 | 7.4 | hydrolytic | hydrolytic |  | PBS | PBS_buffered | 80.1818 | 75.0152 | nucleo |  | 37 | 7.4 | 1 | 1 | 80.1818 |  | 74.88456363636362 | -21.162416859562203 | 9.713841933282085
SARICAOGLU_2026_PLGA_SBG_NC | C017 | PLGA (LA/GA 86:14)/10 sBG/15 NC | PLGA | PLGA | 0 | 1 | 0 | 0 | 0.86 | 0.14 | 207990.0 | scaffold | scaffold | solvent_casting_particle_leaching | solvent_casting_particle_leaching | 77 | 37 | 7.4 | hydrolytic | hydrolytic |  | PBS | PBS_buffered | 81.1717 | 75.0152 | nucleo |  | 37 | 7.4 | 1 | 1 | 81.1717 |  | 74.88456363636362 | -21.162416859562203 | 9.713841933282085
SARICAOGLU_2026_PLGA_SBG_NC | C017 | PLGA (LA/GA 86:14)/10 sBG/15 NC | PLGA | PLGA | 0 | 1 | 0 | 0 | 0.86 | 0.14 | 207990.0 | scaffold | scaffold | solvent_casting_particle_leaching | solvent_casting_particle_leaching | 77 | 37 | 7.4 | hydrolytic | hydrolytic |  | PBS | PBS_buffered | 82.1616 | 75.0152 | nucleo |  | 37 | 7.4 | 1 | 1 | 82.1616 |  | 74.88456363636362 | -21.162416859562203 | 9.713841933282085
SARICAOGLU_2026_PLGA_SBG_NC | C017 | PLGA (LA/GA 86:14)/10 sBG/15 NC | PLGA | PLGA | 0 | 1 | 0 | 0 | 0.86 | 0.14 | 207990.0 | scaffold | scaffold | solvent_casting_particle_leaching | solvent_casting_particle_leaching | 77 | 37 | 7.4 | hydrolytic | hydrolytic |  | PBS | PBS_buffered | 83.1515 | 75.0152 | nucleo |  | 37 | 7.4 | 1 | 1 | 83.1515 |  | 74.88456363636362 | -21.162416859562203 | 9.713841933282085
SARICAOGLU_2026_PLGA_SBG_NC | C017 | PLGA (LA/GA 86:14)/10 sBG/15 NC | PLGA | PLGA | 0 | 1 | 0 | 0 | 0.86 | 0.14 | 207990.0 | scaffold | scaffold | solvent_casting_particle_leaching | solvent_casting_particle_leaching | 77 | 37 | 7.4 | hydrolytic | hydrolytic |  | PBS | PBS_buffered | 84.1414 | 75.0152 | nucleo |  | 37 | 7.4 | 1 | 1 | 84.1414 |  | 74.88456363636362 | -21.162416859562203 | 9.713841933282085
SARICAOGLU_2026_PLGA_SBG_NC | C017 | PLGA (LA/GA 86:14)/10 sBG/15 NC | PLGA | PLGA | 0 | 1 | 0 | 0 | 0.86 | 0.14 | 207990.0 | scaffold | scaffold | solvent_casting_particle_leaching | solvent_casting_particle_leaching | 77 | 37 | 7.4 | hydrolytic | hydrolytic |  | PBS | PBS_buffered | 85.1313 | 75.0152 | nucleo |  | 37 | 7.4 | 1 | 1 | 85.1313 |  | 74.88456363636362 | -21.162416859562203 | 9.713841933282085
SARICAOGLU_2026_PLGA_SBG_NC | C017 | PLGA (LA/GA 86:14)/10 sBG/15 NC | PLGA | PLGA | 0 | 1 | 0 | 0 | 0.86 | 0.14 | 207990.0 | scaffold | scaffold | solvent_casting_particle_leaching | solvent_casting_particle_leaching | 77 | 37 | 7.4 | hydrolytic | hydrolytic |  | PBS | PBS_buffered | 86.1212 | 75.0152 | nucleo |  | 37 | 7.4 | 1 | 1 | 86.1212 |  | 74.88456363636362 | -21.162416859562203 | 9.713841933282085
SARICAOGLU_2026_PLGA_SBG_NC | C017 | PLGA (LA/GA 86:14)/10 sBG/15 NC | PLGA | PLGA | 0 | 1 | 0 | 0 | 0.86 | 0.14 | 207990.0 | scaffold | scaffold | solvent_casting_particle_leaching | solvent_casting_particle_leaching | 77 | 37 | 7.4 | hydrolytic | hydrolytic |  | PBS | PBS_buffered | 87.1111 | 75.0152 | nucleo |  | 37 | 7.4 | 1 | 1 | 87.1111 |  | 74.88456363636362 | -21.162416859562203 | 9.713841933282085
SARICAOGLU_2026_PLGA_SBG_NC | C017 | PLGA (LA/GA 86:14)/10 sBG/15 NC | PLGA | PLGA | 0 | 1 | 0 | 0 | 0.86 | 0.14 | 207990.0 | scaffold | scaffold | solvent_casting_particle_leaching | solvent_casting_particle_leaching | 77 | 37 | 7.4 | hydrolytic | hydrolytic |  | PBS | PBS_buffered | 88.101 | 75.0152 | nucleo |  | 37 | 7.4 | 1 | 1 | 88.101 |  | 74.88456363636362 | -21.162416859562203 | 9.713841933282085
SARICAOGLU_2026_PLGA_SBG_NC | C017 | PLGA (LA/GA 86:14)/10 sBG/15 NC | PLGA | PLGA | 0 | 1 | 0 | 0 | 0.86 | 0.14 | 207990.0 | scaffold | scaffold | solvent_casting_particle_leaching | solvent_casting_particle_leaching | 77 | 37 | 7.4 | hydrolytic | hydrolytic |  | PBS | PBS_buffered | 89.0909 | 75.0152 | nucleo |  | 37 | 7.4 | 1 | 1 | 89.0909 |  | 74.88456363636362 | -21.162416859562203 | 9.713841933282085
SARICAOGLU_2026_PLGA_SBG_NC | C017 | PLGA (LA/GA 86:14)/10 sBG/15 NC | PLGA | PLGA | 0 | 1 | 0 | 0 | 0.86 | 0.14 | 207990.0 | scaffold | scaffold | solvent_casting_particle_leaching | solvent_casting_particle_leaching | 77 | 37 | 7.4 | hydrolytic | hydrolytic |  | PBS | PBS_buffered | 90.0808 | 75.0152 | nucleo |  | 37 | 7.4 | 1 | 1 | 90.0808 |  | 74.88456363636362 | -21.162416859562203 | 9.713841933282085
SARICAOGLU_2026_PLGA_SBG_NC | C017 | PLGA (LA/GA 86:14)/10 sBG/15 NC | PLGA | PLGA | 0 | 1 | 0 | 0 | 0.86 | 0.14 | 207990.0 | scaffold | scaffold | solvent_casting_particle_leaching | solvent_casting_particle_leaching | 77 | 37 | 7.4 | hydrolytic | hydrolytic |  | PBS | PBS_buffered | 91.0707 | 75.0152 | nucleo |  | 37 | 7.4 | 1 | 1 | 91.0707 |  | 74.88456363636362 | -21.162416859562203 | 9.713841933282085
SARICAOGLU_2026_PLGA_SBG_NC | C017 | PLGA (LA/GA 86:14)/10 sBG/15 NC | PLGA | PLGA | 0 | 1 | 0 | 0 | 0.86 | 0.14 | 207990.0 | scaffold | scaffold | solvent_casting_particle_leaching | solvent_casting_particle_leaching | 77 | 37 | 7.4 | hydrolytic | hydrolytic |  | PBS | PBS_buffered | 92.0606 | 75.0152 | nucleo |  | 37 | 7.4 | 1 | 1 | 92.0606 |  | 74.88456363636362 | -21.162416859562203 | 9.713841933282085
SARICAOGLU_2026_PLGA_SBG_NC | C017 | PLGA (LA/GA 86:14)/10 sBG/15 NC | PLGA | PLGA | 0 | 1 | 0 | 0 | 0.86 | 0.14 | 207990.0 | scaffold | scaffold | solvent_casting_particle_leaching | solvent_casting_particle_leaching | 77 | 37 | 7.4 | hydrolytic | hydrolytic |  | PBS | PBS_buffered | 93.0505 | 75.0152 | nucleo |  | 37 | 7.4 | 1 | 1 | 93.0505 |  | 74.88456363636362 | -21.162416859562203 | 9.713841933282085
SARICAOGLU_2026_PLGA_SBG_NC | C017 | PLGA (LA/GA 86:14)/10 sBG/15 NC | PLGA | PLGA | 0 | 1 | 0 | 0 | 0.86 | 0.14 | 207990.0 | scaffold | scaffold | solvent_casting_particle_leaching | solvent_casting_particle_leaching | 77 | 37 | 7.4 | hydrolytic | hydrolytic |  | PBS | PBS_buffered | 94.0404 | 74.6959 | nucleo |  | 37 | 7.4 | 1 | 1 | 94.0404 |  | 74.88456363636362 | -21.162416859562203 | 9.713841933282085
SARICAOGLU_2026_PLGA_SBG_NC | C017 | PLGA (LA/GA 86:14)/10 sBG/15 NC | PLGA | PLGA | 0 | 1 | 0 | 0 | 0.86 | 0.14 | 207990.0 | scaffold | scaffold | solvent_casting_particle_leaching | solvent_casting_particle_leaching | 77 | 37 | 7.4 | hydrolytic | hydrolytic |  | PBS | PBS_buffered | 95.0303 | 74.6959 | nucleo |  | 37 | 7.4 | 1 | 1 | 95.0303 |  | 74.88456363636362 | -21.162416859562203 | 9.713841933282085
SARICAOGLU_2026_PLGA_SBG_NC | C017 | PLGA (LA/GA 86:14)/10 sBG/15 NC | PLGA | PLGA | 0 | 1 | 0 | 0 | 0.86 | 0.14 | 207990.0 | scaffold | scaffold | solvent_casting_particle_leaching | solvent_casting_particle_leaching | 77 | 37 | 7.4 | hydrolytic | hydrolytic |  | PBS | PBS_buffered | 96.0202 | 74.3765 | nucleo |  | 37 | 7.4 | 1 | 1 | 96.0202 |  | 74.88456363636362 | -21.162416859562203 | 9.713841933282085
SARICAOGLU_2026_PLGA_SBG_NC | C017 | PLGA (LA/GA 86:14)/10 sBG/15 NC | PLGA | PLGA | 0 | 1 | 0 | 0 | 0.86 | 0.14 | 207990.0 | scaffold | scaffold | solvent_casting_particle_leaching | solvent_casting_particle_leaching | 77 | 37 | 7.4 | hydrolytic | hydrolytic |  | PBS | PBS_buffered | 97.0101 | 74.3765 | nucleo |  | 37 | 7.4 | 1 | 1 | 97.0101 |  | 74.88456363636362 | -21.162416859562203 | 9.713841933282085
SARICAOGLU_2026_PLGA_SBG_NC | C017 | PLGA (LA/GA 86:14)/10 sBG/15 NC | PLGA | PLGA | 0 | 1 | 0 | 0 | 0.86 | 0.14 | 207990.0 | scaffold | scaffold | solvent_casting_particle_leaching | solvent_casting_particle_leaching | 77 | 37 | 7.4 | hydrolytic | hydrolytic |  | PBS | PBS_buffered | 98 | 74.0572 | nucleo |  | 37 | 7.4 | 1 | 1 | 98 |  | 74.88456363636362 | -21.162416859562203 | 9.713841933282085
SARICAOGLU_2026_PLGA_SBG_NC | C018 | PLGA (LA/GA 86:14)/20 sBG/5 NC | PLGA | PLGA | 0 | 1 | 0 | 0 | 0.86 | 0.14 | 207990.0 | scaffold | scaffold | solvent_casting_particle_leaching | solvent_casting_particle_leaching | 80 | 37 | 7.4 | hydrolytic | hydrolytic |  | PBS | PBS_buffered | 0 | 0 | nucleo |  | 37 | 7.4 | 1 | 1 | 0 |  | 0 | -21.162416859562203 | 9.713841933282085
SARICAOGLU_2026_PLGA_SBG_NC | C018 | PLGA (LA/GA 86:14)/20 sBG/5 NC | PLGA | PLGA | 0 | 1 | 0 | 0 | 0.86 | 0.14 | 207990.0 | scaffold | scaffold | solvent_casting_particle_leaching | solvent_casting_particle_leaching | 80 | 37 | 7.4 | hydrolytic | hydrolytic |  | PBS | PBS_buffered | 0.9899 | 1.5663 | nucleo |  | 37 | 7.4 | 1 | 1 | 0.9899 |  | 1.5663 | -21.162416859562203 | 9.713841933282085
SARICAOGLU_2026_PLGA_SBG_NC | C018 | PLGA (LA/GA 86:14)/20 sBG/5 NC | PLGA | PLGA | 0 | 1 | 0 | 0 | 0.86 | 0.14 | 207990.0 | scaffold | scaffold | solvent_casting_particle_leaching | solvent_casting_particle_leaching | 80 | 37 | 7.4 | hydrolytic | hydrolytic |  | PBS | PBS_buffered | 1.9798 | 2.8437 | nucleo |  | 37 | 7.4 | 1 | 1 | 1.9798 |  | 2.8437 | -21.162416859562203 | 9.713841933282085
SARICAOGLU_2026_PLGA_SBG_NC | C018 | PLGA (LA/GA 86:14)/20 sBG/5 NC | PLGA | PLGA | 0 | 1 | 0 | 0 | 0.86 | 0.14 | 207990.0 | scaffold | scaffold | solvent_casting_particle_leaching | solvent_casting_particle_leaching | 80 | 37 | 7.4 | hydrolytic | hydrolytic |  | PBS | PBS_buffered | 2.9697 | 4.6001 | nucleo |  | 37 | 7.4 | 1 | 1 | 2.9697 |  | 4.6001 | -21.162416859562203 | 9.713841933282085
SARICAOGLU_2026_PLGA_SBG_NC | C018 | PLGA (LA/GA 86:14)/20 sBG/5 NC | PLGA | PLGA | 0 | 1 | 0 | 0 | 0.86 | 0.14 | 207990.0 | scaffold | scaffold | solvent_casting_particle_leaching | solvent_casting_particle_leaching | 80 | 37 | 7.4 | hydrolytic | hydrolytic |  | PBS | PBS_buffered | 3.9596 | 6.1968 | nucleo |  | 37 | 7.4 | 1 | 1 | 3.9596 |  | 6.1968 | -21.162416859562203 | 9.713841933282085
SARICAOGLU_2026_PLGA_SBG_NC | C018 | PLGA (LA/GA 86:14)/20 sBG/5 NC | PLGA | PLGA | 0 | 1 | 0 | 0 | 0.86 | 0.14 | 207990.0 | scaffold | scaffold | solvent_casting_particle_leaching | solvent_casting_particle_leaching | 80 | 37 | 7.4 | hydrolytic | hydrolytic |  | PBS | PBS_buffered | 4.9495 | 7.3145 | nucleo |  | 37 | 7.4 | 1 | 1 | 4.9495 |  | 7.3145 | -21.162416859562203 | 9.713841933282085
SARICAOGLU_2026_PLGA_SBG_NC | C018 | PLGA (LA/GA 86:14)/20 sBG/5 NC | PLGA | PLGA | 0 | 1 | 0 | 0 | 0.86 | 0.14 | 207990.0 | scaffold | scaffold | solvent_casting_particle_leaching | solvent_casting_particle_leaching | 80 | 37 | 7.4 | hydrolytic | hydrolytic |  | PBS | PBS_buffered | 5.9394 | 8.5918 | nucleo |  | 37 | 7.4 | 1 | 1 | 5.9394 |  | 8.5918 | -21.162416859562203 | 9.713841933282085
SARICAOGLU_2026_PLGA_SBG_NC | C018 | PLGA (LA/GA 86:14)/20 sBG/5 NC | PLGA | PLGA | 0 | 1 | 0 | 0 | 0.86 | 0.14 | 207990.0 | scaffold | scaffold | solvent_casting_particle_leaching | solvent_casting_particle_leaching | 80 | 37 | 7.4 | hydrolytic | hydrolytic |  | PBS | PBS_buffered | 6.9293 | 9.5499 | nucleo |  | 37 | 7.4 | 1 | 1 | 6.9293 |  | 9.5499 | -21.162416859562203 | 9.713841933282085
SARICAOGLU_2026_PLGA_SBG_NC | C018 | PLGA (LA/GA 86:14)/20 sBG/5 NC | PLGA | PLGA | 0 | 1 | 0 | 0 | 0.86 | 0.14 | 207990.0 | scaffold | scaffold | solvent_casting_particle_leaching | solvent_casting_particle_leaching | 80 | 37 | 7.4 | hydrolytic | hydrolytic |  | PBS | PBS_buffered | 7.9192 | 10.1886 | nucleo |  | 37 | 7.4 | 1 | 1 | 7.9192 |  | 10.1886 | -21.162416859562203 | 9.713841933282085
SARICAOGLU_2026_PLGA_SBG_NC | C018 | PLGA (LA/GA 86:14)/20 sBG/5 NC | PLGA | PLGA | 0 | 1 | 0 | 0 | 0.86 | 0.14 | 207990.0 | scaffold | scaffold | solvent_casting_particle_leaching | solvent_casting_particle_leaching | 80 | 37 | 7.4 | hydrolytic | hydrolytic |  | PBS | PBS_buffered | 8.9091 | 10.8272 | nucleo |  | 37 | 7.4 | 1 | 1 | 8.9091 |  | 10.8272 | -21.162416859562203 | 9.713841933282085
SARICAOGLU_2026_PLGA_SBG_NC | C018 | PLGA (LA/GA 86:14)/20 sBG/5 NC | PLGA | PLGA | 0 | 1 | 0 | 0 | 0.86 | 0.14 | 207990.0 | scaffold | scaffold | solvent_casting_particle_leaching | solvent_casting_particle_leaching | 80 | 37 | 7.4 | hydrolytic | hydrolytic |  | PBS | PBS_buffered | 9.899 | 11.3063 | nucleo |  | 37 | 7.4 | 1 | 1 | 9.899 |  | 11.3063 | -21.162416859562203 | 9.713841933282085
SARICAOGLU_2026_PLGA_SBG_NC | C018 | PLGA (LA/GA 86:14)/20 sBG/5 NC | PLGA | PLGA | 0 | 1 | 0 | 0 | 0.86 | 0.14 | 207990.0 | scaffold | scaffold | solvent_casting_particle_leaching | solvent_casting_particle_leaching | 80 | 37 | 7.4 | hydrolytic | hydrolytic |  | PBS | PBS_buffered | 10.8889 | 12.1046 | nucleo |  | 37 | 7.4 | 1 | 1 | 10.8889 |  | 12.1046 | -21.162416859562203 | 9.713841933282085
SARICAOGLU_2026_PLGA_SBG_NC | C018 | PLGA (LA/GA 86:14)/20 sBG/5 NC | PLGA | PLGA | 0 | 1 | 0 | 0 | 0.86 | 0.14 | 207990.0 | scaffold | scaffold | solvent_casting_particle_leaching | solvent_casting_particle_leaching | 80 | 37 | 7.4 | hydrolytic | hydrolytic |  | PBS | PBS_buffered | 11.8788 | 12.424 | nucleo |  | 37 | 7.4 | 1 | 1 | 11.8788 |  | 12.424 | -21.162416859562203 | 9.713841933282085
SARICAOGLU_2026_PLGA_SBG_NC | C018 | PLGA (LA/GA 86:14)/20 sBG/5 NC | PLGA | PLGA | 0 | 1 | 0 | 0 | 0.86 | 0.14 | 207990.0 | scaffold | scaffold | solvent_casting_particle_leaching | solvent_casting_particle_leaching | 80 | 37 | 7.4 | hydrolytic | hydrolytic |  | PBS | PBS_buffered | 12.8687 | 13.0627 | nucleo |  | 37 | 7.4 | 1 | 1 | 12.8687 |  | 13.0627 | -21.162416859562203 | 9.713841933282085
SARICAOGLU_2026_PLGA_SBG_NC | C018 | PLGA (LA/GA 86:14)/20 sBG/5 NC | PLGA | PLGA | 0 | 1 | 0 | 0 | 0.86 | 0.14 | 207990.0 | scaffold | scaffold | solvent_casting_particle_leaching | solvent_casting_particle_leaching | 80 | 37 | 7.4 | hydrolytic | hydrolytic |  | PBS | PBS_buffered | 13.8586 | 13.7013 | nucleo |  | 37 | 7.4 | 1 | 1 | 13.8586 |  | 13.7013 | -21.162416859562203 | 9.713841933282085
SARICAOGLU_2026_PLGA_SBG_NC | C018 | PLGA (LA/GA 86:14)/20 sBG/5 NC | PLGA | PLGA | 0 | 1 | 0 | 0 | 0.86 | 0.14 | 207990.0 | scaffold | scaffold | solvent_casting_particle_leaching | solvent_casting_particle_leaching | 80 | 37 | 7.4 | hydrolytic | hydrolytic |  | PBS | PBS_buffered | 14.8485 | 14.34 | nucleo |  | 37 | 7.4 | 1 | 1 | 14.8485 |  | 14.34 | -21.162416859562203 | 9.713841933282085
SARICAOGLU_2026_PLGA_SBG_NC | C018 | PLGA (LA/GA 86:14)/20 sBG/5 NC | PLGA | PLGA | 0 | 1 | 0 | 0 | 0.86 | 0.14 | 207990.0 | scaffold | scaffold | solvent_casting_particle_leaching | solvent_casting_particle_leaching | 80 | 37 | 7.4 | hydrolytic | hydrolytic |  | PBS | PBS_buffered | 15.8384 | 14.9787 | nucleo |  | 37 | 7.4 | 1 | 1 | 15.8384 |  | 14.9787 | -21.162416859562203 | 9.713841933282085
SARICAOGLU_2026_PLGA_SBG_NC | C018 | PLGA (LA/GA 86:14)/20 sBG/5 NC | PLGA | PLGA | 0 | 1 | 0 | 0 | 0.86 | 0.14 | 207990.0 | scaffold | scaffold | solvent_casting_particle_leaching | solvent_casting_particle_leaching | 80 | 37 | 7.4 | hydrolytic | hydrolytic |  | PBS | PBS_buffered | 16.8283 | 15.6174 | nucleo |  | 37 | 7.4 | 1 | 1 | 16.8283 |  | 15.6174 | -21.162416859562203 | 9.713841933282085
SARICAOGLU_2026_PLGA_SBG_NC | C018 | PLGA (LA/GA 86:14)/20 sBG/5 NC | PLGA | PLGA | 0 | 1 | 0 | 0 | 0.86 | 0.14 | 207990.0 | scaffold | scaffold | solvent_casting_particle_leaching | solvent_casting_particle_leaching | 80 | 37 | 7.4 | hydrolytic | hydrolytic |  | PBS | PBS_buffered | 17.8182 | 16.5754 | nucleo |  | 37 | 7.4 | 1 | 1 | 17.8182 |  | 16.5754 | -21.162416859562203 | 9.713841933282085
SARICAOGLU_2026_PLGA_SBG_NC | C018 | PLGA (LA/GA 86:14)/20 sBG/5 NC | PLGA | PLGA | 0 | 1 | 0 | 0 | 0.86 | 0.14 | 207990.0 | scaffold | scaffold | solvent_casting_particle_leaching | solvent_casting_particle_leaching | 80 | 37 | 7.4 | hydrolytic | hydrolytic |  | PBS | PBS_buffered | 18.8081 | 17.2141 | nucleo |  | 37 | 7.4 | 1 | 1 | 18.8081 |  | 17.2141 | -21.162416859562203 | 9.713841933282085
SARICAOGLU_2026_PLGA_SBG_NC | C018 | PLGA (LA/GA 86:14)/20 sBG/5 NC | PLGA | PLGA | 0 | 1 | 0 | 0 | 0.86 | 0.14 | 207990.0 | scaffold | scaffold | solvent_casting_particle_leaching | solvent_casting_particle_leaching | 80 | 37 | 7.4 | hydrolytic | hydrolytic |  | PBS | PBS_buffered | 19.798 | 17.8528 | nucleo |  | 37 | 7.4 | 1 | 1 | 19.798 |  | 17.8528 | -21.162416859562203 | 9.713841933282085
SARICAOGLU_2026_PLGA_SBG_NC | C018 | PLGA (LA/GA 86:14)/20 sBG/5 NC | PLGA | PLGA | 0 | 1 | 0 | 0 | 0.86 | 0.14 | 207990.0 | scaffold | scaffold | solvent_casting_particle_leaching | solvent_casting_particle_leaching | 80 | 37 | 7.4 | hydrolytic | hydrolytic |  | PBS | PBS_buffered | 20.7879 | 18.8108 | nucleo |  | 37 | 7.4 | 1 | 1 | 20.7879 |  | 18.8108 | -21.162416859562203 | 9.713841933282085
SARICAOGLU_2026_PLGA_SBG_NC | C018 | PLGA (LA/GA 86:14)/20 sBG/5 NC | PLGA | PLGA | 0 | 1 | 0 | 0 | 0.86 | 0.14 | 207990.0 | scaffold | scaffold | solvent_casting_particle_leaching | solvent_casting_particle_leaching | 80 | 37 | 7.4 | hydrolytic | hydrolytic |  | PBS | PBS_buffered | 21.7778 | 19.4495 | nucleo |  | 37 | 7.4 | 1 | 1 | 21.7778 |  | 19.4495 | -21.162416859562203 | 9.713841933282085
SARICAOGLU_2026_PLGA_SBG_NC | C018 | PLGA (LA/GA 86:14)/20 sBG/5 NC | PLGA | PLGA | 0 | 1 | 0 | 0 | 0.86 | 0.14 | 207990.0 | scaffold | scaffold | solvent_casting_particle_leaching | solvent_casting_particle_leaching | 80 | 37 | 7.4 | hydrolytic | hydrolytic |  | PBS | PBS_buffered | 22.7677 | 20.0882 | nucleo |  | 37 | 7.4 | 1 | 1 | 22.7677 |  | 20.0882 | -21.162416859562203 | 9.713841933282085
SARICAOGLU_2026_PLGA_SBG_NC | C018 | PLGA (LA/GA 86:14)/20 sBG/5 NC | PLGA | PLGA | 0 | 1 | 0 | 0 | 0.86 | 0.14 | 207990.0 | scaffold | scaffold | solvent_casting_particle_leaching | solvent_casting_particle_leaching | 80 | 37 | 7.4 | hydrolytic | hydrolytic |  | PBS | PBS_buffered | 23.7576 | 20.7269 | nucleo |  | 37 | 7.4 | 1 | 1 | 23.7576 |  | 20.7269 | -21.162416859562203 | 9.713841933282085
SARICAOGLU_2026_PLGA_SBG_NC | C018 | PLGA (LA/GA 86:14)/20 sBG/5 NC | PLGA | PLGA | 0 | 1 | 0 | 0 | 0.86 | 0.14 | 207990.0 | scaffold | scaffold | solvent_casting_particle_leaching | solvent_casting_particle_leaching | 80 | 37 | 7.4 | hydrolytic | hydrolytic |  | PBS | PBS_buffered | 24.7475 | 21.3656 | nucleo |  | 37 | 7.4 | 1 | 1 | 24.7475 |  | 21.3656 | -21.162416859562203 | 9.713841933282085
SARICAOGLU_2026_PLGA_SBG_NC | C018 | PLGA (LA/GA 86:14)/20 sBG/5 NC | PLGA | PLGA | 0 | 1 | 0 | 0 | 0.86 | 0.14 | 207990.0 | scaffold | scaffold | solvent_casting_particle_leaching | solvent_casting_particle_leaching | 80 | 37 | 7.4 | hydrolytic | hydrolytic |  | PBS | PBS_buffered | 25.7374 | 22.0043 | nucleo |  | 37 | 7.4 | 1 | 1 | 25.7374 |  | 22.0043 | -21.162416859562203 | 9.713841933282085
SARICAOGLU_2026_PLGA_SBG_NC | C018 | PLGA (LA/GA 86:14)/20 sBG/5 NC | PLGA | PLGA | 0 | 1 | 0 | 0 | 0.86 | 0.14 | 207990.0 | scaffold | scaffold | solvent_casting_particle_leaching | solvent_casting_particle_leaching | 80 | 37 | 7.4 | hydrolytic | hydrolytic |  | PBS | PBS_buffered | 26.7273 | 22.6429 | nucleo |  | 37 | 7.4 | 1 | 1 | 26.7273 |  | 22.6429 | -21.162416859562203 | 9.713841933282085
SARICAOGLU_2026_PLGA_SBG_NC | C018 | PLGA (LA/GA 86:14)/20 sBG/5 NC | PLGA | PLGA | 0 | 1 | 0 | 0 | 0.86 | 0.14 | 207990.0 | scaffold | scaffold | solvent_casting_particle_leaching | solvent_casting_particle_leaching | 80 | 37 | 7.4 | hydrolytic | hydrolytic |  | PBS | PBS_buffered | 27.7172 | 23.2816 | nucleo |  | 37 | 7.4 | 1 | 1 | 27.7172 |  | 23.2816 | -21.162416859562203 | 9.713841933282085
SARICAOGLU_2026_PLGA_SBG_NC | C018 | PLGA (LA/GA 86:14)/20 sBG/5 NC | PLGA | PLGA | 0 | 1 | 0 | 0 | 0.86 | 0.14 | 207990.0 | scaffold | scaffold | solvent_casting_particle_leaching | solvent_casting_particle_leaching | 80 | 37 | 7.4 | hydrolytic | hydrolytic |  | PBS | PBS_buffered | 28.7071 | 24.2397 | nucleo |  | 37 | 7.4 | 1 | 1 | 28.7071 |  | 24.2397 | -21.162416859562203 | 9.713841933282085
SARICAOGLU_2026_PLGA_SBG_NC | C018 | PLGA (LA/GA 86:14)/20 sBG/5 NC | PLGA | PLGA | 0 | 1 | 0 | 0 | 0.86 | 0.14 | 207990.0 | scaffold | scaffold | solvent_casting_particle_leaching | solvent_casting_particle_leaching | 80 | 37 | 7.4 | hydrolytic | hydrolytic |  | PBS | PBS_buffered | 29.697 | 25.1977 | nucleo |  | 37 | 7.4 | 1 | 1 | 29.697 |  | 25.1977 | -21.162416859562203 | 9.713841933282085
SARICAOGLU_2026_PLGA_SBG_NC | C018 | PLGA (LA/GA 86:14)/20 sBG/5 NC | PLGA | PLGA | 0 | 1 | 0 | 0 | 0.86 | 0.14 | 207990.0 | scaffold | scaffold | solvent_casting_particle_leaching | solvent_casting_particle_leaching | 80 | 37 | 7.4 | hydrolytic | hydrolytic |  | PBS | PBS_buffered | 30.6869 | 25.8364 | nucleo |  | 37 | 7.4 | 1 | 1 | 30.6869 |  | 25.8364 | -21.162416859562203 | 9.713841933282085
SARICAOGLU_2026_PLGA_SBG_NC | C018 | PLGA (LA/GA 86:14)/20 sBG/5 NC | PLGA | PLGA | 0 | 1 | 0 | 0 | 0.86 | 0.14 | 207990.0 | scaffold | scaffold | solvent_casting_particle_leaching | solvent_casting_particle_leaching | 80 | 37 | 7.4 | hydrolytic | hydrolytic |  | PBS | PBS_buffered | 31.6768 | 26.7944 | nucleo |  | 37 | 7.4 | 1 | 1 | 31.6768 |  | 26.7944 | -21.162416859562203 | 9.713841933282085
SARICAOGLU_2026_PLGA_SBG_NC | C018 | PLGA (LA/GA 86:14)/20 sBG/5 NC | PLGA | PLGA | 0 | 1 | 0 | 0 | 0.86 | 0.14 | 207990.0 | scaffold | scaffold | solvent_casting_particle_leaching | solvent_casting_particle_leaching | 80 | 37 | 7.4 | hydrolytic | hydrolytic |  | PBS | PBS_buffered | 32.6667 | 27.7524 | nucleo |  | 37 | 7.4 | 1 | 1 | 32.6667 |  | 27.7524 | -21.162416859562203 | 9.713841933282085
SARICAOGLU_2026_PLGA_SBG_NC | C018 | PLGA (LA/GA 86:14)/20 sBG/5 NC | PLGA | PLGA | 0 | 1 | 0 | 0 | 0.86 | 0.14 | 207990.0 | scaffold | scaffold | solvent_casting_particle_leaching | solvent_casting_particle_leaching | 80 | 37 | 7.4 | hydrolytic | hydrolytic |  | PBS | PBS_buffered | 33.6566 | 28.7105 | nucleo |  | 37 | 7.4 | 1 | 1 | 33.6566 |  | 28.7105 | -21.162416859562203 | 9.713841933282085
SARICAOGLU_2026_PLGA_SBG_NC | C018 | PLGA (LA/GA 86:14)/20 sBG/5 NC | PLGA | PLGA | 0 | 1 | 0 | 0 | 0.86 | 0.14 | 207990.0 | scaffold | scaffold | solvent_casting_particle_leaching | solvent_casting_particle_leaching | 80 | 37 | 7.4 | hydrolytic | hydrolytic |  | PBS | PBS_buffered | 34.6465 | 29.0298 | nucleo |  | 37 | 7.4 | 1 | 1 | 34.6465 |  | 29.0298 | -21.162416859562203 | 9.713841933282085
SARICAOGLU_2026_PLGA_SBG_NC | C018 | PLGA (LA/GA 86:14)/20 sBG/5 NC | PLGA | PLGA | 0 | 1 | 0 | 0 | 0.86 | 0.14 | 207990.0 | scaffold | scaffold | solvent_casting_particle_leaching | solvent_casting_particle_leaching | 80 | 37 | 7.4 | hydrolytic | hydrolytic |  | PBS | PBS_buffered | 35.6364 | 29.6685 | nucleo |  | 37 | 7.4 | 1 | 1 | 35.6364 |  | 29.6685 | -21.162416859562203 | 9.713841933282085
SARICAOGLU_2026_PLGA_SBG_NC | C018 | PLGA (LA/GA 86:14)/20 sBG/5 NC | PLGA | PLGA | 0 | 1 | 0 | 0 | 0.86 | 0.14 | 207990.0 | scaffold | scaffold | solvent_casting_particle_leaching | solvent_casting_particle_leaching | 80 | 37 | 7.4 | hydrolytic | hydrolytic |  | PBS | PBS_buffered | 36.6263 | 29.9878 | nucleo |  | 37 | 7.4 | 1 | 1 | 36.6263 |  | 29.9878 | -21.162416859562203 | 9.713841933282085
SARICAOGLU_2026_PLGA_SBG_NC | C018 | PLGA (LA/GA 86:14)/20 sBG/5 NC | PLGA | PLGA | 0 | 1 | 0 | 0 | 0.86 | 0.14 | 207990.0 | scaffold | scaffold | solvent_casting_particle_leaching | solvent_casting_particle_leaching | 80 | 37 | 7.4 | hydrolytic | hydrolytic |  | PBS | PBS_buffered | 37.6162 | 29.9878 | nucleo |  | 37 | 7.4 | 1 | 1 | 37.6162 |  | 29.9878 | -21.162416859562203 | 9.713841933282085
SARICAOGLU_2026_PLGA_SBG_NC | C018 | PLGA (LA/GA 86:14)/20 sBG/5 NC | PLGA | PLGA | 0 | 1 | 0 | 0 | 0.86 | 0.14 | 207990.0 | scaffold | scaffold | solvent_casting_particle_leaching | solvent_casting_particle_leaching | 80 | 37 | 7.4 | hydrolytic | hydrolytic |  | PBS | PBS_buffered | 38.6061 | 30.3072 | nucleo |  | 37 | 7.4 | 1 | 1 | 38.6061 |  | 30.3072 | -21.162416859562203 | 9.713841933282085
SARICAOGLU_2026_PLGA_SBG_NC | C018 | PLGA (LA/GA 86:14)/20 sBG/5 NC | PLGA | PLGA | 0 | 1 | 0 | 0 | 0.86 | 0.14 | 207990.0 | scaffold | scaffold | solvent_casting_particle_leaching | solvent_casting_particle_leaching | 80 | 37 | 7.4 | hydrolytic | hydrolytic |  | PBS | PBS_buffered | 39.596 | 30.6265 | nucleo |  | 37 | 7.4 | 1 | 1 | 39.596 |  | 30.6265 | -21.162416859562203 | 9.713841933282085
SARICAOGLU_2026_PLGA_SBG_NC | C018 | PLGA (LA/GA 86:14)/20 sBG/5 NC | PLGA | PLGA | 0 | 1 | 0 | 0 | 0.86 | 0.14 | 207990.0 | scaffold | scaffold | solvent_casting_particle_leaching | solvent_casting_particle_leaching | 80 | 37 | 7.4 | hydrolytic | hydrolytic |  | PBS | PBS_buffered | 40.5859 | 30.9459 | nucleo |  | 37 | 7.4 | 1 | 1 | 40.5859 |  | 30.9459 | -21.162416859562203 | 9.713841933282085
SARICAOGLU_2026_PLGA_SBG_NC | C018 | PLGA (LA/GA 86:14)/20 sBG/5 NC | PLGA | PLGA | 0 | 1 | 0 | 0 | 0.86 | 0.14 | 207990.0 | scaffold | scaffold | solvent_casting_particle_leaching | solvent_casting_particle_leaching | 80 | 37 | 7.4 | hydrolytic | hydrolytic |  | PBS | PBS_buffered | 41.5758 | 31.2652 | nucleo |  | 37 | 7.4 | 1 | 1 | 41.5758 |  | 31.2652 | -21.162416859562203 | 9.713841933282085
SARICAOGLU_2026_PLGA_SBG_NC | C018 | PLGA (LA/GA 86:14)/20 sBG/5 NC | PLGA | PLGA | 0 | 1 | 0 | 0 | 0.86 | 0.14 | 207990.0 | scaffold | scaffold | solvent_casting_particle_leaching | solvent_casting_particle_leaching | 80 | 37 | 7.4 | hydrolytic | hydrolytic |  | PBS | PBS_buffered | 42.5657 | 31.5845 | nucleo |  | 37 | 7.4 | 1 | 1 | 42.5657 |  | 31.5845 | -21.162416859562203 | 9.713841933282085
SARICAOGLU_2026_PLGA_SBG_NC | C018 | PLGA (LA/GA 86:14)/20 sBG/5 NC | PLGA | PLGA | 0 | 1 | 0 | 0 | 0.86 | 0.14 | 207990.0 | scaffold | scaffold | solvent_casting_particle_leaching | solvent_casting_particle_leaching | 80 | 37 | 7.4 | hydrolytic | hydrolytic |  | PBS | PBS_buffered | 43.5556 | 32.2232 | nucleo |  | 37 | 7.4 | 1 | 1 | 43.5556 |  | 32.2232 | -21.162416859562203 | 9.713841933282085
SARICAOGLU_2026_PLGA_SBG_NC | C018 | PLGA (LA/GA 86:14)/20 sBG/5 NC | PLGA | PLGA | 0 | 1 | 0 | 0 | 0.86 | 0.14 | 207990.0 | scaffold | scaffold | solvent_casting_particle_leaching | solvent_casting_particle_leaching | 80 | 37 | 7.4 | hydrolytic | hydrolytic |  | PBS | PBS_buffered | 44.5455 | 32.8619 | nucleo |  | 37 | 7.4 | 1 | 1 | 44.5455 |  | 32.8619 | -21.162416859562203 | 9.713841933282085
SARICAOGLU_2026_PLGA_SBG_NC | C018 | PLGA (LA/GA 86:14)/20 sBG/5 NC | PLGA | PLGA | 0 | 1 | 0 | 0 | 0.86 | 0.14 | 207990.0 | scaffold | scaffold | solvent_casting_particle_leaching | solvent_casting_particle_leaching | 80 | 37 | 7.4 | hydrolytic | hydrolytic |  | PBS | PBS_buffered | 45.5354 | 33.5006 | nucleo |  | 37 | 7.4 | 1 | 1 | 45.5354 |  | 33.5006 | -21.162416859562203 | 9.713841933282085
SARICAOGLU_2026_PLGA_SBG_NC | C018 | PLGA (LA/GA 86:14)/20 sBG/5 NC | PLGA | PLGA | 0 | 1 | 0 | 0 | 0.86 | 0.14 | 207990.0 | scaffold | scaffold | solvent_casting_particle_leaching | solvent_casting_particle_leaching | 80 | 37 | 7.4 | hydrolytic | hydrolytic |  | PBS | PBS_buffered | 46.5253 | 34.4586 | nucleo |  | 37 | 7.4 | 1 | 1 | 46.5253 |  | 34.4586 | -21.162416859562203 | 9.713841933282085
SARICAOGLU_2026_PLGA_SBG_NC | C018 | PLGA (LA/GA 86:14)/20 sBG/5 NC | PLGA | PLGA | 0 | 1 | 0 | 0 | 0.86 | 0.14 | 207990.0 | scaffold | scaffold | solvent_casting_particle_leaching | solvent_casting_particle_leaching | 80 | 37 | 7.4 | hydrolytic | hydrolytic |  | PBS | PBS_buffered | 47.5152 | 35.0973 | nucleo |  | 37 | 7.4 | 1 | 1 | 47.5152 |  | 35.0973 | -21.162416859562203 | 9.713841933282085
SARICAOGLU_2026_PLGA_SBG_NC | C018 | PLGA (LA/GA 86:14)/20 sBG/5 NC | PLGA | PLGA | 0 | 1 | 0 | 0 | 0.86 | 0.14 | 207990.0 | scaffold | scaffold | solvent_casting_particle_leaching | solvent_casting_particle_leaching | 80 | 37 | 7.4 | hydrolytic | hydrolytic |  | PBS | PBS_buffered | 48.5051 | 35.4167 | nucleo |  | 37 | 7.4 | 1 | 1 | 48.5051 |  | 35.4167 | -21.162416859562203 | 9.713841933282085
SARICAOGLU_2026_PLGA_SBG_NC | C018 | PLGA (LA/GA 86:14)/20 sBG/5 NC | PLGA | PLGA | 0 | 1 | 0 | 0 | 0.86 | 0.14 | 207990.0 | scaffold | scaffold | solvent_casting_particle_leaching | solvent_casting_particle_leaching | 80 | 37 | 7.4 | hydrolytic | hydrolytic |  | PBS | PBS_buffered | 49.4949 | 35.4167 | nucleo |  | 37 | 7.4 | 1 | 1 | 49.4949 |  | 35.4167 | -21.162416859562203 | 9.713841933282085
SARICAOGLU_2026_PLGA_SBG_NC | C018 | PLGA (LA/GA 86:14)/20 sBG/5 NC | PLGA | PLGA | 0 | 1 | 0 | 0 | 0.86 | 0.14 | 207990.0 | scaffold | scaffold | solvent_casting_particle_leaching | solvent_casting_particle_leaching | 80 | 37 | 7.4 | hydrolytic | hydrolytic |  | PBS | PBS_buffered | 50.4848 | 35.4167 | nucleo |  | 37 | 7.4 | 1 | 1 | 50.4848 |  | 35.4167 | -21.162416859562203 | 9.713841933282085
SARICAOGLU_2026_PLGA_SBG_NC | C018 | PLGA (LA/GA 86:14)/20 sBG/5 NC | PLGA | PLGA | 0 | 1 | 0 | 0 | 0.86 | 0.14 | 207990.0 | scaffold | scaffold | solvent_casting_particle_leaching | solvent_casting_particle_leaching | 80 | 37 | 7.4 | hydrolytic | hydrolytic |  | PBS | PBS_buffered | 51.4747 | 35.4167 | nucleo |  | 37 | 7.4 | 1 | 1 | 51.4747 |  | 35.4167 | -21.162416859562203 | 9.713841933282085
SARICAOGLU_2026_PLGA_SBG_NC | C018 | PLGA (LA/GA 86:14)/20 sBG/5 NC | PLGA | PLGA | 0 | 1 | 0 | 0 | 0.86 | 0.14 | 207990.0 | scaffold | scaffold | solvent_casting_particle_leaching | solvent_casting_particle_leaching | 80 | 37 | 7.4 | hydrolytic | hydrolytic |  | PBS | PBS_buffered | 52.4646 | 35.4167 | nucleo |  | 37 | 7.4 | 1 | 1 | 52.4646 |  | 35.4167 | -21.162416859562203 | 9.713841933282085
SARICAOGLU_2026_PLGA_SBG_NC | C018 | PLGA (LA/GA 86:14)/20 sBG/5 NC | PLGA | PLGA | 0 | 1 | 0 | 0 | 0.86 | 0.14 | 207990.0 | scaffold | scaffold | solvent_casting_particle_leaching | solvent_casting_particle_leaching | 80 | 37 | 7.4 | hydrolytic | hydrolytic |  | PBS | PBS_buffered | 53.4545 | 35.5763 | nucleo |  | 37 | 7.4 | 1 | 1 | 53.4545 |  | 35.5763 | -21.162416859562203 | 9.713841933282085
SARICAOGLU_2026_PLGA_SBG_NC | C018 | PLGA (LA/GA 86:14)/20 sBG/5 NC | PLGA | PLGA | 0 | 1 | 0 | 0 | 0.86 | 0.14 | 207990.0 | scaffold | scaffold | solvent_casting_particle_leaching | solvent_casting_particle_leaching | 80 | 37 | 7.4 | hydrolytic | hydrolytic |  | PBS | PBS_buffered | 54.4444 | 35.736 | nucleo |  | 37 | 7.4 | 1 | 1 | 54.4444 |  | 35.736 | -21.162416859562203 | 9.713841933282085
SARICAOGLU_2026_PLGA_SBG_NC | C018 | PLGA (LA/GA 86:14)/20 sBG/5 NC | PLGA | PLGA | 0 | 1 | 0 | 0 | 0.86 | 0.14 | 207990.0 | scaffold | scaffold | solvent_casting_particle_leaching | solvent_casting_particle_leaching | 80 | 37 | 7.4 | hydrolytic | hydrolytic |  | PBS | PBS_buffered | 55.4343 | 35.736 | nucleo |  | 37 | 7.4 | 1 | 1 | 55.4343 |  | 35.736 | -21.162416859562203 | 9.713841933282085
SARICAOGLU_2026_PLGA_SBG_NC | C018 | PLGA (LA/GA 86:14)/20 sBG/5 NC | PLGA | PLGA | 0 | 1 | 0 | 0 | 0.86 | 0.14 | 207990.0 | scaffold | scaffold | solvent_casting_particle_leaching | solvent_casting_particle_leaching | 80 | 37 | 7.4 | hydrolytic | hydrolytic |  | PBS | PBS_buffered | 56.4242 | 35.736 | nucleo |  | 37 | 7.4 | 1 | 1 | 56.4242 |  | 35.736 | -21.162416859562203 | 9.713841933282085
SARICAOGLU_2026_PLGA_SBG_NC | C018 | PLGA (LA/GA 86:14)/20 sBG/5 NC | PLGA | PLGA | 0 | 1 | 0 | 0 | 0.86 | 0.14 | 207990.0 | scaffold | scaffold | solvent_casting_particle_leaching | solvent_casting_particle_leaching | 80 | 37 | 7.4 | hydrolytic | hydrolytic |  | PBS | PBS_buffered | 57.4141 | 36.0553 | nucleo |  | 37 | 7.4 | 1 | 1 | 57.4141 |  | 36.0553 | -21.162416859562203 | 9.713841933282085
SARICAOGLU_2026_PLGA_SBG_NC | C018 | PLGA (LA/GA 86:14)/20 sBG/5 NC | PLGA | PLGA | 0 | 1 | 0 | 0 | 0.86 | 0.14 | 207990.0 | scaffold | scaffold | solvent_casting_particle_leaching | solvent_casting_particle_leaching | 80 | 37 | 7.4 | hydrolytic | hydrolytic |  | PBS | PBS_buffered | 58.404 | 36.694 | nucleo |  | 37 | 7.4 | 1 | 1 | 58.404 |  | 36.694 | -21.162416859562203 | 9.713841933282085
SARICAOGLU_2026_PLGA_SBG_NC | C018 | PLGA (LA/GA 86:14)/20 sBG/5 NC | PLGA | PLGA | 0 | 1 | 0 | 0 | 0.86 | 0.14 | 207990.0 | scaffold | scaffold | solvent_casting_particle_leaching | solvent_casting_particle_leaching | 80 | 37 | 7.4 | hydrolytic | hydrolytic |  | PBS | PBS_buffered | 59.3939 | 37.6521 | nucleo |  | 37 | 7.4 | 1 | 1 | 59.3939 |  | 37.6521 | -21.162416859562203 | 9.713841933282085
SARICAOGLU_2026_PLGA_SBG_NC | C018 | PLGA (LA/GA 86:14)/20 sBG/5 NC | PLGA | PLGA | 0 | 1 | 0 | 0 | 0.86 | 0.14 | 207990.0 | scaffold | scaffold | solvent_casting_particle_leaching | solvent_casting_particle_leaching | 80 | 37 | 7.4 | hydrolytic | hydrolytic |  | PBS | PBS_buffered | 60.3838 | 38.2907 | nucleo |  | 37 | 7.4 | 1 | 1 | 60.3838 |  | 38.2907 | -21.162416859562203 | 9.713841933282085
SARICAOGLU_2026_PLGA_SBG_NC | C018 | PLGA (LA/GA 86:14)/20 sBG/5 NC | PLGA | PLGA | 0 | 1 | 0 | 0 | 0.86 | 0.14 | 207990.0 | scaffold | scaffold | solvent_casting_particle_leaching | solvent_casting_particle_leaching | 80 | 37 | 7.4 | hydrolytic | hydrolytic |  | PBS | PBS_buffered | 61.3737 | 38.9294 | nucleo |  | 37 | 7.4 | 1 | 1 | 61.3737 |  | 38.9294 | -21.162416859562203 | 9.713841933282085
SARICAOGLU_2026_PLGA_SBG_NC | C018 | PLGA (LA/GA 86:14)/20 sBG/5 NC | PLGA | PLGA | 0 | 1 | 0 | 0 | 0.86 | 0.14 | 207990.0 | scaffold | scaffold | solvent_casting_particle_leaching | solvent_casting_particle_leaching | 80 | 37 | 7.4 | hydrolytic | hydrolytic |  | PBS | PBS_buffered | 62.3636 | 39.5681 | nucleo |  | 37 | 7.4 | 1 | 1 | 62.3636 |  | 39.5681 | -21.162416859562203 | 9.713841933282085
SARICAOGLU_2026_PLGA_SBG_NC | C018 | PLGA (LA/GA 86:14)/20 sBG/5 NC | PLGA | PLGA | 0 | 1 | 0 | 0 | 0.86 | 0.14 | 207990.0 | scaffold | scaffold | solvent_casting_particle_leaching | solvent_casting_particle_leaching | 80 | 37 | 7.4 | hydrolytic | hydrolytic |  | PBS | PBS_buffered | 63.3535 | 39.8875 | nucleo |  | 37 | 7.4 | 1 | 1 | 63.3535 |  | 39.8875 | -21.162416859562203 | 9.713841933282085
SARICAOGLU_2026_PLGA_SBG_NC | C018 | PLGA (LA/GA 86:14)/20 sBG/5 NC | PLGA | PLGA | 0 | 1 | 0 | 0 | 0.86 | 0.14 | 207990.0 | scaffold | scaffold | solvent_casting_particle_leaching | solvent_casting_particle_leaching | 80 | 37 | 7.4 | hydrolytic | hydrolytic |  | PBS | PBS_buffered | 64.3434 | 40.2068 | nucleo |  | 37 | 7.4 | 1 | 1 | 64.3434 |  | 40.2068 | -21.162416859562203 | 9.713841933282085
SARICAOGLU_2026_PLGA_SBG_NC | C018 | PLGA (LA/GA 86:14)/20 sBG/5 NC | PLGA | PLGA | 0 | 1 | 0 | 0 | 0.86 | 0.14 | 207990.0 | scaffold | scaffold | solvent_casting_particle_leaching | solvent_casting_particle_leaching | 80 | 37 | 7.4 | hydrolytic | hydrolytic |  | PBS | PBS_buffered | 65.3333 | 40.5262 | nucleo |  | 37 | 7.4 | 1 | 1 | 65.3333 |  | 40.5262 | -21.162416859562203 | 9.713841933282085
SARICAOGLU_2026_PLGA_SBG_NC | C018 | PLGA (LA/GA 86:14)/20 sBG/5 NC | PLGA | PLGA | 0 | 1 | 0 | 0 | 0.86 | 0.14 | 207990.0 | scaffold | scaffold | solvent_casting_particle_leaching | solvent_casting_particle_leaching | 80 | 37 | 7.4 | hydrolytic | hydrolytic |  | PBS | PBS_buffered | 66.3232 | 40.5262 | nucleo |  | 37 | 7.4 | 1 | 1 | 66.3232 |  | 40.5262 | -21.162416859562203 | 9.713841933282085
SARICAOGLU_2026_PLGA_SBG_NC | C018 | PLGA (LA/GA 86:14)/20 sBG/5 NC | PLGA | PLGA | 0 | 1 | 0 | 0 | 0.86 | 0.14 | 207990.0 | scaffold | scaffold | solvent_casting_particle_leaching | solvent_casting_particle_leaching | 80 | 37 | 7.4 | hydrolytic | hydrolytic |  | PBS | PBS_buffered | 67.3131 | 40.8455 | nucleo |  | 37 | 7.4 | 1 | 1 | 67.3131 |  | 40.8455 | -21.162416859562203 | 9.713841933282085
SARICAOGLU_2026_PLGA_SBG_NC | C018 | PLGA (LA/GA 86:14)/20 sBG/5 NC | PLGA | PLGA | 0 | 1 | 0 | 0 | 0.86 | 0.14 | 207990.0 | scaffold | scaffold | solvent_casting_particle_leaching | solvent_casting_particle_leaching | 80 | 37 | 7.4 | hydrolytic | hydrolytic |  | PBS | PBS_buffered | 68.303 | 40.8455 | nucleo |  | 37 | 7.4 | 1 | 1 | 68.303 |  | 40.8455 | -21.162416859562203 | 9.713841933282085
SARICAOGLU_2026_PLGA_SBG_NC | C018 | PLGA (LA/GA 86:14)/20 sBG/5 NC | PLGA | PLGA | 0 | 1 | 0 | 0 | 0.86 | 0.14 | 207990.0 | scaffold | scaffold | solvent_casting_particle_leaching | solvent_casting_particle_leaching | 80 | 37 | 7.4 | hydrolytic | hydrolytic |  | PBS | PBS_buffered | 69.2929 | 41.1648 | nucleo |  | 37 | 7.4 | 1 | 1 | 69.2929 |  | 41.1648 | -21.162416859562203 | 9.713841933282085
SARICAOGLU_2026_PLGA_SBG_NC | C018 | PLGA (LA/GA 86:14)/20 sBG/5 NC | PLGA | PLGA | 0 | 1 | 0 | 0 | 0.86 | 0.14 | 207990.0 | scaffold | scaffold | solvent_casting_particle_leaching | solvent_casting_particle_leaching | 80 | 37 | 7.4 | hydrolytic | hydrolytic |  | PBS | PBS_buffered | 70.2828 | 41.4842 | nucleo |  | 37 | 7.4 | 1 | 1 | 70.2828 |  | 41.4842 | -21.162416859562203 | 9.713841933282085
SARICAOGLU_2026_PLGA_SBG_NC | C018 | PLGA (LA/GA 86:14)/20 sBG/5 NC | PLGA | PLGA | 0 | 1 | 0 | 0 | 0.86 | 0.14 | 207990.0 | scaffold | scaffold | solvent_casting_particle_leaching | solvent_casting_particle_leaching | 80 | 37 | 7.4 | hydrolytic | hydrolytic |  | PBS | PBS_buffered | 71.2727 | 42.1229 | nucleo |  | 37 | 7.4 | 1 | 1 | 71.2727 |  | 42.1229 | -21.162416859562203 | 9.713841933282085
SARICAOGLU_2026_PLGA_SBG_NC | C018 | PLGA (LA/GA 86:14)/20 sBG/5 NC | PLGA | PLGA | 0 | 1 | 0 | 0 | 0.86 | 0.14 | 207990.0 | scaffold | scaffold | solvent_casting_particle_leaching | solvent_casting_particle_leaching | 80 | 37 | 7.4 | hydrolytic | hydrolytic |  | PBS | PBS_buffered | 72.2626 | 43.4002 | nucleo |  | 37 | 7.4 | 1 | 1 | 72.2626 |  | 43.4002 | -21.162416859562203 | 9.713841933282085
SARICAOGLU_2026_PLGA_SBG_NC | C018 | PLGA (LA/GA 86:14)/20 sBG/5 NC | PLGA | PLGA | 0 | 1 | 0 | 0 | 0.86 | 0.14 | 207990.0 | scaffold | scaffold | solvent_casting_particle_leaching | solvent_casting_particle_leaching | 80 | 37 | 7.4 | hydrolytic | hydrolytic |  | PBS | PBS_buffered | 73.2525 | 44.3583 | nucleo |  | 37 | 7.4 | 1 | 1 | 73.2525 |  | 44.3583 | -21.162416859562203 | 9.713841933282085
SARICAOGLU_2026_PLGA_SBG_NC | C018 | PLGA (LA/GA 86:14)/20 sBG/5 NC | PLGA | PLGA | 0 | 1 | 0 | 0 | 0.86 | 0.14 | 207990.0 | scaffold | scaffold | solvent_casting_particle_leaching | solvent_casting_particle_leaching | 80 | 37 | 7.4 | hydrolytic | hydrolytic |  | PBS | PBS_buffered | 74.2424 | 45.6356 | nucleo |  | 37 | 7.4 | 1 | 1 | 74.2424 |  | 45.6356 | -21.162416859562203 | 9.713841933282085
SARICAOGLU_2026_PLGA_SBG_NC | C018 | PLGA (LA/GA 86:14)/20 sBG/5 NC | PLGA | PLGA | 0 | 1 | 0 | 0 | 0.86 | 0.14 | 207990.0 | scaffold | scaffold | solvent_casting_particle_leaching | solvent_casting_particle_leaching | 80 | 37 | 7.4 | hydrolytic | hydrolytic |  | PBS | PBS_buffered | 75.2323 | 46.5937 | nucleo |  | 37 | 7.4 | 1 | 1 | 75.2323 |  | 46.5937 | -21.162416859562203 | 9.713841933282085
SARICAOGLU_2026_PLGA_SBG_NC | C018 | PLGA (LA/GA 86:14)/20 sBG/5 NC | PLGA | PLGA | 0 | 1 | 0 | 0 | 0.86 | 0.14 | 207990.0 | scaffold | scaffold | solvent_casting_particle_leaching | solvent_casting_particle_leaching | 80 | 37 | 7.4 | hydrolytic | hydrolytic |  | PBS | PBS_buffered | 76.2222 | 47.5517 | nucleo |  | 37 | 7.4 | 1 | 1 | 76.2222 |  | 47.5517 | -21.162416859562203 | 9.713841933282085
SARICAOGLU_2026_PLGA_SBG_NC | C018 | PLGA (LA/GA 86:14)/20 sBG/5 NC | PLGA | PLGA | 0 | 1 | 0 | 0 | 0.86 | 0.14 | 207990.0 | scaffold | scaffold | solvent_casting_particle_leaching | solvent_casting_particle_leaching | 80 | 37 | 7.4 | hydrolytic | hydrolytic |  | PBS | PBS_buffered | 77.2121 | 48.1904 | nucleo |  | 37 | 7.4 | 1 | 1 | 77.2121 |  | 48.1904 | -21.162416859562203 | 9.713841933282085
SARICAOGLU_2026_PLGA_SBG_NC | C018 | PLGA (LA/GA 86:14)/20 sBG/5 NC | PLGA | PLGA | 0 | 1 | 0 | 0 | 0.86 | 0.14 | 207990.0 | scaffold | scaffold | solvent_casting_particle_leaching | solvent_casting_particle_leaching | 80 | 37 | 7.4 | hydrolytic | hydrolytic |  | PBS | PBS_buffered | 78.202 | 48.8291 | nucleo |  | 37 | 7.4 | 1 | 1 | 78.202 |  | 48.8291 | -21.162416859562203 | 9.713841933282085
SARICAOGLU_2026_PLGA_SBG_NC | C018 | PLGA (LA/GA 86:14)/20 sBG/5 NC | PLGA | PLGA | 0 | 1 | 0 | 0 | 0.86 | 0.14 | 207990.0 | scaffold | scaffold | solvent_casting_particle_leaching | solvent_casting_particle_leaching | 80 | 37 | 7.4 | hydrolytic | hydrolytic |  | PBS | PBS_buffered | 79.1919 | 49.4678 | nucleo |  | 37 | 7.4 | 1 | 1 | 79.1919 |  | 49.4678 | -21.162416859562203 | 9.713841933282085
SARICAOGLU_2026_PLGA_SBG_NC | C018 | PLGA (LA/GA 86:14)/20 sBG/5 NC | PLGA | PLGA | 0 | 1 | 0 | 0 | 0.86 | 0.14 | 207990.0 | scaffold | scaffold | solvent_casting_particle_leaching | solvent_casting_particle_leaching | 80 | 37 | 7.4 | hydrolytic | hydrolytic |  | PBS | PBS_buffered | 80.1818 | 49.7871 | nucleo |  | 37 | 7.4 | 1 | 1 | 80.1818 |  | 49.7871 | -21.162416859562203 | 9.713841933282085
SARICAOGLU_2026_PLGA_SBG_NC | C018 | PLGA (LA/GA 86:14)/20 sBG/5 NC | PLGA | PLGA | 0 | 1 | 0 | 0 | 0.86 | 0.14 | 207990.0 | scaffold | scaffold | solvent_casting_particle_leaching | solvent_casting_particle_leaching | 80 | 37 | 7.4 | hydrolytic | hydrolytic |  | PBS | PBS_buffered | 81.1717 | 50.1064 | nucleo |  | 37 | 7.4 | 1 | 1 | 81.1717 |  | 50.1064 | -21.162416859562203 | 9.713841933282085
SARICAOGLU_2026_PLGA_SBG_NC | C018 | PLGA (LA/GA 86:14)/20 sBG/5 NC | PLGA | PLGA | 0 | 1 | 0 | 0 | 0.86 | 0.14 | 207990.0 | scaffold | scaffold | solvent_casting_particle_leaching | solvent_casting_particle_leaching | 80 | 37 | 7.4 | hydrolytic | hydrolytic |  | PBS | PBS_buffered | 82.1616 | 50.4258 | nucleo |  | 37 | 7.4 | 1 | 1 | 82.1616 |  | 50.4258 | -21.162416859562203 | 9.713841933282085
SARICAOGLU_2026_PLGA_SBG_NC | C018 | PLGA (LA/GA 86:14)/20 sBG/5 NC | PLGA | PLGA | 0 | 1 | 0 | 0 | 0.86 | 0.14 | 207990.0 | scaffold | scaffold | solvent_casting_particle_leaching | solvent_casting_particle_leaching | 80 | 37 | 7.4 | hydrolytic | hydrolytic |  | PBS | PBS_buffered | 83.1515 | 50.7451 | nucleo |  | 37 | 7.4 | 1 | 1 | 83.1515 |  | 50.745099999999994 | -21.162416859562203 | 9.713841933282085
SARICAOGLU_2026_PLGA_SBG_NC | C018 | PLGA (LA/GA 86:14)/20 sBG/5 NC | PLGA | PLGA | 0 | 1 | 0 | 0 | 0.86 | 0.14 | 207990.0 | scaffold | scaffold | solvent_casting_particle_leaching | solvent_casting_particle_leaching | 80 | 37 | 7.4 | hydrolytic | hydrolytic |  | PBS | PBS_buffered | 84.1414 | 50.7451 | nucleo |  | 37 | 7.4 | 1 | 1 | 84.1414 |  | 50.745099999999994 | -21.162416859562203 | 9.713841933282085
SARICAOGLU_2026_PLGA_SBG_NC | C018 | PLGA (LA/GA 86:14)/20 sBG/5 NC | PLGA | PLGA | 0 | 1 | 0 | 0 | 0.86 | 0.14 | 207990.0 | scaffold | scaffold | solvent_casting_particle_leaching | solvent_casting_particle_leaching | 80 | 37 | 7.4 | hydrolytic | hydrolytic |  | PBS | PBS_buffered | 85.1313 | 50.7451 | nucleo |  | 37 | 7.4 | 1 | 1 | 85.1313 |  | 50.745099999999994 | -21.162416859562203 | 9.713841933282085
SARICAOGLU_2026_PLGA_SBG_NC | C018 | PLGA (LA/GA 86:14)/20 sBG/5 NC | PLGA | PLGA | 0 | 1 | 0 | 0 | 0.86 | 0.14 | 207990.0 | scaffold | scaffold | solvent_casting_particle_leaching | solvent_casting_particle_leaching | 80 | 37 | 7.4 | hydrolytic | hydrolytic |  | PBS | PBS_buffered | 86.1212 | 50.7451 | nucleo |  | 37 | 7.4 | 1 | 1 | 86.1212 |  | 50.745099999999994 | -21.162416859562203 | 9.713841933282085
SARICAOGLU_2026_PLGA_SBG_NC | C018 | PLGA (LA/GA 86:14)/20 sBG/5 NC | PLGA | PLGA | 0 | 1 | 0 | 0 | 0.86 | 0.14 | 207990.0 | scaffold | scaffold | solvent_casting_particle_leaching | solvent_casting_particle_leaching | 80 | 37 | 7.4 | hydrolytic | hydrolytic |  | PBS | PBS_buffered | 87.1111 | 50.7451 | nucleo |  | 37 | 7.4 | 1 | 1 | 87.1111 |  | 50.745099999999994 | -21.162416859562203 | 9.713841933282085
SARICAOGLU_2026_PLGA_SBG_NC | C018 | PLGA (LA/GA 86:14)/20 sBG/5 NC | PLGA | PLGA | 0 | 1 | 0 | 0 | 0.86 | 0.14 | 207990.0 | scaffold | scaffold | solvent_casting_particle_leaching | solvent_casting_particle_leaching | 80 | 37 | 7.4 | hydrolytic | hydrolytic |  | PBS | PBS_buffered | 88.101 | 50.7451 | nucleo |  | 37 | 7.4 | 1 | 1 | 88.101 |  | 50.745099999999994 | -21.162416859562203 | 9.713841933282085
SARICAOGLU_2026_PLGA_SBG_NC | C018 | PLGA (LA/GA 86:14)/20 sBG/5 NC | PLGA | PLGA | 0 | 1 | 0 | 0 | 0.86 | 0.14 | 207990.0 | scaffold | scaffold | solvent_casting_particle_leaching | solvent_casting_particle_leaching | 80 | 37 | 7.4 | hydrolytic | hydrolytic |  | PBS | PBS_buffered | 89.0909 | 50.7451 | nucleo |  | 37 | 7.4 | 1 | 1 | 89.0909 |  | 50.745099999999994 | -21.162416859562203 | 9.713841933282085
SARICAOGLU_2026_PLGA_SBG_NC | C018 | PLGA (LA/GA 86:14)/20 sBG/5 NC | PLGA | PLGA | 0 | 1 | 0 | 0 | 0.86 | 0.14 | 207990.0 | scaffold | scaffold | solvent_casting_particle_leaching | solvent_casting_particle_leaching | 80 | 37 | 7.4 | hydrolytic | hydrolytic |  | PBS | PBS_buffered | 90.0808 | 50.7451 | nucleo |  | 37 | 7.4 | 1 | 1 | 90.0808 |  | 50.7451 | -21.162416859562203 | 9.713841933282085
SARICAOGLU_2026_PLGA_SBG_NC | C018 | PLGA (LA/GA 86:14)/20 sBG/5 NC | PLGA | PLGA | 0 | 1 | 0 | 0 | 0.86 | 0.14 | 207990.0 | scaffold | scaffold | solvent_casting_particle_leaching | solvent_casting_particle_leaching | 80 | 37 | 7.4 | hydrolytic | hydrolytic |  | PBS | PBS_buffered | 91.0707 | 50.7451 | nucleo |  | 37 | 7.4 | 1 | 1 | 91.0707 |  | 50.7451 | -21.162416859562203 | 9.713841933282085
SARICAOGLU_2026_PLGA_SBG_NC | C018 | PLGA (LA/GA 86:14)/20 sBG/5 NC | PLGA | PLGA | 0 | 1 | 0 | 0 | 0.86 | 0.14 | 207990.0 | scaffold | scaffold | solvent_casting_particle_leaching | solvent_casting_particle_leaching | 80 | 37 | 7.4 | hydrolytic | hydrolytic |  | PBS | PBS_buffered | 92.0606 | 50.7451 | nucleo |  | 37 | 7.4 | 1 | 1 | 92.0606 |  | 50.7451 | -21.162416859562203 | 9.713841933282085
SARICAOGLU_2026_PLGA_SBG_NC | C018 | PLGA (LA/GA 86:14)/20 sBG/5 NC | PLGA | PLGA | 0 | 1 | 0 | 0 | 0.86 | 0.14 | 207990.0 | scaffold | scaffold | solvent_casting_particle_leaching | solvent_casting_particle_leaching | 80 | 37 | 7.4 | hydrolytic | hydrolytic |  | PBS | PBS_buffered | 93.0505 | 50.7451 | nucleo |  | 37 | 7.4 | 1 | 1 | 93.0505 |  | 50.7451 | -21.162416859562203 | 9.713841933282085
SARICAOGLU_2026_PLGA_SBG_NC | C018 | PLGA (LA/GA 86:14)/20 sBG/5 NC | PLGA | PLGA | 0 | 1 | 0 | 0 | 0.86 | 0.14 | 207990.0 | scaffold | scaffold | solvent_casting_particle_leaching | solvent_casting_particle_leaching | 80 | 37 | 7.4 | hydrolytic | hydrolytic |  | PBS | PBS_buffered | 94.0404 | 50.7451 | nucleo |  | 37 | 7.4 | 1 | 1 | 94.0404 |  | 50.7451 | -21.162416859562203 | 9.713841933282085
SARICAOGLU_2026_PLGA_SBG_NC | C018 | PLGA (LA/GA 86:14)/20 sBG/5 NC | PLGA | PLGA | 0 | 1 | 0 | 0 | 0.86 | 0.14 | 207990.0 | scaffold | scaffold | solvent_casting_particle_leaching | solvent_casting_particle_leaching | 80 | 37 | 7.4 | hydrolytic | hydrolytic |  | PBS | PBS_buffered | 95.0303 | 50.7451 | nucleo |  | 37 | 7.4 | 1 | 1 | 95.0303 |  | 50.7451 | -21.162416859562203 | 9.713841933282085
SARICAOGLU_2026_PLGA_SBG_NC | C018 | PLGA (LA/GA 86:14)/20 sBG/5 NC | PLGA | PLGA | 0 | 1 | 0 | 0 | 0.86 | 0.14 | 207990.0 | scaffold | scaffold | solvent_casting_particle_leaching | solvent_casting_particle_leaching | 80 | 37 | 7.4 | hydrolytic | hydrolytic |  | PBS | PBS_buffered | 96.0202 | 51.0645 | nucleo |  | 37 | 7.4 | 1 | 1 | 96.0202 |  | 51.0645 | -21.162416859562203 | 9.713841933282085
SARICAOGLU_2026_PLGA_SBG_NC | C018 | PLGA (LA/GA 86:14)/20 sBG/5 NC | PLGA | PLGA | 0 | 1 | 0 | 0 | 0.86 | 0.14 | 207990.0 | scaffold | scaffold | solvent_casting_particle_leaching | solvent_casting_particle_leaching | 80 | 37 | 7.4 | hydrolytic | hydrolytic |  | PBS | PBS_buffered | 97.0101 | 51.0645 | nucleo |  | 37 | 7.4 | 1 | 1 | 97.0101 |  | 51.0645 | -21.162416859562203 | 9.713841933282085
SARICAOGLU_2026_PLGA_SBG_NC | C018 | PLGA (LA/GA 86:14)/20 sBG/5 NC | PLGA | PLGA | 0 | 1 | 0 | 0 | 0.86 | 0.14 | 207990.0 | scaffold | scaffold | solvent_casting_particle_leaching | solvent_casting_particle_leaching | 80 | 37 | 7.4 | hydrolytic | hydrolytic |  | PBS | PBS_buffered | 98 | 51.0645 | nucleo |  | 37 | 7.4 | 1 | 1 | 98 |  | 51.0645 | -21.162416859562203 | 9.713841933282085
SARICAOGLU_2026_PLGA_SBG_NC | C019 | PLGA (LA/GA 86:14)/20 sBG/15 NC | PLGA | PLGA | 0 | 1 | 0 | 0 | 0.86 | 0.14 | 207990.0 | scaffold | scaffold | solvent_casting_particle_leaching | solvent_casting_particle_leaching | 68 | 37 | 7.4 | hydrolytic | hydrolytic |  | PBS | PBS_buffered | 0 | 0 | nucleo |  | 37 | 7.4 | 1 | 1 | 0 |  | 0 | -21.162416859562203 | 9.713841933282085
SARICAOGLU_2026_PLGA_SBG_NC | C019 | PLGA (LA/GA 86:14)/20 sBG/15 NC | PLGA | PLGA | 0 | 1 | 0 | 0 | 0.86 | 0.14 | 207990.0 | scaffold | scaffold | solvent_casting_particle_leaching | solvent_casting_particle_leaching | 68 | 37 | 7.4 | hydrolytic | hydrolytic |  | PBS | PBS_buffered | 0.9899 | 2.5243 | nucleo |  | 37 | 7.4 | 1 | 1 | 0.9899 |  | 2.5243 | -21.162416859562203 | 9.713841933282085
SARICAOGLU_2026_PLGA_SBG_NC | C019 | PLGA (LA/GA 86:14)/20 sBG/15 NC | PLGA | PLGA | 0 | 1 | 0 | 0 | 0.86 | 0.14 | 207990.0 | scaffold | scaffold | solvent_casting_particle_leaching | solvent_casting_particle_leaching | 68 | 37 | 7.4 | hydrolytic | hydrolytic |  | PBS | PBS_buffered | 1.9798 | 4.7597 | nucleo |  | 37 | 7.4 | 1 | 1 | 1.9798 |  | 4.7597 | -21.162416859562203 | 9.713841933282085
SARICAOGLU_2026_PLGA_SBG_NC | C019 | PLGA (LA/GA 86:14)/20 sBG/15 NC | PLGA | PLGA | 0 | 1 | 0 | 0 | 0.86 | 0.14 | 207990.0 | scaffold | scaffold | solvent_casting_particle_leaching | solvent_casting_particle_leaching | 68 | 37 | 7.4 | hydrolytic | hydrolytic |  | PBS | PBS_buffered | 2.9697 | 6.9951 | nucleo |  | 37 | 7.4 | 1 | 1 | 2.9697 |  | 6.9951 | -21.162416859562203 | 9.713841933282085
SARICAOGLU_2026_PLGA_SBG_NC | C019 | PLGA (LA/GA 86:14)/20 sBG/15 NC | PLGA | PLGA | 0 | 1 | 0 | 0 | 0.86 | 0.14 | 207990.0 | scaffold | scaffold | solvent_casting_particle_leaching | solvent_casting_particle_leaching | 68 | 37 | 7.4 | hydrolytic | hydrolytic |  | PBS | PBS_buffered | 3.9596 | 9.2305 | nucleo |  | 37 | 7.4 | 1 | 1 | 3.9596 |  | 9.2305 | -21.162416859562203 | 9.713841933282085
SARICAOGLU_2026_PLGA_SBG_NC | C019 | PLGA (LA/GA 86:14)/20 sBG/15 NC | PLGA | PLGA | 0 | 1 | 0 | 0 | 0.86 | 0.14 | 207990.0 | scaffold | scaffold | solvent_casting_particle_leaching | solvent_casting_particle_leaching | 68 | 37 | 7.4 | hydrolytic | hydrolytic |  | PBS | PBS_buffered | 4.9495 | 11.1466 | nucleo |  | 37 | 7.4 | 1 | 1 | 4.9495 |  | 11.1466 | -21.162416859562203 | 9.713841933282085
SARICAOGLU_2026_PLGA_SBG_NC | C019 | PLGA (LA/GA 86:14)/20 sBG/15 NC | PLGA | PLGA | 0 | 1 | 0 | 0 | 0.86 | 0.14 | 207990.0 | scaffold | scaffold | solvent_casting_particle_leaching | solvent_casting_particle_leaching | 68 | 37 | 7.4 | hydrolytic | hydrolytic |  | PBS | PBS_buffered | 5.9394 | 12.7433 | nucleo |  | 37 | 7.4 | 1 | 1 | 5.9394 |  | 12.7433 | -21.162416859562203 | 9.713841933282085
SARICAOGLU_2026_PLGA_SBG_NC | C019 | PLGA (LA/GA 86:14)/20 sBG/15 NC | PLGA | PLGA | 0 | 1 | 0 | 0 | 0.86 | 0.14 | 207990.0 | scaffold | scaffold | solvent_casting_particle_leaching | solvent_casting_particle_leaching | 68 | 37 | 7.4 | hydrolytic | hydrolytic |  | PBS | PBS_buffered | 6.9293 | 14.34 | nucleo |  | 37 | 7.4 | 1 | 1 | 6.9293 |  | 14.34 | -21.162416859562203 | 9.713841933282085
SARICAOGLU_2026_PLGA_SBG_NC | C019 | PLGA (LA/GA 86:14)/20 sBG/15 NC | PLGA | PLGA | 0 | 1 | 0 | 0 | 0.86 | 0.14 | 207990.0 | scaffold | scaffold | solvent_casting_particle_leaching | solvent_casting_particle_leaching | 68 | 37 | 7.4 | hydrolytic | hydrolytic |  | PBS | PBS_buffered | 7.9192 | 15.6174 | nucleo |  | 37 | 7.4 | 1 | 1 | 7.9192 |  | 15.6174 | -21.162416859562203 | 9.713841933282085
SARICAOGLU_2026_PLGA_SBG_NC | C019 | PLGA (LA/GA 86:14)/20 sBG/15 NC | PLGA | PLGA | 0 | 1 | 0 | 0 | 0.86 | 0.14 | 207990.0 | scaffold | scaffold | solvent_casting_particle_leaching | solvent_casting_particle_leaching | 68 | 37 | 7.4 | hydrolytic | hydrolytic |  | PBS | PBS_buffered | 8.9091 | 16.5754 | nucleo |  | 37 | 7.4 | 1 | 1 | 8.9091 |  | 16.5754 | -21.162416859562203 | 9.713841933282085
SARICAOGLU_2026_PLGA_SBG_NC | C019 | PLGA (LA/GA 86:14)/20 sBG/15 NC | PLGA | PLGA | 0 | 1 | 0 | 0 | 0.86 | 0.14 | 207990.0 | scaffold | scaffold | solvent_casting_particle_leaching | solvent_casting_particle_leaching | 68 | 37 | 7.4 | hydrolytic | hydrolytic |  | PBS | PBS_buffered | 9.899 | 17.5335 | nucleo |  | 37 | 7.4 | 1 | 1 | 9.899 |  | 17.5335 | -21.162416859562203 | 9.713841933282085
SARICAOGLU_2026_PLGA_SBG_NC | C019 | PLGA (LA/GA 86:14)/20 sBG/15 NC | PLGA | PLGA | 0 | 1 | 0 | 0 | 0.86 | 0.14 | 207990.0 | scaffold | scaffold | solvent_casting_particle_leaching | solvent_casting_particle_leaching | 68 | 37 | 7.4 | hydrolytic | hydrolytic |  | PBS | PBS_buffered | 10.8889 | 18.4915 | nucleo |  | 37 | 7.4 | 1 | 1 | 10.8889 |  | 18.4915 | -21.162416859562203 | 9.713841933282085
SARICAOGLU_2026_PLGA_SBG_NC | C019 | PLGA (LA/GA 86:14)/20 sBG/15 NC | PLGA | PLGA | 0 | 1 | 0 | 0 | 0.86 | 0.14 | 207990.0 | scaffold | scaffold | solvent_casting_particle_leaching | solvent_casting_particle_leaching | 68 | 37 | 7.4 | hydrolytic | hydrolytic |  | PBS | PBS_buffered | 11.8788 | 19.4495 | nucleo |  | 37 | 7.4 | 1 | 1 | 11.8788 |  | 19.4495 | -21.162416859562203 | 9.713841933282085
SARICAOGLU_2026_PLGA_SBG_NC | C019 | PLGA (LA/GA 86:14)/20 sBG/15 NC | PLGA | PLGA | 0 | 1 | 0 | 0 | 0.86 | 0.14 | 207990.0 | scaffold | scaffold | solvent_casting_particle_leaching | solvent_casting_particle_leaching | 68 | 37 | 7.4 | hydrolytic | hydrolytic |  | PBS | PBS_buffered | 12.8687 | 20.4075 | nucleo |  | 37 | 7.4 | 1 | 1 | 12.8687 |  | 20.4075 | -21.162416859562203 | 9.713841933282085
SARICAOGLU_2026_PLGA_SBG_NC | C019 | PLGA (LA/GA 86:14)/20 sBG/15 NC | PLGA | PLGA | 0 | 1 | 0 | 0 | 0.86 | 0.14 | 207990.0 | scaffold | scaffold | solvent_casting_particle_leaching | solvent_casting_particle_leaching | 68 | 37 | 7.4 | hydrolytic | hydrolytic |  | PBS | PBS_buffered | 13.8586 | 21.3656 | nucleo |  | 37 | 7.4 | 1 | 1 | 13.8586 |  | 21.3656 | -21.162416859562203 | 9.713841933282085
SARICAOGLU_2026_PLGA_SBG_NC | C019 | PLGA (LA/GA 86:14)/20 sBG/15 NC | PLGA | PLGA | 0 | 1 | 0 | 0 | 0.86 | 0.14 | 207990.0 | scaffold | scaffold | solvent_casting_particle_leaching | solvent_casting_particle_leaching | 68 | 37 | 7.4 | hydrolytic | hydrolytic |  | PBS | PBS_buffered | 14.8485 | 22.9623 | nucleo |  | 37 | 7.4 | 1 | 1 | 14.8485 |  | 22.9623 | -21.162416859562203 | 9.713841933282085
SARICAOGLU_2026_PLGA_SBG_NC | C019 | PLGA (LA/GA 86:14)/20 sBG/15 NC | PLGA | PLGA | 0 | 1 | 0 | 0 | 0.86 | 0.14 | 207990.0 | scaffold | scaffold | solvent_casting_particle_leaching | solvent_casting_particle_leaching | 68 | 37 | 7.4 | hydrolytic | hydrolytic |  | PBS | PBS_buffered | 15.8384 | 24.2397 | nucleo |  | 37 | 7.4 | 1 | 1 | 15.8384 |  | 24.2397 | -21.162416859562203 | 9.713841933282085
SARICAOGLU_2026_PLGA_SBG_NC | C019 | PLGA (LA/GA 86:14)/20 sBG/15 NC | PLGA | PLGA | 0 | 1 | 0 | 0 | 0.86 | 0.14 | 207990.0 | scaffold | scaffold | solvent_casting_particle_leaching | solvent_casting_particle_leaching | 68 | 37 | 7.4 | hydrolytic | hydrolytic |  | PBS | PBS_buffered | 16.8283 | 25.8364 | nucleo |  | 37 | 7.4 | 1 | 1 | 16.8283 |  | 25.8364 | -21.162416859562203 | 9.713841933282085
SARICAOGLU_2026_PLGA_SBG_NC | C019 | PLGA (LA/GA 86:14)/20 sBG/15 NC | PLGA | PLGA | 0 | 1 | 0 | 0 | 0.86 | 0.14 | 207990.0 | scaffold | scaffold | solvent_casting_particle_leaching | solvent_casting_particle_leaching | 68 | 37 | 7.4 | hydrolytic | hydrolytic |  | PBS | PBS_buffered | 17.8182 | 27.7524 | nucleo |  | 37 | 7.4 | 1 | 1 | 17.8182 |  | 27.7524 | -21.162416859562203 | 9.713841933282085
SARICAOGLU_2026_PLGA_SBG_NC | C019 | PLGA (LA/GA 86:14)/20 sBG/15 NC | PLGA | PLGA | 0 | 1 | 0 | 0 | 0.86 | 0.14 | 207990.0 | scaffold | scaffold | solvent_casting_particle_leaching | solvent_casting_particle_leaching | 68 | 37 | 7.4 | hydrolytic | hydrolytic |  | PBS | PBS_buffered | 18.8081 | 29.3491 | nucleo |  | 37 | 7.4 | 1 | 1 | 18.8081 |  | 29.3491 | -21.162416859562203 | 9.713841933282085
SARICAOGLU_2026_PLGA_SBG_NC | C019 | PLGA (LA/GA 86:14)/20 sBG/15 NC | PLGA | PLGA | 0 | 1 | 0 | 0 | 0.86 | 0.14 | 207990.0 | scaffold | scaffold | solvent_casting_particle_leaching | solvent_casting_particle_leaching | 68 | 37 | 7.4 | hydrolytic | hydrolytic |  | PBS | PBS_buffered | 19.798 | 30.9459 | nucleo |  | 37 | 7.4 | 1 | 1 | 19.798 |  | 30.9459 | -21.162416859562203 | 9.713841933282085
SARICAOGLU_2026_PLGA_SBG_NC | C019 | PLGA (LA/GA 86:14)/20 sBG/15 NC | PLGA | PLGA | 0 | 1 | 0 | 0 | 0.86 | 0.14 | 207990.0 | scaffold | scaffold | solvent_casting_particle_leaching | solvent_casting_particle_leaching | 68 | 37 | 7.4 | hydrolytic | hydrolytic |  | PBS | PBS_buffered | 20.7879 | 32.2232 | nucleo |  | 37 | 7.4 | 1 | 1 | 20.7879 |  | 32.2232 | -21.162416859562203 | 9.713841933282085
SARICAOGLU_2026_PLGA_SBG_NC | C019 | PLGA (LA/GA 86:14)/20 sBG/15 NC | PLGA | PLGA | 0 | 1 | 0 | 0 | 0.86 | 0.14 | 207990.0 | scaffold | scaffold | solvent_casting_particle_leaching | solvent_casting_particle_leaching | 68 | 37 | 7.4 | hydrolytic | hydrolytic |  | PBS | PBS_buffered | 21.7778 | 33.5006 | nucleo |  | 37 | 7.4 | 1 | 1 | 21.7778 |  | 33.5006 | -21.162416859562203 | 9.713841933282085
SARICAOGLU_2026_PLGA_SBG_NC | C019 | PLGA (LA/GA 86:14)/20 sBG/15 NC | PLGA | PLGA | 0 | 1 | 0 | 0 | 0.86 | 0.14 | 207990.0 | scaffold | scaffold | solvent_casting_particle_leaching | solvent_casting_particle_leaching | 68 | 37 | 7.4 | hydrolytic | hydrolytic |  | PBS | PBS_buffered | 22.7677 | 34.4586 | nucleo |  | 37 | 7.4 | 1 | 1 | 22.7677 |  | 34.4586 | -21.162416859562203 | 9.713841933282085
SARICAOGLU_2026_PLGA_SBG_NC | C019 | PLGA (LA/GA 86:14)/20 sBG/15 NC | PLGA | PLGA | 0 | 1 | 0 | 0 | 0.86 | 0.14 | 207990.0 | scaffold | scaffold | solvent_casting_particle_leaching | solvent_casting_particle_leaching | 68 | 37 | 7.4 | hydrolytic | hydrolytic |  | PBS | PBS_buffered | 23.7576 | 35.736 | nucleo |  | 37 | 7.4 | 1 | 1 | 23.7576 |  | 35.736 | -21.162416859562203 | 9.713841933282085
SARICAOGLU_2026_PLGA_SBG_NC | C019 | PLGA (LA/GA 86:14)/20 sBG/15 NC | PLGA | PLGA | 0 | 1 | 0 | 0 | 0.86 | 0.14 | 207990.0 | scaffold | scaffold | solvent_casting_particle_leaching | solvent_casting_particle_leaching | 68 | 37 | 7.4 | hydrolytic | hydrolytic |  | PBS | PBS_buffered | 24.7475 | 36.694 | nucleo |  | 37 | 7.4 | 1 | 1 | 24.7475 |  | 36.694 | -21.162416859562203 | 9.713841933282085
SARICAOGLU_2026_PLGA_SBG_NC | C019 | PLGA (LA/GA 86:14)/20 sBG/15 NC | PLGA | PLGA | 0 | 1 | 0 | 0 | 0.86 | 0.14 | 207990.0 | scaffold | scaffold | solvent_casting_particle_leaching | solvent_casting_particle_leaching | 68 | 37 | 7.4 | hydrolytic | hydrolytic |  | PBS | PBS_buffered | 25.7374 | 37.6521 | nucleo |  | 37 | 7.4 | 1 | 1 | 25.7374 |  | 37.6521 | -21.162416859562203 | 9.713841933282085
SARICAOGLU_2026_PLGA_SBG_NC | C019 | PLGA (LA/GA 86:14)/20 sBG/15 NC | PLGA | PLGA | 0 | 1 | 0 | 0 | 0.86 | 0.14 | 207990.0 | scaffold | scaffold | solvent_casting_particle_leaching | solvent_casting_particle_leaching | 68 | 37 | 7.4 | hydrolytic | hydrolytic |  | PBS | PBS_buffered | 26.7273 | 38.6101 | nucleo |  | 37 | 7.4 | 1 | 1 | 26.7273 |  | 38.6101 | -21.162416859562203 | 9.713841933282085
SARICAOGLU_2026_PLGA_SBG_NC | C019 | PLGA (LA/GA 86:14)/20 sBG/15 NC | PLGA | PLGA | 0 | 1 | 0 | 0 | 0.86 | 0.14 | 207990.0 | scaffold | scaffold | solvent_casting_particle_leaching | solvent_casting_particle_leaching | 68 | 37 | 7.4 | hydrolytic | hydrolytic |  | PBS | PBS_buffered | 27.7172 | 39.5681 | nucleo |  | 37 | 7.4 | 1 | 1 | 27.7172 |  | 39.5681 | -21.162416859562203 | 9.713841933282085
SARICAOGLU_2026_PLGA_SBG_NC | C019 | PLGA (LA/GA 86:14)/20 sBG/15 NC | PLGA | PLGA | 0 | 1 | 0 | 0 | 0.86 | 0.14 | 207990.0 | scaffold | scaffold | solvent_casting_particle_leaching | solvent_casting_particle_leaching | 68 | 37 | 7.4 | hydrolytic | hydrolytic |  | PBS | PBS_buffered | 28.7071 | 40.5262 | nucleo |  | 37 | 7.4 | 1 | 1 | 28.7071 |  | 40.5262 | -21.162416859562203 | 9.713841933282085
SARICAOGLU_2026_PLGA_SBG_NC | C019 | PLGA (LA/GA 86:14)/20 sBG/15 NC | PLGA | PLGA | 0 | 1 | 0 | 0 | 0.86 | 0.14 | 207990.0 | scaffold | scaffold | solvent_casting_particle_leaching | solvent_casting_particle_leaching | 68 | 37 | 7.4 | hydrolytic | hydrolytic |  | PBS | PBS_buffered | 29.697 | 41.8035 | nucleo |  | 37 | 7.4 | 1 | 1 | 29.697 |  | 41.8035 | -21.162416859562203 | 9.713841933282085
SARICAOGLU_2026_PLGA_SBG_NC | C019 | PLGA (LA/GA 86:14)/20 sBG/15 NC | PLGA | PLGA | 0 | 1 | 0 | 0 | 0.86 | 0.14 | 207990.0 | scaffold | scaffold | solvent_casting_particle_leaching | solvent_casting_particle_leaching | 68 | 37 | 7.4 | hydrolytic | hydrolytic |  | PBS | PBS_buffered | 30.6869 | 42.7616 | nucleo |  | 37 | 7.4 | 1 | 1 | 30.6869 |  | 42.7616 | -21.162416859562203 | 9.713841933282085
SARICAOGLU_2026_PLGA_SBG_NC | C019 | PLGA (LA/GA 86:14)/20 sBG/15 NC | PLGA | PLGA | 0 | 1 | 0 | 0 | 0.86 | 0.14 | 207990.0 | scaffold | scaffold | solvent_casting_particle_leaching | solvent_casting_particle_leaching | 68 | 37 | 7.4 | hydrolytic | hydrolytic |  | PBS | PBS_buffered | 31.6768 | 44.0389 | nucleo |  | 37 | 7.4 | 1 | 1 | 31.6768 |  | 44.0389 | -21.162416859562203 | 9.713841933282085
SARICAOGLU_2026_PLGA_SBG_NC | C019 | PLGA (LA/GA 86:14)/20 sBG/15 NC | PLGA | PLGA | 0 | 1 | 0 | 0 | 0.86 | 0.14 | 207990.0 | scaffold | scaffold | solvent_casting_particle_leaching | solvent_casting_particle_leaching | 68 | 37 | 7.4 | hydrolytic | hydrolytic |  | PBS | PBS_buffered | 32.6667 | 44.997 | nucleo |  | 37 | 7.4 | 1 | 1 | 32.6667 |  | 44.997 | -21.162416859562203 | 9.713841933282085
SARICAOGLU_2026_PLGA_SBG_NC | C019 | PLGA (LA/GA 86:14)/20 sBG/15 NC | PLGA | PLGA | 0 | 1 | 0 | 0 | 0.86 | 0.14 | 207990.0 | scaffold | scaffold | solvent_casting_particle_leaching | solvent_casting_particle_leaching | 68 | 37 | 7.4 | hydrolytic | hydrolytic |  | PBS | PBS_buffered | 33.6566 | 45.955 | nucleo |  | 37 | 7.4 | 1 | 1 | 33.6566 |  | 45.955 | -21.162416859562203 | 9.713841933282085
SARICAOGLU_2026_PLGA_SBG_NC | C019 | PLGA (LA/GA 86:14)/20 sBG/15 NC | PLGA | PLGA | 0 | 1 | 0 | 0 | 0.86 | 0.14 | 207990.0 | scaffold | scaffold | solvent_casting_particle_leaching | solvent_casting_particle_leaching | 68 | 37 | 7.4 | hydrolytic | hydrolytic |  | PBS | PBS_buffered | 34.6465 | 46.913 | nucleo |  | 37 | 7.4 | 1 | 1 | 34.6465 |  | 46.913 | -21.162416859562203 | 9.713841933282085
SARICAOGLU_2026_PLGA_SBG_NC | C019 | PLGA (LA/GA 86:14)/20 sBG/15 NC | PLGA | PLGA | 0 | 1 | 0 | 0 | 0.86 | 0.14 | 207990.0 | scaffold | scaffold | solvent_casting_particle_leaching | solvent_casting_particle_leaching | 68 | 37 | 7.4 | hydrolytic | hydrolytic |  | PBS | PBS_buffered | 35.6364 | 47.871 | nucleo |  | 37 | 7.4 | 1 | 1 | 35.6364 |  | 47.871 | -21.162416859562203 | 9.713841933282085
SARICAOGLU_2026_PLGA_SBG_NC | C019 | PLGA (LA/GA 86:14)/20 sBG/15 NC | PLGA | PLGA | 0 | 1 | 0 | 0 | 0.86 | 0.14 | 207990.0 | scaffold | scaffold | solvent_casting_particle_leaching | solvent_casting_particle_leaching | 68 | 37 | 7.4 | hydrolytic | hydrolytic |  | PBS | PBS_buffered | 36.6263 | 48.5097 | nucleo |  | 37 | 7.4 | 1 | 1 | 36.6263 |  | 48.5097 | -21.162416859562203 | 9.713841933282085
SARICAOGLU_2026_PLGA_SBG_NC | C019 | PLGA (LA/GA 86:14)/20 sBG/15 NC | PLGA | PLGA | 0 | 1 | 0 | 0 | 0.86 | 0.14 | 207990.0 | scaffold | scaffold | solvent_casting_particle_leaching | solvent_casting_particle_leaching | 68 | 37 | 7.4 | hydrolytic | hydrolytic |  | PBS | PBS_buffered | 37.6162 | 49.1484 | nucleo |  | 37 | 7.4 | 1 | 1 | 37.6162 |  | 49.1484 | -21.162416859562203 | 9.713841933282085
SARICAOGLU_2026_PLGA_SBG_NC | C019 | PLGA (LA/GA 86:14)/20 sBG/15 NC | PLGA | PLGA | 0 | 1 | 0 | 0 | 0.86 | 0.14 | 207990.0 | scaffold | scaffold | solvent_casting_particle_leaching | solvent_casting_particle_leaching | 68 | 37 | 7.4 | hydrolytic | hydrolytic |  | PBS | PBS_buffered | 38.6061 | 50.1064 | nucleo |  | 37 | 7.4 | 1 | 1 | 38.6061 |  | 50.1064 | -21.162416859562203 | 9.713841933282085
SARICAOGLU_2026_PLGA_SBG_NC | C019 | PLGA (LA/GA 86:14)/20 sBG/15 NC | PLGA | PLGA | 0 | 1 | 0 | 0 | 0.86 | 0.14 | 207990.0 | scaffold | scaffold | solvent_casting_particle_leaching | solvent_casting_particle_leaching | 68 | 37 | 7.4 | hydrolytic | hydrolytic |  | PBS | PBS_buffered | 39.596 | 50.7451 | nucleo |  | 37 | 7.4 | 1 | 1 | 39.596 |  | 50.7451 | -21.162416859562203 | 9.713841933282085
SARICAOGLU_2026_PLGA_SBG_NC | C019 | PLGA (LA/GA 86:14)/20 sBG/15 NC | PLGA | PLGA | 0 | 1 | 0 | 0 | 0.86 | 0.14 | 207990.0 | scaffold | scaffold | solvent_casting_particle_leaching | solvent_casting_particle_leaching | 68 | 37 | 7.4 | hydrolytic | hydrolytic |  | PBS | PBS_buffered | 40.5859 | 51.3838 | nucleo |  | 37 | 7.4 | 1 | 1 | 40.5859 |  | 51.3838 | -21.162416859562203 | 9.713841933282085
SARICAOGLU_2026_PLGA_SBG_NC | C019 | PLGA (LA/GA 86:14)/20 sBG/15 NC | PLGA | PLGA | 0 | 1 | 0 | 0 | 0.86 | 0.14 | 207990.0 | scaffold | scaffold | solvent_casting_particle_leaching | solvent_casting_particle_leaching | 68 | 37 | 7.4 | hydrolytic | hydrolytic |  | PBS | PBS_buffered | 41.5758 | 52.0225 | nucleo |  | 37 | 7.4 | 1 | 1 | 41.5758 |  | 52.0225 | -21.162416859562203 | 9.713841933282085
SARICAOGLU_2026_PLGA_SBG_NC | C019 | PLGA (LA/GA 86:14)/20 sBG/15 NC | PLGA | PLGA | 0 | 1 | 0 | 0 | 0.86 | 0.14 | 207990.0 | scaffold | scaffold | solvent_casting_particle_leaching | solvent_casting_particle_leaching | 68 | 37 | 7.4 | hydrolytic | hydrolytic |  | PBS | PBS_buffered | 42.5657 | 52.6612 | nucleo |  | 37 | 7.4 | 1 | 1 | 42.5657 |  | 52.6612 | -21.162416859562203 | 9.713841933282085
SARICAOGLU_2026_PLGA_SBG_NC | C019 | PLGA (LA/GA 86:14)/20 sBG/15 NC | PLGA | PLGA | 0 | 1 | 0 | 0 | 0.86 | 0.14 | 207990.0 | scaffold | scaffold | solvent_casting_particle_leaching | solvent_casting_particle_leaching | 68 | 37 | 7.4 | hydrolytic | hydrolytic |  | PBS | PBS_buffered | 43.5556 | 53.6192 | nucleo |  | 37 | 7.4 | 1 | 1 | 43.5556 |  | 53.6192 | -21.162416859562203 | 9.713841933282085
SARICAOGLU_2026_PLGA_SBG_NC | C019 | PLGA (LA/GA 86:14)/20 sBG/15 NC | PLGA | PLGA | 0 | 1 | 0 | 0 | 0.86 | 0.14 | 207990.0 | scaffold | scaffold | solvent_casting_particle_leaching | solvent_casting_particle_leaching | 68 | 37 | 7.4 | hydrolytic | hydrolytic |  | PBS | PBS_buffered | 44.5455 | 54.2579 | nucleo |  | 37 | 7.4 | 1 | 1 | 44.5455 |  | 54.2579 | -21.162416859562203 | 9.713841933282085
SARICAOGLU_2026_PLGA_SBG_NC | C019 | PLGA (LA/GA 86:14)/20 sBG/15 NC | PLGA | PLGA | 0 | 1 | 0 | 0 | 0.86 | 0.14 | 207990.0 | scaffold | scaffold | solvent_casting_particle_leaching | solvent_casting_particle_leaching | 68 | 37 | 7.4 | hydrolytic | hydrolytic |  | PBS | PBS_buffered | 45.5354 | 54.8966 | nucleo |  | 37 | 7.4 | 1 | 1 | 45.5354 |  | 54.8966 | -21.162416859562203 | 9.713841933282085
SARICAOGLU_2026_PLGA_SBG_NC | C019 | PLGA (LA/GA 86:14)/20 sBG/15 NC | PLGA | PLGA | 0 | 1 | 0 | 0 | 0.86 | 0.14 | 207990.0 | scaffold | scaffold | solvent_casting_particle_leaching | solvent_casting_particle_leaching | 68 | 37 | 7.4 | hydrolytic | hydrolytic |  | PBS | PBS_buffered | 46.5253 | 55.5353 | nucleo |  | 37 | 7.4 | 1 | 1 | 46.5253 |  | 55.5353 | -21.162416859562203 | 9.713841933282085
SARICAOGLU_2026_PLGA_SBG_NC | C019 | PLGA (LA/GA 86:14)/20 sBG/15 NC | PLGA | PLGA | 0 | 1 | 0 | 0 | 0.86 | 0.14 | 207990.0 | scaffold | scaffold | solvent_casting_particle_leaching | solvent_casting_particle_leaching | 68 | 37 | 7.4 | hydrolytic | hydrolytic |  | PBS | PBS_buffered | 47.5152 | 56.174 | nucleo |  | 37 | 7.4 | 1 | 1 | 47.5152 |  | 56.174 | -21.162416859562203 | 9.713841933282085
SARICAOGLU_2026_PLGA_SBG_NC | C019 | PLGA (LA/GA 86:14)/20 sBG/15 NC | PLGA | PLGA | 0 | 1 | 0 | 0 | 0.86 | 0.14 | 207990.0 | scaffold | scaffold | solvent_casting_particle_leaching | solvent_casting_particle_leaching | 68 | 37 | 7.4 | hydrolytic | hydrolytic |  | PBS | PBS_buffered | 48.5051 | 56.8126 | nucleo |  | 37 | 7.4 | 1 | 1 | 48.5051 |  | 56.8126 | -21.162416859562203 | 9.713841933282085
SARICAOGLU_2026_PLGA_SBG_NC | C019 | PLGA (LA/GA 86:14)/20 sBG/15 NC | PLGA | PLGA | 0 | 1 | 0 | 0 | 0.86 | 0.14 | 207990.0 | scaffold | scaffold | solvent_casting_particle_leaching | solvent_casting_particle_leaching | 68 | 37 | 7.4 | hydrolytic | hydrolytic |  | PBS | PBS_buffered | 49.4949 | 57.4513 | nucleo |  | 37 | 7.4 | 1 | 1 | 49.4949 |  | 57.4513 | -21.162416859562203 | 9.713841933282085
SARICAOGLU_2026_PLGA_SBG_NC | C019 | PLGA (LA/GA 86:14)/20 sBG/15 NC | PLGA | PLGA | 0 | 1 | 0 | 0 | 0.86 | 0.14 | 207990.0 | scaffold | scaffold | solvent_casting_particle_leaching | solvent_casting_particle_leaching | 68 | 37 | 7.4 | hydrolytic | hydrolytic |  | PBS | PBS_buffered | 50.4848 | 57.7707 | nucleo |  | 37 | 7.4 | 1 | 1 | 50.4848 |  | 57.7707 | -21.162416859562203 | 9.713841933282085
SARICAOGLU_2026_PLGA_SBG_NC | C019 | PLGA (LA/GA 86:14)/20 sBG/15 NC | PLGA | PLGA | 0 | 1 | 0 | 0 | 0.86 | 0.14 | 207990.0 | scaffold | scaffold | solvent_casting_particle_leaching | solvent_casting_particle_leaching | 68 | 37 | 7.4 | hydrolytic | hydrolytic |  | PBS | PBS_buffered | 51.4747 | 58.09 | nucleo |  | 37 | 7.4 | 1 | 1 | 51.4747 |  | 58.09 | -21.162416859562203 | 9.713841933282085
SARICAOGLU_2026_PLGA_SBG_NC | C019 | PLGA (LA/GA 86:14)/20 sBG/15 NC | PLGA | PLGA | 0 | 1 | 0 | 0 | 0.86 | 0.14 | 207990.0 | scaffold | scaffold | solvent_casting_particle_leaching | solvent_casting_particle_leaching | 68 | 37 | 7.4 | hydrolytic | hydrolytic |  | PBS | PBS_buffered | 52.4646 | 58.4094 | nucleo |  | 37 | 7.4 | 1 | 1 | 52.4646 |  | 58.4094 | -21.162416859562203 | 9.713841933282085
SARICAOGLU_2026_PLGA_SBG_NC | C019 | PLGA (LA/GA 86:14)/20 sBG/15 NC | PLGA | PLGA | 0 | 1 | 0 | 0 | 0.86 | 0.14 | 207990.0 | scaffold | scaffold | solvent_casting_particle_leaching | solvent_casting_particle_leaching | 68 | 37 | 7.4 | hydrolytic | hydrolytic |  | PBS | PBS_buffered | 53.4545 | 58.7287 | nucleo |  | 37 | 7.4 | 1 | 1 | 53.4545 |  | 58.7287 | -21.162416859562203 | 9.713841933282085
SARICAOGLU_2026_PLGA_SBG_NC | C019 | PLGA (LA/GA 86:14)/20 sBG/15 NC | PLGA | PLGA | 0 | 1 | 0 | 0 | 0.86 | 0.14 | 207990.0 | scaffold | scaffold | solvent_casting_particle_leaching | solvent_casting_particle_leaching | 68 | 37 | 7.4 | hydrolytic | hydrolytic |  | PBS | PBS_buffered | 54.4444 | 59.048 | nucleo |  | 37 | 7.4 | 1 | 1 | 54.4444 |  | 59.048 | -21.162416859562203 | 9.713841933282085
SARICAOGLU_2026_PLGA_SBG_NC | C019 | PLGA (LA/GA 86:14)/20 sBG/15 NC | PLGA | PLGA | 0 | 1 | 0 | 0 | 0.86 | 0.14 | 207990.0 | scaffold | scaffold | solvent_casting_particle_leaching | solvent_casting_particle_leaching | 68 | 37 | 7.4 | hydrolytic | hydrolytic |  | PBS | PBS_buffered | 55.4343 | 59.3674 | nucleo |  | 37 | 7.4 | 1 | 1 | 55.4343 |  | 59.3674 | -21.162416859562203 | 9.713841933282085
SARICAOGLU_2026_PLGA_SBG_NC | C019 | PLGA (LA/GA 86:14)/20 sBG/15 NC | PLGA | PLGA | 0 | 1 | 0 | 0 | 0.86 | 0.14 | 207990.0 | scaffold | scaffold | solvent_casting_particle_leaching | solvent_casting_particle_leaching | 68 | 37 | 7.4 | hydrolytic | hydrolytic |  | PBS | PBS_buffered | 56.4242 | 60.0061 | nucleo |  | 37 | 7.4 | 1 | 1 | 56.4242 |  | 60.0061 | -21.162416859562203 | 9.713841933282085
SARICAOGLU_2026_PLGA_SBG_NC | C019 | PLGA (LA/GA 86:14)/20 sBG/15 NC | PLGA | PLGA | 0 | 1 | 0 | 0 | 0.86 | 0.14 | 207990.0 | scaffold | scaffold | solvent_casting_particle_leaching | solvent_casting_particle_leaching | 68 | 37 | 7.4 | hydrolytic | hydrolytic |  | PBS | PBS_buffered | 57.4141 | 60.6448 | nucleo |  | 37 | 7.4 | 1 | 1 | 57.4141 |  | 60.6448 | -21.162416859562203 | 9.713841933282085
SARICAOGLU_2026_PLGA_SBG_NC | C019 | PLGA (LA/GA 86:14)/20 sBG/15 NC | PLGA | PLGA | 0 | 1 | 0 | 0 | 0.86 | 0.14 | 207990.0 | scaffold | scaffold | solvent_casting_particle_leaching | solvent_casting_particle_leaching | 68 | 37 | 7.4 | hydrolytic | hydrolytic |  | PBS | PBS_buffered | 58.404 | 61.6028 | nucleo |  | 37 | 7.4 | 1 | 1 | 58.404 |  | 61.6028 | -21.162416859562203 | 9.713841933282085
SARICAOGLU_2026_PLGA_SBG_NC | C019 | PLGA (LA/GA 86:14)/20 sBG/15 NC | PLGA | PLGA | 0 | 1 | 0 | 0 | 0.86 | 0.14 | 207990.0 | scaffold | scaffold | solvent_casting_particle_leaching | solvent_casting_particle_leaching | 68 | 37 | 7.4 | hydrolytic | hydrolytic |  | PBS | PBS_buffered | 59.3939 | 62.5608 | nucleo |  | 37 | 7.4 | 1 | 1 | 59.3939 |  | 62.5608 | -21.162416859562203 | 9.713841933282085
SARICAOGLU_2026_PLGA_SBG_NC | C019 | PLGA (LA/GA 86:14)/20 sBG/15 NC | PLGA | PLGA | 0 | 1 | 0 | 0 | 0.86 | 0.14 | 207990.0 | scaffold | scaffold | solvent_casting_particle_leaching | solvent_casting_particle_leaching | 68 | 37 | 7.4 | hydrolytic | hydrolytic |  | PBS | PBS_buffered | 60.3838 | 63.5188 | nucleo |  | 37 | 7.4 | 1 | 1 | 60.3838 |  | 63.5188 | -21.162416859562203 | 9.713841933282085
SARICAOGLU_2026_PLGA_SBG_NC | C019 | PLGA (LA/GA 86:14)/20 sBG/15 NC | PLGA | PLGA | 0 | 1 | 0 | 0 | 0.86 | 0.14 | 207990.0 | scaffold | scaffold | solvent_casting_particle_leaching | solvent_casting_particle_leaching | 68 | 37 | 7.4 | hydrolytic | hydrolytic |  | PBS | PBS_buffered | 61.3737 | 64.1575 | nucleo |  | 37 | 7.4 | 1 | 1 | 61.3737 |  | 64.1575 | -21.162416859562203 | 9.713841933282085
SARICAOGLU_2026_PLGA_SBG_NC | C019 | PLGA (LA/GA 86:14)/20 sBG/15 NC | PLGA | PLGA | 0 | 1 | 0 | 0 | 0.86 | 0.14 | 207990.0 | scaffold | scaffold | solvent_casting_particle_leaching | solvent_casting_particle_leaching | 68 | 37 | 7.4 | hydrolytic | hydrolytic |  | PBS | PBS_buffered | 62.3636 | 64.7962 | nucleo |  | 37 | 7.4 | 1 | 1 | 62.3636 |  | 64.72107058823532 | -21.162416859562203 | 9.713841933282085
SARICAOGLU_2026_PLGA_SBG_NC | C019 | PLGA (LA/GA 86:14)/20 sBG/15 NC | PLGA | PLGA | 0 | 1 | 0 | 0 | 0.86 | 0.14 | 207990.0 | scaffold | scaffold | solvent_casting_particle_leaching | solvent_casting_particle_leaching | 68 | 37 | 7.4 | hydrolytic | hydrolytic |  | PBS | PBS_buffered | 63.3535 | 64.7962 | nucleo |  | 37 | 7.4 | 1 | 1 | 63.3535 |  | 64.72107058823532 | -21.162416859562203 | 9.713841933282085
SARICAOGLU_2026_PLGA_SBG_NC | C019 | PLGA (LA/GA 86:14)/20 sBG/15 NC | PLGA | PLGA | 0 | 1 | 0 | 0 | 0.86 | 0.14 | 207990.0 | scaffold | scaffold | solvent_casting_particle_leaching | solvent_casting_particle_leaching | 68 | 37 | 7.4 | hydrolytic | hydrolytic |  | PBS | PBS_buffered | 64.3434 | 64.7962 | nucleo |  | 37 | 7.4 | 1 | 1 | 64.3434 |  | 64.72107058823532 | -21.162416859562203 | 9.713841933282085
SARICAOGLU_2026_PLGA_SBG_NC | C019 | PLGA (LA/GA 86:14)/20 sBG/15 NC | PLGA | PLGA | 0 | 1 | 0 | 0 | 0.86 | 0.14 | 207990.0 | scaffold | scaffold | solvent_casting_particle_leaching | solvent_casting_particle_leaching | 68 | 37 | 7.4 | hydrolytic | hydrolytic |  | PBS | PBS_buffered | 65.3333 | 64.7962 | nucleo |  | 37 | 7.4 | 1 | 1 | 65.3333 |  | 64.72107058823532 | -21.162416859562203 | 9.713841933282085
SARICAOGLU_2026_PLGA_SBG_NC | C019 | PLGA (LA/GA 86:14)/20 sBG/15 NC | PLGA | PLGA | 0 | 1 | 0 | 0 | 0.86 | 0.14 | 207990.0 | scaffold | scaffold | solvent_casting_particle_leaching | solvent_casting_particle_leaching | 68 | 37 | 7.4 | hydrolytic | hydrolytic |  | PBS | PBS_buffered | 66.3232 | 64.7962 | nucleo |  | 37 | 7.4 | 1 | 1 | 66.3232 |  | 64.72107058823532 | -21.162416859562203 | 9.713841933282085
SARICAOGLU_2026_PLGA_SBG_NC | C019 | PLGA (LA/GA 86:14)/20 sBG/15 NC | PLGA | PLGA | 0 | 1 | 0 | 0 | 0.86 | 0.14 | 207990.0 | scaffold | scaffold | solvent_casting_particle_leaching | solvent_casting_particle_leaching | 68 | 37 | 7.4 | hydrolytic | hydrolytic |  | PBS | PBS_buffered | 67.3131 | 64.7962 | nucleo |  | 37 | 7.4 | 1 | 1 | 67.3131 |  | 64.72107058823532 | -21.162416859562203 | 9.713841933282085
SARICAOGLU_2026_PLGA_SBG_NC | C019 | PLGA (LA/GA 86:14)/20 sBG/15 NC | PLGA | PLGA | 0 | 1 | 0 | 0 | 0.86 | 0.14 | 207990.0 | scaffold | scaffold | solvent_casting_particle_leaching | solvent_casting_particle_leaching | 68 | 37 | 7.4 | hydrolytic | hydrolytic |  | PBS | PBS_buffered | 68.303 | 64.7962 | nucleo |  | 37 | 7.4 | 1 | 1 | 68.303 |  | 64.72107058823532 | -21.162416859562203 | 9.713841933282085
SARICAOGLU_2026_PLGA_SBG_NC | C019 | PLGA (LA/GA 86:14)/20 sBG/15 NC | PLGA | PLGA | 0 | 1 | 0 | 0 | 0.86 | 0.14 | 207990.0 | scaffold | scaffold | solvent_casting_particle_leaching | solvent_casting_particle_leaching | 68 | 37 | 7.4 | hydrolytic | hydrolytic |  | PBS | PBS_buffered | 69.2929 | 64.7962 | nucleo |  | 37 | 7.4 | 1 | 1 | 69.2929 |  | 64.72107058823532 | -21.162416859562203 | 9.713841933282085
SARICAOGLU_2026_PLGA_SBG_NC | C019 | PLGA (LA/GA 86:14)/20 sBG/15 NC | PLGA | PLGA | 0 | 1 | 0 | 0 | 0.86 | 0.14 | 207990.0 | scaffold | scaffold | solvent_casting_particle_leaching | solvent_casting_particle_leaching | 68 | 37 | 7.4 | hydrolytic | hydrolytic |  | PBS | PBS_buffered | 70.2828 | 64.7962 | nucleo |  | 37 | 7.4 | 1 | 1 | 70.2828 |  | 64.72107058823532 | -21.162416859562203 | 9.713841933282085
SARICAOGLU_2026_PLGA_SBG_NC | C019 | PLGA (LA/GA 86:14)/20 sBG/15 NC | PLGA | PLGA | 0 | 1 | 0 | 0 | 0.86 | 0.14 | 207990.0 | scaffold | scaffold | solvent_casting_particle_leaching | solvent_casting_particle_leaching | 68 | 37 | 7.4 | hydrolytic | hydrolytic |  | PBS | PBS_buffered | 71.2727 | 64.7962 | nucleo |  | 37 | 7.4 | 1 | 1 | 71.2727 |  | 64.72107058823532 | -21.162416859562203 | 9.713841933282085
SARICAOGLU_2026_PLGA_SBG_NC | C019 | PLGA (LA/GA 86:14)/20 sBG/15 NC | PLGA | PLGA | 0 | 1 | 0 | 0 | 0.86 | 0.14 | 207990.0 | scaffold | scaffold | solvent_casting_particle_leaching | solvent_casting_particle_leaching | 68 | 37 | 7.4 | hydrolytic | hydrolytic |  | PBS | PBS_buffered | 72.2626 | 64.7962 | nucleo |  | 37 | 7.4 | 1 | 1 | 72.2626 |  | 64.72107058823532 | -21.162416859562203 | 9.713841933282085
SARICAOGLU_2026_PLGA_SBG_NC | C019 | PLGA (LA/GA 86:14)/20 sBG/15 NC | PLGA | PLGA | 0 | 1 | 0 | 0 | 0.86 | 0.14 | 207990.0 | scaffold | scaffold | solvent_casting_particle_leaching | solvent_casting_particle_leaching | 68 | 37 | 7.4 | hydrolytic | hydrolytic |  | PBS | PBS_buffered | 73.2525 | 64.7962 | nucleo |  | 37 | 7.4 | 1 | 1 | 73.2525 |  | 64.72107058823532 | -21.162416859562203 | 9.713841933282085
SARICAOGLU_2026_PLGA_SBG_NC | C019 | PLGA (LA/GA 86:14)/20 sBG/15 NC | PLGA | PLGA | 0 | 1 | 0 | 0 | 0.86 | 0.14 | 207990.0 | scaffold | scaffold | solvent_casting_particle_leaching | solvent_casting_particle_leaching | 68 | 37 | 7.4 | hydrolytic | hydrolytic |  | PBS | PBS_buffered | 74.2424 | 64.7962 | nucleo |  | 37 | 7.4 | 1 | 1 | 74.2424 |  | 64.72107058823532 | -21.162416859562203 | 9.713841933282085
SARICAOGLU_2026_PLGA_SBG_NC | C019 | PLGA (LA/GA 86:14)/20 sBG/15 NC | PLGA | PLGA | 0 | 1 | 0 | 0 | 0.86 | 0.14 | 207990.0 | scaffold | scaffold | solvent_casting_particle_leaching | solvent_casting_particle_leaching | 68 | 37 | 7.4 | hydrolytic | hydrolytic |  | PBS | PBS_buffered | 75.2323 | 64.7962 | nucleo |  | 37 | 7.4 | 1 | 1 | 75.2323 |  | 64.72107058823532 | -21.162416859562203 | 9.713841933282085
SARICAOGLU_2026_PLGA_SBG_NC | C019 | PLGA (LA/GA 86:14)/20 sBG/15 NC | PLGA | PLGA | 0 | 1 | 0 | 0 | 0.86 | 0.14 | 207990.0 | scaffold | scaffold | solvent_casting_particle_leaching | solvent_casting_particle_leaching | 68 | 37 | 7.4 | hydrolytic | hydrolytic |  | PBS | PBS_buffered | 76.2222 | 64.7962 | nucleo |  | 37 | 7.4 | 1 | 1 | 76.2222 |  | 64.72107058823532 | -21.162416859562203 | 9.713841933282085
SARICAOGLU_2026_PLGA_SBG_NC | C019 | PLGA (LA/GA 86:14)/20 sBG/15 NC | PLGA | PLGA | 0 | 1 | 0 | 0 | 0.86 | 0.14 | 207990.0 | scaffold | scaffold | solvent_casting_particle_leaching | solvent_casting_particle_leaching | 68 | 37 | 7.4 | hydrolytic | hydrolytic |  | PBS | PBS_buffered | 77.2121 | 64.7962 | nucleo |  | 37 | 7.4 | 1 | 1 | 77.2121 |  | 64.72107058823532 | -21.162416859562203 | 9.713841933282085
SARICAOGLU_2026_PLGA_SBG_NC | C019 | PLGA (LA/GA 86:14)/20 sBG/15 NC | PLGA | PLGA | 0 | 1 | 0 | 0 | 0.86 | 0.14 | 207990.0 | scaffold | scaffold | solvent_casting_particle_leaching | solvent_casting_particle_leaching | 68 | 37 | 7.4 | hydrolytic | hydrolytic |  | PBS | PBS_buffered | 78.202 | 64.7962 | nucleo |  | 37 | 7.4 | 1 | 1 | 78.202 |  | 64.72107058823532 | -21.162416859562203 | 9.713841933282085
SARICAOGLU_2026_PLGA_SBG_NC | C019 | PLGA (LA/GA 86:14)/20 sBG/15 NC | PLGA | PLGA | 0 | 1 | 0 | 0 | 0.86 | 0.14 | 207990.0 | scaffold | scaffold | solvent_casting_particle_leaching | solvent_casting_particle_leaching | 68 | 37 | 7.4 | hydrolytic | hydrolytic |  | PBS | PBS_buffered | 79.1919 | 64.7962 | nucleo |  | 37 | 7.4 | 1 | 1 | 79.1919 |  | 64.72107058823532 | -21.162416859562203 | 9.713841933282085
SARICAOGLU_2026_PLGA_SBG_NC | C019 | PLGA (LA/GA 86:14)/20 sBG/15 NC | PLGA | PLGA | 0 | 1 | 0 | 0 | 0.86 | 0.14 | 207990.0 | scaffold | scaffold | solvent_casting_particle_leaching | solvent_casting_particle_leaching | 68 | 37 | 7.4 | hydrolytic | hydrolytic |  | PBS | PBS_buffered | 80.1818 | 64.7962 | nucleo |  | 37 | 7.4 | 1 | 1 | 80.1818 |  | 64.72107058823532 | -21.162416859562203 | 9.713841933282085
SARICAOGLU_2026_PLGA_SBG_NC | C019 | PLGA (LA/GA 86:14)/20 sBG/15 NC | PLGA | PLGA | 0 | 1 | 0 | 0 | 0.86 | 0.14 | 207990.0 | scaffold | scaffold | solvent_casting_particle_leaching | solvent_casting_particle_leaching | 68 | 37 | 7.4 | hydrolytic | hydrolytic |  | PBS | PBS_buffered | 81.1717 | 64.7962 | nucleo |  | 37 | 7.4 | 1 | 1 | 81.1717 |  | 64.72107058823532 | -21.162416859562203 | 9.713841933282085
SARICAOGLU_2026_PLGA_SBG_NC | C019 | PLGA (LA/GA 86:14)/20 sBG/15 NC | PLGA | PLGA | 0 | 1 | 0 | 0 | 0.86 | 0.14 | 207990.0 | scaffold | scaffold | solvent_casting_particle_leaching | solvent_casting_particle_leaching | 68 | 37 | 7.4 | hydrolytic | hydrolytic |  | PBS | PBS_buffered | 82.1616 | 64.7962 | nucleo |  | 37 | 7.4 | 1 | 1 | 82.1616 |  | 64.72107058823532 | -21.162416859562203 | 9.713841933282085
SARICAOGLU_2026_PLGA_SBG_NC | C019 | PLGA (LA/GA 86:14)/20 sBG/15 NC | PLGA | PLGA | 0 | 1 | 0 | 0 | 0.86 | 0.14 | 207990.0 | scaffold | scaffold | solvent_casting_particle_leaching | solvent_casting_particle_leaching | 68 | 37 | 7.4 | hydrolytic | hydrolytic |  | PBS | PBS_buffered | 83.1515 | 64.7962 | nucleo |  | 37 | 7.4 | 1 | 1 | 83.1515 |  | 64.72107058823532 | -21.162416859562203 | 9.713841933282085
SARICAOGLU_2026_PLGA_SBG_NC | C019 | PLGA (LA/GA 86:14)/20 sBG/15 NC | PLGA | PLGA | 0 | 1 | 0 | 0 | 0.86 | 0.14 | 207990.0 | scaffold | scaffold | solvent_casting_particle_leaching | solvent_casting_particle_leaching | 68 | 37 | 7.4 | hydrolytic | hydrolytic |  | PBS | PBS_buffered | 84.1414 | 64.7962 | nucleo |  | 37 | 7.4 | 1 | 1 | 84.1414 |  | 64.72107058823532 | -21.162416859562203 | 9.713841933282085
SARICAOGLU_2026_PLGA_SBG_NC | C019 | PLGA (LA/GA 86:14)/20 sBG/15 NC | PLGA | PLGA | 0 | 1 | 0 | 0 | 0.86 | 0.14 | 207990.0 | scaffold | scaffold | solvent_casting_particle_leaching | solvent_casting_particle_leaching | 68 | 37 | 7.4 | hydrolytic | hydrolytic |  | PBS | PBS_buffered | 85.1313 | 64.7962 | nucleo |  | 37 | 7.4 | 1 | 1 | 85.1313 |  | 64.72107058823532 | -21.162416859562203 | 9.713841933282085
SARICAOGLU_2026_PLGA_SBG_NC | C019 | PLGA (LA/GA 86:14)/20 sBG/15 NC | PLGA | PLGA | 0 | 1 | 0 | 0 | 0.86 | 0.14 | 207990.0 | scaffold | scaffold | solvent_casting_particle_leaching | solvent_casting_particle_leaching | 68 | 37 | 7.4 | hydrolytic | hydrolytic |  | PBS | PBS_buffered | 86.1212 | 64.7962 | nucleo |  | 37 | 7.4 | 1 | 1 | 86.1212 |  | 64.72107058823532 | -21.162416859562203 | 9.713841933282085
SARICAOGLU_2026_PLGA_SBG_NC | C019 | PLGA (LA/GA 86:14)/20 sBG/15 NC | PLGA | PLGA | 0 | 1 | 0 | 0 | 0.86 | 0.14 | 207990.0 | scaffold | scaffold | solvent_casting_particle_leaching | solvent_casting_particle_leaching | 68 | 37 | 7.4 | hydrolytic | hydrolytic |  | PBS | PBS_buffered | 87.1111 | 64.7962 | nucleo |  | 37 | 7.4 | 1 | 1 | 87.1111 |  | 64.72107058823532 | -21.162416859562203 | 9.713841933282085
SARICAOGLU_2026_PLGA_SBG_NC | C019 | PLGA (LA/GA 86:14)/20 sBG/15 NC | PLGA | PLGA | 0 | 1 | 0 | 0 | 0.86 | 0.14 | 207990.0 | scaffold | scaffold | solvent_casting_particle_leaching | solvent_casting_particle_leaching | 68 | 37 | 7.4 | hydrolytic | hydrolytic |  | PBS | PBS_buffered | 88.101 | 64.4769 | nucleo |  | 37 | 7.4 | 1 | 1 | 88.101 |  | 64.72107058823532 | -21.162416859562203 | 9.713841933282085
SARICAOGLU_2026_PLGA_SBG_NC | C019 | PLGA (LA/GA 86:14)/20 sBG/15 NC | PLGA | PLGA | 0 | 1 | 0 | 0 | 0.86 | 0.14 | 207990.0 | scaffold | scaffold | solvent_casting_particle_leaching | solvent_casting_particle_leaching | 68 | 37 | 7.4 | hydrolytic | hydrolytic |  | PBS | PBS_buffered | 89.0909 | 64.4769 | nucleo |  | 37 | 7.4 | 1 | 1 | 89.0909 |  | 64.72107058823532 | -21.162416859562203 | 9.713841933282085
SARICAOGLU_2026_PLGA_SBG_NC | C019 | PLGA (LA/GA 86:14)/20 sBG/15 NC | PLGA | PLGA | 0 | 1 | 0 | 0 | 0.86 | 0.14 | 207990.0 | scaffold | scaffold | solvent_casting_particle_leaching | solvent_casting_particle_leaching | 68 | 37 | 7.4 | hydrolytic | hydrolytic |  | PBS | PBS_buffered | 90.0808 | 64.4769 | nucleo |  | 37 | 7.4 | 1 | 1 | 90.0808 |  | 64.72107058823532 | -21.162416859562203 | 9.713841933282085
SARICAOGLU_2026_PLGA_SBG_NC | C019 | PLGA (LA/GA 86:14)/20 sBG/15 NC | PLGA | PLGA | 0 | 1 | 0 | 0 | 0.86 | 0.14 | 207990.0 | scaffold | scaffold | solvent_casting_particle_leaching | solvent_casting_particle_leaching | 68 | 37 | 7.4 | hydrolytic | hydrolytic |  | PBS | PBS_buffered | 91.0707 | 64.4769 | nucleo |  | 37 | 7.4 | 1 | 1 | 91.0707 |  | 64.72107058823532 | -21.162416859562203 | 9.713841933282085
SARICAOGLU_2026_PLGA_SBG_NC | C019 | PLGA (LA/GA 86:14)/20 sBG/15 NC | PLGA | PLGA | 0 | 1 | 0 | 0 | 0.86 | 0.14 | 207990.0 | scaffold | scaffold | solvent_casting_particle_leaching | solvent_casting_particle_leaching | 68 | 37 | 7.4 | hydrolytic | hydrolytic |  | PBS | PBS_buffered | 92.0606 | 64.4769 | nucleo |  | 37 | 7.4 | 1 | 1 | 92.0606 |  | 64.72107058823532 | -21.162416859562203 | 9.713841933282085
SARICAOGLU_2026_PLGA_SBG_NC | C019 | PLGA (LA/GA 86:14)/20 sBG/15 NC | PLGA | PLGA | 0 | 1 | 0 | 0 | 0.86 | 0.14 | 207990.0 | scaffold | scaffold | solvent_casting_particle_leaching | solvent_casting_particle_leaching | 68 | 37 | 7.4 | hydrolytic | hydrolytic |  | PBS | PBS_buffered | 93.0505 | 64.4769 | nucleo |  | 37 | 7.4 | 1 | 1 | 93.0505 |  | 64.72107058823532 | -21.162416859562203 | 9.713841933282085
SARICAOGLU_2026_PLGA_SBG_NC | C019 | PLGA (LA/GA 86:14)/20 sBG/15 NC | PLGA | PLGA | 0 | 1 | 0 | 0 | 0.86 | 0.14 | 207990.0 | scaffold | scaffold | solvent_casting_particle_leaching | solvent_casting_particle_leaching | 68 | 37 | 7.4 | hydrolytic | hydrolytic |  | PBS | PBS_buffered | 94.0404 | 64.4769 | nucleo |  | 37 | 7.4 | 1 | 1 | 94.0404 |  | 64.72107058823532 | -21.162416859562203 | 9.713841933282085
SARICAOGLU_2026_PLGA_SBG_NC | C019 | PLGA (LA/GA 86:14)/20 sBG/15 NC | PLGA | PLGA | 0 | 1 | 0 | 0 | 0.86 | 0.14 | 207990.0 | scaffold | scaffold | solvent_casting_particle_leaching | solvent_casting_particle_leaching | 68 | 37 | 7.4 | hydrolytic | hydrolytic |  | PBS | PBS_buffered | 95.0303 | 64.4769 | nucleo |  | 37 | 7.4 | 1 | 1 | 95.0303 |  | 64.72107058823532 | -21.162416859562203 | 9.713841933282085
SARICAOGLU_2026_PLGA_SBG_NC | C019 | PLGA (LA/GA 86:14)/20 sBG/15 NC | PLGA | PLGA | 0 | 1 | 0 | 0 | 0.86 | 0.14 | 207990.0 | scaffold | scaffold | solvent_casting_particle_leaching | solvent_casting_particle_leaching | 68 | 37 | 7.4 | hydrolytic | hydrolytic |  | PBS | PBS_buffered | 96.0202 | 64.7962 | nucleo |  | 37 | 7.4 | 1 | 1 | 96.0202 |  | 64.7962 | -21.162416859562203 | 9.713841933282085
SARICAOGLU_2026_PLGA_SBG_NC | C019 | PLGA (LA/GA 86:14)/20 sBG/15 NC | PLGA | PLGA | 0 | 1 | 0 | 0 | 0.86 | 0.14 | 207990.0 | scaffold | scaffold | solvent_casting_particle_leaching | solvent_casting_particle_leaching | 68 | 37 | 7.4 | hydrolytic | hydrolytic |  | PBS | PBS_buffered | 97.0101 | 64.7962 | nucleo |  | 37 | 7.4 | 1 | 1 | 97.0101 |  | 64.7962 | -21.162416859562203 | 9.713841933282085
SARICAOGLU_2026_PLGA_SBG_NC | C019 | PLGA (LA/GA 86:14)/20 sBG/15 NC | PLGA | PLGA | 0 | 1 | 0 | 0 | 0.86 | 0.14 | 207990.0 | scaffold | scaffold | solvent_casting_particle_leaching | solvent_casting_particle_leaching | 68 | 37 | 7.4 | hydrolytic | hydrolytic |  | PBS | PBS_buffered | 98 | 64.7962 | nucleo |  | 37 | 7.4 | 1 | 1 | 98 |  | 64.7962 | -21.162416859562203 | 9.713841933282085
TONG_2025_PLGA_NHA_GO | C020 | PLGA (LA/GA 75:25) | PLGA | PLGA | 0 | 1 | 0 | 0 | 0.75 | 0.25 | 111867.3137254902 | scaffold | scaffold | 3D_printing/FDM | 3D_printing_extrusion | 71.2 |  | 7.4 | hydrolytic | hydrolytic |  | PBS | PBS_buffered | 14 | 0.58 | nucleo |  | 37 | 7.4 | 1 | 1 | 14 |  | 0.58 | 0.749935547228809 | 0.09670951481542785
TONG_2025_PLGA_NHA_GO | C020 | PLGA (LA/GA 75:25) | PLGA | PLGA | 0 | 1 | 0 | 0 | 0.75 | 0.25 | 111867.3137254902 | scaffold | scaffold | 3D_printing/FDM | 3D_printing_extrusion | 71.2 |  | 7.4 | hydrolytic | hydrolytic |  | PBS | PBS_buffered | 14.4242 | 0.6765 | nucleo |  | 37 | 7.4 | 1 | 1 | 14.4242 |  | 0.6765 | 0.749935547228809 | 0.09670951481542785
TONG_2025_PLGA_NHA_GO | C020 | PLGA (LA/GA 75:25) | PLGA | PLGA | 0 | 1 | 0 | 0 | 0.75 | 0.25 | 111867.3137254902 | scaffold | scaffold | 3D_printing/FDM | 3D_printing_extrusion | 71.2 |  | 7.4 | hydrolytic | hydrolytic |  | PBS | PBS_buffered | 14.8485 | 0.6853 | nucleo |  | 37 | 7.4 | 1 | 1 | 14.8485 |  | 0.6853 | 0.749935547228809 | 0.09670951481542785
TONG_2025_PLGA_NHA_GO | C020 | PLGA (LA/GA 75:25) | PLGA | PLGA | 0 | 1 | 0 | 0 | 0.75 | 0.25 | 111867.3137254902 | scaffold | scaffold | 3D_printing/FDM | 3D_printing_extrusion | 71.2 |  | 7.4 | hydrolytic | hydrolytic |  | PBS | PBS_buffered | 15.2727 | 0.755 | nucleo |  | 37 | 7.4 | 1 | 1 | 15.2727 |  | 0.755 | 0.749935547228809 | 0.09670951481542785
TONG_2025_PLGA_NHA_GO | C020 | PLGA (LA/GA 75:25) | PLGA | PLGA | 0 | 1 | 0 | 0 | 0.75 | 0.25 | 111867.3137254902 | scaffold | scaffold | 3D_printing/FDM | 3D_printing_extrusion | 71.2 |  | 7.4 | hydrolytic | hydrolytic |  | PBS | PBS_buffered | 15.697 | 0.7986 | nucleo |  | 37 | 7.4 | 1 | 1 | 15.697 |  | 0.7986 | 0.749935547228809 | 0.09670951481542785
TONG_2025_PLGA_NHA_GO | C020 | PLGA (LA/GA 75:25) | PLGA | PLGA | 0 | 1 | 0 | 0 | 0.75 | 0.25 | 111867.3137254902 | scaffold | scaffold | 3D_printing/FDM | 3D_printing_extrusion | 71.2 |  | 7.4 | hydrolytic | hydrolytic |  | PBS | PBS_buffered | 16.1212 | 0.8248 | nucleo |  | 37 | 7.4 | 1 | 1 | 16.1212 |  | 0.8248 | 0.749935547228809 | 0.09670951481542785
TONG_2025_PLGA_NHA_GO | C020 | PLGA (LA/GA 75:25) | PLGA | PLGA | 0 | 1 | 0 | 0 | 0.75 | 0.25 | 111867.3137254902 | scaffold | scaffold | 3D_printing/FDM | 3D_printing_extrusion | 71.2 |  | 7.4 | hydrolytic | hydrolytic |  | PBS | PBS_buffered | 16.5455 | 0.8684 | nucleo |  | 37 | 7.4 | 1 | 1 | 16.5455 |  | 0.8684 | 0.749935547228809 | 0.09670951481542785
TONG_2025_PLGA_NHA_GO | C020 | PLGA (LA/GA 75:25) | PLGA | PLGA | 0 | 1 | 0 | 0 | 0.75 | 0.25 | 111867.3137254902 | scaffold | scaffold | 3D_printing/FDM | 3D_printing_extrusion | 71.2 |  | 7.4 | hydrolytic | hydrolytic |  | PBS | PBS_buffered | 16.9697 | 0.9119 | nucleo |  | 37 | 7.4 | 1 | 1 | 16.9697 |  | 0.9119 | 0.749935547228809 | 0.09670951481542785
TONG_2025_PLGA_NHA_GO | C020 | PLGA (LA/GA 75:25) | PLGA | PLGA | 0 | 1 | 0 | 0 | 0.75 | 0.25 | 111867.3137254902 | scaffold | scaffold | 3D_printing/FDM | 3D_printing_extrusion | 71.2 |  | 7.4 | hydrolytic | hydrolytic |  | PBS | PBS_buffered | 17.3939 | 0.9643 | nucleo |  | 37 | 7.4 | 1 | 1 | 17.3939 |  | 0.9643 | 0.749935547228809 | 0.09670951481542785
TONG_2025_PLGA_NHA_GO | C020 | PLGA (LA/GA 75:25) | PLGA | PLGA | 0 | 1 | 0 | 0 | 0.75 | 0.25 | 111867.3137254902 | scaffold | scaffold | 3D_printing/FDM | 3D_printing_extrusion | 71.2 |  | 7.4 | hydrolytic | hydrolytic |  | PBS | PBS_buffered | 17.8182 | 0.9817 | nucleo |  | 37 | 7.4 | 1 | 1 | 17.8182 |  | 0.9817 | 0.749935547228809 | 0.09670951481542785
TONG_2025_PLGA_NHA_GO | C020 | PLGA (LA/GA 75:25) | PLGA | PLGA | 0 | 1 | 0 | 0 | 0.75 | 0.25 | 111867.3137254902 | scaffold | scaffold | 3D_printing/FDM | 3D_printing_extrusion | 71.2 |  | 7.4 | hydrolytic | hydrolytic |  | PBS | PBS_buffered | 18.2424 | 1.034 | nucleo |  | 37 | 7.4 | 1 | 1 | 18.2424 |  | 1.034 | 0.749935547228809 | 0.09670951481542785
TONG_2025_PLGA_NHA_GO | C020 | PLGA (LA/GA 75:25) | PLGA | PLGA | 0 | 1 | 0 | 0 | 0.75 | 0.25 | 111867.3137254902 | scaffold | scaffold | 3D_printing/FDM | 3D_printing_extrusion | 71.2 |  | 7.4 | hydrolytic | hydrolytic |  | PBS | PBS_buffered | 18.6667 | 1.0689 | nucleo |  | 37 | 7.4 | 1 | 1 | 18.6667 |  | 1.0689 | 0.749935547228809 | 0.09670951481542785
TONG_2025_PLGA_NHA_GO | C020 | PLGA (LA/GA 75:25) | PLGA | PLGA | 0 | 1 | 0 | 0 | 0.75 | 0.25 | 111867.3137254902 | scaffold | scaffold | 3D_printing/FDM | 3D_printing_extrusion | 71.2 |  | 7.4 | hydrolytic | hydrolytic |  | PBS | PBS_buffered | 19.0909 | 1.1125 | nucleo |  | 37 | 7.4 | 1 | 1 | 19.0909 |  | 1.1125 | 0.749935547228809 | 0.09670951481542785
TONG_2025_PLGA_NHA_GO | C020 | PLGA (LA/GA 75:25) | PLGA | PLGA | 0 | 1 | 0 | 0 | 0.75 | 0.25 | 111867.3137254902 | scaffold | scaffold | 3D_printing/FDM | 3D_printing_extrusion | 71.2 |  | 7.4 | hydrolytic | hydrolytic |  | PBS | PBS_buffered | 19.5152 | 1.1561 | nucleo |  | 37 | 7.4 | 1 | 1 | 19.5152 |  | 1.1561 | 0.749935547228809 | 0.09670951481542785
TONG_2025_PLGA_NHA_GO | C020 | PLGA (LA/GA 75:25) | PLGA | PLGA | 0 | 1 | 0 | 0 | 0.75 | 0.25 | 111867.3137254902 | scaffold | scaffold | 3D_printing/FDM | 3D_printing_extrusion | 71.2 |  | 7.4 | hydrolytic | hydrolytic |  | PBS | PBS_buffered | 19.9394 | 1.2084 | nucleo |  | 37 | 7.4 | 1 | 1 | 19.9394 |  | 1.2084 | 0.749935547228809 | 0.09670951481542785
TONG_2025_PLGA_NHA_GO | C020 | PLGA (LA/GA 75:25) | PLGA | PLGA | 0 | 1 | 0 | 0 | 0.75 | 0.25 | 111867.3137254902 | scaffold | scaffold | 3D_printing/FDM | 3D_printing_extrusion | 71.2 |  | 7.4 | hydrolytic | hydrolytic |  | PBS | PBS_buffered | 20.3636 | 1.2432 | nucleo |  | 37 | 7.4 | 1 | 1 | 20.3636 |  | 1.2432 | 0.749935547228809 | 0.09670951481542785
TONG_2025_PLGA_NHA_GO | C020 | PLGA (LA/GA 75:25) | PLGA | PLGA | 0 | 1 | 0 | 0 | 0.75 | 0.25 | 111867.3137254902 | scaffold | scaffold | 3D_printing/FDM | 3D_printing_extrusion | 71.2 |  | 7.4 | hydrolytic | hydrolytic |  | PBS | PBS_buffered | 20.7879 | 1.2781 | nucleo |  | 37 | 7.4 | 1 | 1 | 20.7879 |  | 1.2781 | 0.749935547228809 | 0.09670951481542785
TONG_2025_PLGA_NHA_GO | C020 | PLGA (LA/GA 75:25) | PLGA | PLGA | 0 | 1 | 0 | 0 | 0.75 | 0.25 | 111867.3137254902 | scaffold | scaffold | 3D_printing/FDM | 3D_printing_extrusion | 71.2 |  | 7.4 | hydrolytic | hydrolytic |  | PBS | PBS_buffered | 21.2121 | 1.3304 | nucleo |  | 37 | 7.4 | 1 | 1 | 21.2121 |  | 1.3304 | 0.749935547228809 | 0.09670951481542785
TONG_2025_PLGA_NHA_GO | C020 | PLGA (LA/GA 75:25) | PLGA | PLGA | 0 | 1 | 0 | 0 | 0.75 | 0.25 | 111867.3137254902 | scaffold | scaffold | 3D_printing/FDM | 3D_printing_extrusion | 71.2 |  | 7.4 | hydrolytic | hydrolytic |  | PBS | PBS_buffered | 21.6364 | 1.3827 | nucleo |  | 37 | 7.4 | 1 | 1 | 21.6364 |  | 1.3827 | 0.749935547228809 | 0.09670951481542785
TONG_2025_PLGA_NHA_GO | C020 | PLGA (LA/GA 75:25) | PLGA | PLGA | 0 | 1 | 0 | 0 | 0.75 | 0.25 | 111867.3137254902 | scaffold | scaffold | 3D_printing/FDM | 3D_printing_extrusion | 71.2 |  | 7.4 | hydrolytic | hydrolytic |  | PBS | PBS_buffered | 22.0606 | 1.4176 | nucleo |  | 37 | 7.4 | 1 | 1 | 22.0606 |  | 1.4176 | 0.749935547228809 | 0.09670951481542785
TONG_2025_PLGA_NHA_GO | C020 | PLGA (LA/GA 75:25) | PLGA | PLGA | 0 | 1 | 0 | 0 | 0.75 | 0.25 | 111867.3137254902 | scaffold | scaffold | 3D_printing/FDM | 3D_printing_extrusion | 71.2 |  | 7.4 | hydrolytic | hydrolytic |  | PBS | PBS_buffered | 22.4848 | 1.4699 | nucleo |  | 37 | 7.4 | 1 | 1 | 22.4848 |  | 1.4699 | 0.749935547228809 | 0.09670951481542785
TONG_2025_PLGA_NHA_GO | C020 | PLGA (LA/GA 75:25) | PLGA | PLGA | 0 | 1 | 0 | 0 | 0.75 | 0.25 | 111867.3137254902 | scaffold | scaffold | 3D_printing/FDM | 3D_printing_extrusion | 71.2 |  | 7.4 | hydrolytic | hydrolytic |  | PBS | PBS_buffered | 22.9091 | 1.5048 | nucleo |  | 37 | 7.4 | 1 | 1 | 22.9091 |  | 1.5048 | 0.749935547228809 | 0.09670951481542785
TONG_2025_PLGA_NHA_GO | C020 | PLGA (LA/GA 75:25) | PLGA | PLGA | 0 | 1 | 0 | 0 | 0.75 | 0.25 | 111867.3137254902 | scaffold | scaffold | 3D_printing/FDM | 3D_printing_extrusion | 71.2 |  | 7.4 | hydrolytic | hydrolytic |  | PBS | PBS_buffered | 23.3333 | 1.5571 | nucleo |  | 37 | 7.4 | 1 | 1 | 23.3333 |  | 1.5571 | 0.749935547228809 | 0.09670951481542785
TONG_2025_PLGA_NHA_GO | C020 | PLGA (LA/GA 75:25) | PLGA | PLGA | 0 | 1 | 0 | 0 | 0.75 | 0.25 | 111867.3137254902 | scaffold | scaffold | 3D_printing/FDM | 3D_printing_extrusion | 71.2 |  | 7.4 | hydrolytic | hydrolytic |  | PBS | PBS_buffered | 23.7576 | 1.592 | nucleo |  | 37 | 7.4 | 1 | 1 | 23.7576 |  | 1.592 | 0.749935547228809 | 0.09670951481542785
TONG_2025_PLGA_NHA_GO | C020 | PLGA (LA/GA 75:25) | PLGA | PLGA | 0 | 1 | 0 | 0 | 0.75 | 0.25 | 111867.3137254902 | scaffold | scaffold | 3D_printing/FDM | 3D_printing_extrusion | 71.2 |  | 7.4 | hydrolytic | hydrolytic |  | PBS | PBS_buffered | 24.1818 | 1.6443 | nucleo |  | 37 | 7.4 | 1 | 1 | 24.1818 |  | 1.6443 | 0.749935547228809 | 0.09670951481542785
TONG_2025_PLGA_NHA_GO | C020 | PLGA (LA/GA 75:25) | PLGA | PLGA | 0 | 1 | 0 | 0 | 0.75 | 0.25 | 111867.3137254902 | scaffold | scaffold | 3D_printing/FDM | 3D_printing_extrusion | 71.2 |  | 7.4 | hydrolytic | hydrolytic |  | PBS | PBS_buffered | 24.6061 | 1.6792 | nucleo |  | 37 | 7.4 | 1 | 1 | 24.6061 |  | 1.6792 | 0.749935547228809 | 0.09670951481542785
TONG_2025_PLGA_NHA_GO | C020 | PLGA (LA/GA 75:25) | PLGA | PLGA | 0 | 1 | 0 | 0 | 0.75 | 0.25 | 111867.3137254902 | scaffold | scaffold | 3D_printing/FDM | 3D_printing_extrusion | 71.2 |  | 7.4 | hydrolytic | hydrolytic |  | PBS | PBS_buffered | 25.0303 | 1.7315 | nucleo |  | 37 | 7.4 | 1 | 1 | 25.0303 |  | 1.7315 | 0.749935547228809 | 0.09670951481542785
TONG_2025_PLGA_NHA_GO | C020 | PLGA (LA/GA 75:25) | PLGA | PLGA | 0 | 1 | 0 | 0 | 0.75 | 0.25 | 111867.3137254902 | scaffold | scaffold | 3D_printing/FDM | 3D_printing_extrusion | 71.2 |  | 7.4 | hydrolytic | hydrolytic |  | PBS | PBS_buffered | 25.4545 | 1.7489 | nucleo |  | 37 | 7.4 | 1 | 1 | 25.4545 |  | 1.7489 | 0.749935547228809 | 0.09670951481542785
TONG_2025_PLGA_NHA_GO | C020 | PLGA (LA/GA 75:25) | PLGA | PLGA | 0 | 1 | 0 | 0 | 0.75 | 0.25 | 111867.3137254902 | scaffold | scaffold | 3D_printing/FDM | 3D_printing_extrusion | 71.2 |  | 7.4 | hydrolytic | hydrolytic |  | PBS | PBS_buffered | 25.8788 | 1.8012 | nucleo |  | 37 | 7.4 | 1 | 1 | 25.8788 |  | 1.8012 | 0.749935547228809 | 0.09670951481542785
TONG_2025_PLGA_NHA_GO | C020 | PLGA (LA/GA 75:25) | PLGA | PLGA | 0 | 1 | 0 | 0 | 0.75 | 0.25 | 111867.3137254902 | scaffold | scaffold | 3D_printing/FDM | 3D_printing_extrusion | 71.2 |  | 7.4 | hydrolytic | hydrolytic |  | PBS | PBS_buffered | 26.303 | 1.8361 | nucleo |  | 37 | 7.4 | 1 | 1 | 26.303 |  | 1.8361 | 0.749935547228809 | 0.09670951481542785
TONG_2025_PLGA_NHA_GO | C020 | PLGA (LA/GA 75:25) | PLGA | PLGA | 0 | 1 | 0 | 0 | 0.75 | 0.25 | 111867.3137254902 | scaffold | scaffold | 3D_printing/FDM | 3D_printing_extrusion | 71.2 |  | 7.4 | hydrolytic | hydrolytic |  | PBS | PBS_buffered | 26.7273 | 1.871 | nucleo |  | 37 | 7.4 | 1 | 1 | 26.7273 |  | 1.871 | 0.749935547228809 | 0.09670951481542785
TONG_2025_PLGA_NHA_GO | C020 | PLGA (LA/GA 75:25) | PLGA | PLGA | 0 | 1 | 0 | 0 | 0.75 | 0.25 | 111867.3137254902 | scaffold | scaffold | 3D_printing/FDM | 3D_printing_extrusion | 71.2 |  | 7.4 | hydrolytic | hydrolytic |  | PBS | PBS_buffered | 27.1515 | 1.932 | nucleo |  | 37 | 7.4 | 1 | 1 | 27.1515 |  | 1.932 | 0.749935547228809 | 0.09670951481542785
TONG_2025_PLGA_NHA_GO | C020 | PLGA (LA/GA 75:25) | PLGA | PLGA | 0 | 1 | 0 | 0 | 0.75 | 0.25 | 111867.3137254902 | scaffold | scaffold | 3D_printing/FDM | 3D_printing_extrusion | 71.2 |  | 7.4 | hydrolytic | hydrolytic |  | PBS | PBS_buffered | 27.5758 | 1.9494 | nucleo |  | 37 | 7.4 | 1 | 1 | 27.5758 |  | 1.9494 | 0.749935547228809 | 0.09670951481542785
TONG_2025_PLGA_NHA_GO | C020 | PLGA (LA/GA 75:25) | PLGA | PLGA | 0 | 1 | 0 | 0 | 0.75 | 0.25 | 111867.3137254902 | scaffold | scaffold | 3D_printing/FDM | 3D_printing_extrusion | 71.2 |  | 7.4 | hydrolytic | hydrolytic |  | PBS | PBS_buffered | 28 | 2.0802 | nucleo |  | 37 | 7.4 | 1 | 1 | 28 |  | 2.0802 | 0.749935547228809 | 0.09670951481542785
TONG_2025_PLGA_NHA_GO | C020 | PLGA (LA/GA 75:25) | PLGA | PLGA | 0 | 1 | 0 | 0 | 0.75 | 0.25 | 111867.3137254902 | scaffold | scaffold | 3D_printing/FDM | 3D_printing_extrusion | 71.2 |  | 7.4 | hydrolytic | hydrolytic |  | PBS | PBS_buffered | 28.4242 | 2.0802 | nucleo |  | 37 | 7.4 | 1 | 1 | 28.4242 |  | 2.0802 | 0.749935547228809 | 0.09670951481542785
TONG_2025_PLGA_NHA_GO | C020 | PLGA (LA/GA 75:25) | PLGA | PLGA | 0 | 1 | 0 | 0 | 0.75 | 0.25 | 111867.3137254902 | scaffold | scaffold | 3D_printing/FDM | 3D_printing_extrusion | 71.2 |  | 7.4 | hydrolytic | hydrolytic |  | PBS | PBS_buffered | 28.8485 | 2.1238 | nucleo |  | 37 | 7.4 | 1 | 1 | 28.8485 |  | 2.1238 | 0.749935547228809 | 0.09670951481542785
TONG_2025_PLGA_NHA_GO | C020 | PLGA (LA/GA 75:25) | PLGA | PLGA | 0 | 1 | 0 | 0 | 0.75 | 0.25 | 111867.3137254902 | scaffold | scaffold | 3D_printing/FDM | 3D_printing_extrusion | 71.2 |  | 7.4 | hydrolytic | hydrolytic |  | PBS | PBS_buffered | 29.2727 | 2.1935 | nucleo |  | 37 | 7.4 | 1 | 1 | 29.2727 |  | 2.1935 | 0.749935547228809 | 0.09670951481542785
TONG_2025_PLGA_NHA_GO | C020 | PLGA (LA/GA 75:25) | PLGA | PLGA | 0 | 1 | 0 | 0 | 0.75 | 0.25 | 111867.3137254902 | scaffold | scaffold | 3D_printing/FDM | 3D_printing_extrusion | 71.2 |  | 7.4 | hydrolytic | hydrolytic |  | PBS | PBS_buffered | 29.697 | 2.2633 | nucleo |  | 37 | 7.4 | 1 | 1 | 29.697 |  | 2.2633 | 0.749935547228809 | 0.09670951481542785
TONG_2025_PLGA_NHA_GO | C020 | PLGA (LA/GA 75:25) | PLGA | PLGA | 0 | 1 | 0 | 0 | 0.75 | 0.25 | 111867.3137254902 | scaffold | scaffold | 3D_printing/FDM | 3D_printing_extrusion | 71.2 |  | 7.4 | hydrolytic | hydrolytic |  | PBS | PBS_buffered | 30.1212 | 2.3156 | nucleo |  | 37 | 7.4 | 1 | 1 | 30.1212 |  | 2.3156 | 0.749935547228809 | 0.09670951481542785
TONG_2025_PLGA_NHA_GO | C020 | PLGA (LA/GA 75:25) | PLGA | PLGA | 0 | 1 | 0 | 0 | 0.75 | 0.25 | 111867.3137254902 | scaffold | scaffold | 3D_printing/FDM | 3D_printing_extrusion | 71.2 |  | 7.4 | hydrolytic | hydrolytic |  | PBS | PBS_buffered | 30.5455 | 2.3854 | nucleo |  | 37 | 7.4 | 1 | 1 | 30.5455 |  | 2.3854 | 0.749935547228809 | 0.09670951481542785
TONG_2025_PLGA_NHA_GO | C020 | PLGA (LA/GA 75:25) | PLGA | PLGA | 0 | 1 | 0 | 0 | 0.75 | 0.25 | 111867.3137254902 | scaffold | scaffold | 3D_printing/FDM | 3D_printing_extrusion | 71.2 |  | 7.4 | hydrolytic | hydrolytic |  | PBS | PBS_buffered | 30.9697 | 2.4377 | nucleo |  | 37 | 7.4 | 1 | 1 | 30.9697 |  | 2.4377 | 0.749935547228809 | 0.09670951481542785
TONG_2025_PLGA_NHA_GO | C020 | PLGA (LA/GA 75:25) | PLGA | PLGA | 0 | 1 | 0 | 0 | 0.75 | 0.25 | 111867.3137254902 | scaffold | scaffold | 3D_printing/FDM | 3D_printing_extrusion | 71.2 |  | 7.4 | hydrolytic | hydrolytic |  | PBS | PBS_buffered | 31.3939 | 2.5161 | nucleo |  | 37 | 7.4 | 1 | 1 | 31.3939 |  | 2.5161 | 0.749935547228809 | 0.09670951481542785
TONG_2025_PLGA_NHA_GO | C020 | PLGA (LA/GA 75:25) | PLGA | PLGA | 0 | 1 | 0 | 0 | 0.75 | 0.25 | 111867.3137254902 | scaffold | scaffold | 3D_printing/FDM | 3D_printing_extrusion | 71.2 |  | 7.4 | hydrolytic | hydrolytic |  | PBS | PBS_buffered | 31.8182 | 2.5684 | nucleo |  | 37 | 7.4 | 1 | 1 | 31.8182 |  | 2.5684 | 0.749935547228809 | 0.09670951481542785
TONG_2025_PLGA_NHA_GO | C020 | PLGA (LA/GA 75:25) | PLGA | PLGA | 0 | 1 | 0 | 0 | 0.75 | 0.25 | 111867.3137254902 | scaffold | scaffold | 3D_printing/FDM | 3D_printing_extrusion | 71.2 |  | 7.4 | hydrolytic | hydrolytic |  | PBS | PBS_buffered | 32.2424 | 2.6382 | nucleo |  | 37 | 7.4 | 1 | 1 | 32.2424 |  | 2.6382 | 0.749935547228809 | 0.09670951481542785
TONG_2025_PLGA_NHA_GO | C020 | PLGA (LA/GA 75:25) | PLGA | PLGA | 0 | 1 | 0 | 0 | 0.75 | 0.25 | 111867.3137254902 | scaffold | scaffold | 3D_printing/FDM | 3D_printing_extrusion | 71.2 |  | 7.4 | hydrolytic | hydrolytic |  | PBS | PBS_buffered | 32.6667 | 2.6905 | nucleo |  | 37 | 7.4 | 1 | 1 | 32.6667 |  | 2.6905 | 0.749935547228809 | 0.09670951481542785
TONG_2025_PLGA_NHA_GO | C020 | PLGA (LA/GA 75:25) | PLGA | PLGA | 0 | 1 | 0 | 0 | 0.75 | 0.25 | 111867.3137254902 | scaffold | scaffold | 3D_printing/FDM | 3D_printing_extrusion | 71.2 |  | 7.4 | hydrolytic | hydrolytic |  | PBS | PBS_buffered | 33.0909 | 2.7777 | nucleo |  | 37 | 7.4 | 1 | 1 | 33.0909 |  | 2.7777 | 0.749935547228809 | 0.09670951481542785
TONG_2025_PLGA_NHA_GO | C020 | PLGA (LA/GA 75:25) | PLGA | PLGA | 0 | 1 | 0 | 0 | 0.75 | 0.25 | 111867.3137254902 | scaffold | scaffold | 3D_printing/FDM | 3D_printing_extrusion | 71.2 |  | 7.4 | hydrolytic | hydrolytic |  | PBS | PBS_buffered | 33.5152 | 2.83 | nucleo |  | 37 | 7.4 | 1 | 1 | 33.5152 |  | 2.83 | 0.749935547228809 | 0.09670951481542785
TONG_2025_PLGA_NHA_GO | C020 | PLGA (LA/GA 75:25) | PLGA | PLGA | 0 | 1 | 0 | 0 | 0.75 | 0.25 | 111867.3137254902 | scaffold | scaffold | 3D_printing/FDM | 3D_printing_extrusion | 71.2 |  | 7.4 | hydrolytic | hydrolytic |  | PBS | PBS_buffered | 33.9394 | 2.891 | nucleo |  | 37 | 7.4 | 1 | 1 | 33.9394 |  | 2.891 | 0.749935547228809 | 0.09670951481542785
TONG_2025_PLGA_NHA_GO | C020 | PLGA (LA/GA 75:25) | PLGA | PLGA | 0 | 1 | 0 | 0 | 0.75 | 0.25 | 111867.3137254902 | scaffold | scaffold | 3D_printing/FDM | 3D_printing_extrusion | 71.2 |  | 7.4 | hydrolytic | hydrolytic |  | PBS | PBS_buffered | 34.3636 | 2.952 | nucleo |  | 37 | 7.4 | 1 | 1 | 34.3636 |  | 2.952 | 0.749935547228809 | 0.09670951481542785
TONG_2025_PLGA_NHA_GO | C020 | PLGA (LA/GA 75:25) | PLGA | PLGA | 0 | 1 | 0 | 0 | 0.75 | 0.25 | 111867.3137254902 | scaffold | scaffold | 3D_printing/FDM | 3D_printing_extrusion | 71.2 |  | 7.4 | hydrolytic | hydrolytic |  | PBS | PBS_buffered | 34.7879 | 3.0044 | nucleo |  | 37 | 7.4 | 1 | 1 | 34.7879 |  | 3.0044 | 0.749935547228809 | 0.09670951481542785
TONG_2025_PLGA_NHA_GO | C020 | PLGA (LA/GA 75:25) | PLGA | PLGA | 0 | 1 | 0 | 0 | 0.75 | 0.25 | 111867.3137254902 | scaffold | scaffold | 3D_printing/FDM | 3D_printing_extrusion | 71.2 |  | 7.4 | hydrolytic | hydrolytic |  | PBS | PBS_buffered | 35.2121 | 3.0741 | nucleo |  | 37 | 7.4 | 1 | 1 | 35.2121 |  | 3.0741 | 0.749935547228809 | 0.09670951481542785
TONG_2025_PLGA_NHA_GO | C020 | PLGA (LA/GA 75:25) | PLGA | PLGA | 0 | 1 | 0 | 0 | 0.75 | 0.25 | 111867.3137254902 | scaffold | scaffold | 3D_printing/FDM | 3D_printing_extrusion | 71.2 |  | 7.4 | hydrolytic | hydrolytic |  | PBS | PBS_buffered | 35.6364 | 3.1351 | nucleo |  | 37 | 7.4 | 1 | 1 | 35.6364 |  | 3.1351 | 0.749935547228809 | 0.09670951481542785
TONG_2025_PLGA_NHA_GO | C020 | PLGA (LA/GA 75:25) | PLGA | PLGA | 0 | 1 | 0 | 0 | 0.75 | 0.25 | 111867.3137254902 | scaffold | scaffold | 3D_printing/FDM | 3D_printing_extrusion | 71.2 |  | 7.4 | hydrolytic | hydrolytic |  | PBS | PBS_buffered | 36.0606 | 3.2049 | nucleo |  | 37 | 7.4 | 1 | 1 | 36.0606 |  | 3.2049 | 0.749935547228809 | 0.09670951481542785
TONG_2025_PLGA_NHA_GO | C020 | PLGA (LA/GA 75:25) | PLGA | PLGA | 0 | 1 | 0 | 0 | 0.75 | 0.25 | 111867.3137254902 | scaffold | scaffold | 3D_printing/FDM | 3D_printing_extrusion | 71.2 |  | 7.4 | hydrolytic | hydrolytic |  | PBS | PBS_buffered | 36.4848 | 3.2833 | nucleo |  | 37 | 7.4 | 1 | 1 | 36.4848 |  | 3.2833 | 0.749935547228809 | 0.09670951481542785
TONG_2025_PLGA_NHA_GO | C020 | PLGA (LA/GA 75:25) | PLGA | PLGA | 0 | 1 | 0 | 0 | 0.75 | 0.25 | 111867.3137254902 | scaffold | scaffold | 3D_printing/FDM | 3D_printing_extrusion | 71.2 |  | 7.4 | hydrolytic | hydrolytic |  | PBS | PBS_buffered | 36.9091 | 3.3182 | nucleo |  | 37 | 7.4 | 1 | 1 | 36.9091 |  | 3.3182 | 0.749935547228809 | 0.09670951481542785
TONG_2025_PLGA_NHA_GO | C020 | PLGA (LA/GA 75:25) | PLGA | PLGA | 0 | 1 | 0 | 0 | 0.75 | 0.25 | 111867.3137254902 | scaffold | scaffold | 3D_printing/FDM | 3D_printing_extrusion | 71.2 |  | 7.4 | hydrolytic | hydrolytic |  | PBS | PBS_buffered | 37.3333 | 3.4054 | nucleo |  | 37 | 7.4 | 1 | 1 | 37.3333 |  | 3.4054 | 0.749935547228809 | 0.09670951481542785
TONG_2025_PLGA_NHA_GO | C020 | PLGA (LA/GA 75:25) | PLGA | PLGA | 0 | 1 | 0 | 0 | 0.75 | 0.25 | 111867.3137254902 | scaffold | scaffold | 3D_printing/FDM | 3D_printing_extrusion | 71.2 |  | 7.4 | hydrolytic | hydrolytic |  | PBS | PBS_buffered | 37.7576 | 3.4752 | nucleo |  | 37 | 7.4 | 1 | 1 | 37.7576 |  | 3.4752 | 0.749935547228809 | 0.09670951481542785
TONG_2025_PLGA_NHA_GO | C020 | PLGA (LA/GA 75:25) | PLGA | PLGA | 0 | 1 | 0 | 0 | 0.75 | 0.25 | 111867.3137254902 | scaffold | scaffold | 3D_printing/FDM | 3D_printing_extrusion | 71.2 |  | 7.4 | hydrolytic | hydrolytic |  | PBS | PBS_buffered | 38.1818 | 3.5275 | nucleo |  | 37 | 7.4 | 1 | 1 | 38.1818 |  | 3.5275 | 0.749935547228809 | 0.09670951481542785
TONG_2025_PLGA_NHA_GO | C020 | PLGA (LA/GA 75:25) | PLGA | PLGA | 0 | 1 | 0 | 0 | 0.75 | 0.25 | 111867.3137254902 | scaffold | scaffold | 3D_printing/FDM | 3D_printing_extrusion | 71.2 |  | 7.4 | hydrolytic | hydrolytic |  | PBS | PBS_buffered | 38.6061 | 3.5972 | nucleo |  | 37 | 7.4 | 1 | 1 | 38.6061 |  | 3.5972 | 0.749935547228809 | 0.09670951481542785
TONG_2025_PLGA_NHA_GO | C020 | PLGA (LA/GA 75:25) | PLGA | PLGA | 0 | 1 | 0 | 0 | 0.75 | 0.25 | 111867.3137254902 | scaffold | scaffold | 3D_printing/FDM | 3D_printing_extrusion | 71.2 |  | 7.4 | hydrolytic | hydrolytic |  | PBS | PBS_buffered | 39.0303 | 3.6844 | nucleo |  | 37 | 7.4 | 1 | 1 | 39.0303 |  | 3.6844 | 0.749935547228809 | 0.09670951481542785
TONG_2025_PLGA_NHA_GO | C020 | PLGA (LA/GA 75:25) | PLGA | PLGA | 0 | 1 | 0 | 0 | 0.75 | 0.25 | 111867.3137254902 | scaffold | scaffold | 3D_printing/FDM | 3D_printing_extrusion | 71.2 |  | 7.4 | hydrolytic | hydrolytic |  | PBS | PBS_buffered | 39.4545 | 3.7367 | nucleo |  | 37 | 7.4 | 1 | 1 | 39.4545 |  | 3.7367 | 0.749935547228809 | 0.09670951481542785
TONG_2025_PLGA_NHA_GO | C020 | PLGA (LA/GA 75:25) | PLGA | PLGA | 0 | 1 | 0 | 0 | 0.75 | 0.25 | 111867.3137254902 | scaffold | scaffold | 3D_printing/FDM | 3D_printing_extrusion | 71.2 |  | 7.4 | hydrolytic | hydrolytic |  | PBS | PBS_buffered | 39.8788 | 3.8065 | nucleo |  | 37 | 7.4 | 1 | 1 | 39.8788 |  | 3.8065 | 0.749935547228809 | 0.09670951481542785
TONG_2025_PLGA_NHA_GO | C020 | PLGA (LA/GA 75:25) | PLGA | PLGA | 0 | 1 | 0 | 0 | 0.75 | 0.25 | 111867.3137254902 | scaffold | scaffold | 3D_printing/FDM | 3D_printing_extrusion | 71.2 |  | 7.4 | hydrolytic | hydrolytic |  | PBS | PBS_buffered | 40.303 | 3.8762 | nucleo |  | 37 | 7.4 | 1 | 1 | 40.303 |  | 3.8762 | 0.749935547228809 | 0.09670951481542785
TONG_2025_PLGA_NHA_GO | C020 | PLGA (LA/GA 75:25) | PLGA | PLGA | 0 | 1 | 0 | 0 | 0.75 | 0.25 | 111867.3137254902 | scaffold | scaffold | 3D_printing/FDM | 3D_printing_extrusion | 71.2 |  | 7.4 | hydrolytic | hydrolytic |  | PBS | PBS_buffered | 40.7273 | 3.9372 | nucleo |  | 37 | 7.4 | 1 | 1 | 40.7273 |  | 3.9372 | 0.749935547228809 | 0.09670951481542785
TONG_2025_PLGA_NHA_GO | C020 | PLGA (LA/GA 75:25) | PLGA | PLGA | 0 | 1 | 0 | 0 | 0.75 | 0.25 | 111867.3137254902 | scaffold | scaffold | 3D_printing/FDM | 3D_printing_extrusion | 71.2 |  | 7.4 | hydrolytic | hydrolytic |  | PBS | PBS_buffered | 41.1515 | 3.9983 | nucleo |  | 37 | 7.4 | 1 | 1 | 41.1515 |  | 3.9983 | 0.749935547228809 | 0.09670951481542785
TONG_2025_PLGA_NHA_GO | C020 | PLGA (LA/GA 75:25) | PLGA | PLGA | 0 | 1 | 0 | 0 | 0.75 | 0.25 | 111867.3137254902 | scaffold | scaffold | 3D_printing/FDM | 3D_printing_extrusion | 71.2 |  | 7.4 | hydrolytic | hydrolytic |  | PBS | PBS_buffered | 41.5758 | 4.0506 | nucleo |  | 37 | 7.4 | 1 | 1 | 41.5758 |  | 4.0506 | 0.749935547228809 | 0.09670951481542785
TONG_2025_PLGA_NHA_GO | C020 | PLGA (LA/GA 75:25) | PLGA | PLGA | 0 | 1 | 0 | 0 | 0.75 | 0.25 | 111867.3137254902 | scaffold | scaffold | 3D_printing/FDM | 3D_printing_extrusion | 71.2 |  | 7.4 | hydrolytic | hydrolytic |  | PBS | PBS_buffered | 42 | 4.0593 | nucleo |  | 37 | 7.4 | 1 | 1 | 42 |  | 4.0593 | 0.749935547228809 | 0.09670951481542785
TONG_2025_PLGA_NHA_GO | C020 | PLGA (LA/GA 75:25) | PLGA | PLGA | 0 | 1 | 0 | 0 | 0.75 | 0.25 | 111867.3137254902 | scaffold | scaffold | 3D_printing/FDM | 3D_printing_extrusion | 71.2 |  | 7.4 | hydrolytic | hydrolytic |  | PBS | PBS_buffered | 42.4242 | 4.1988 | nucleo |  | 37 | 7.4 | 1 | 1 | 42.4242 |  | 4.1988 | 0.749935547228809 | 0.09670951481542785
TONG_2025_PLGA_NHA_GO | C020 | PLGA (LA/GA 75:25) | PLGA | PLGA | 0 | 1 | 0 | 0 | 0.75 | 0.25 | 111867.3137254902 | scaffold | scaffold | 3D_printing/FDM | 3D_printing_extrusion | 71.2 |  | 7.4 | hydrolytic | hydrolytic |  | PBS | PBS_buffered | 42.8485 | 4.3034 | nucleo |  | 37 | 7.4 | 1 | 1 | 42.8485 |  | 4.3034 | 0.749935547228809 | 0.09670951481542785
TONG_2025_PLGA_NHA_GO | C020 | PLGA (LA/GA 75:25) | PLGA | PLGA | 0 | 1 | 0 | 0 | 0.75 | 0.25 | 111867.3137254902 | scaffold | scaffold | 3D_printing/FDM | 3D_printing_extrusion | 71.2 |  | 7.4 | hydrolytic | hydrolytic |  | PBS | PBS_buffered | 43.2727 | 4.408 | nucleo |  | 37 | 7.4 | 1 | 1 | 43.2727 |  | 4.408 | 0.749935547228809 | 0.09670951481542785
TONG_2025_PLGA_NHA_GO | C020 | PLGA (LA/GA 75:25) | PLGA | PLGA | 0 | 1 | 0 | 0 | 0.75 | 0.25 | 111867.3137254902 | scaffold | scaffold | 3D_printing/FDM | 3D_printing_extrusion | 71.2 |  | 7.4 | hydrolytic | hydrolytic |  | PBS | PBS_buffered | 43.697 | 4.4952 | nucleo |  | 37 | 7.4 | 1 | 1 | 43.697 |  | 4.4952 | 0.749935547228809 | 0.09670951481542785
TONG_2025_PLGA_NHA_GO | C020 | PLGA (LA/GA 75:25) | PLGA | PLGA | 0 | 1 | 0 | 0 | 0.75 | 0.25 | 111867.3137254902 | scaffold | scaffold | 3D_printing/FDM | 3D_printing_extrusion | 71.2 |  | 7.4 | hydrolytic | hydrolytic |  | PBS | PBS_buffered | 44.1212 | 4.5737 | nucleo |  | 37 | 7.4 | 1 | 1 | 44.1212 |  | 4.5737 | 0.749935547228809 | 0.09670951481542785
TONG_2025_PLGA_NHA_GO | C020 | PLGA (LA/GA 75:25) | PLGA | PLGA | 0 | 1 | 0 | 0 | 0.75 | 0.25 | 111867.3137254902 | scaffold | scaffold | 3D_printing/FDM | 3D_printing_extrusion | 71.2 |  | 7.4 | hydrolytic | hydrolytic |  | PBS | PBS_buffered | 44.5455 | 4.6609 | nucleo |  | 37 | 7.4 | 1 | 1 | 44.5455 |  | 4.6609 | 0.749935547228809 | 0.09670951481542785
TONG_2025_PLGA_NHA_GO | C020 | PLGA (LA/GA 75:25) | PLGA | PLGA | 0 | 1 | 0 | 0 | 0.75 | 0.25 | 111867.3137254902 | scaffold | scaffold | 3D_printing/FDM | 3D_printing_extrusion | 71.2 |  | 7.4 | hydrolytic | hydrolytic |  | PBS | PBS_buffered | 44.9697 | 4.748 | nucleo |  | 37 | 7.4 | 1 | 1 | 44.9697 |  | 4.748 | 0.749935547228809 | 0.09670951481542785
TONG_2025_PLGA_NHA_GO | C020 | PLGA (LA/GA 75:25) | PLGA | PLGA | 0 | 1 | 0 | 0 | 0.75 | 0.25 | 111867.3137254902 | scaffold | scaffold | 3D_printing/FDM | 3D_printing_extrusion | 71.2 |  | 7.4 | hydrolytic | hydrolytic |  | PBS | PBS_buffered | 45.3939 | 4.8439 | nucleo |  | 37 | 7.4 | 1 | 1 | 45.3939 |  | 4.8439 | 0.749935547228809 | 0.09670951481542785
TONG_2025_PLGA_NHA_GO | C020 | PLGA (LA/GA 75:25) | PLGA | PLGA | 0 | 1 | 0 | 0 | 0.75 | 0.25 | 111867.3137254902 | scaffold | scaffold | 3D_printing/FDM | 3D_printing_extrusion | 71.2 |  | 7.4 | hydrolytic | hydrolytic |  | PBS | PBS_buffered | 45.8182 | 4.9224 | nucleo |  | 37 | 7.4 | 1 | 1 | 45.8182 |  | 4.9224 | 0.749935547228809 | 0.09670951481542785
TONG_2025_PLGA_NHA_GO | C020 | PLGA (LA/GA 75:25) | PLGA | PLGA | 0 | 1 | 0 | 0 | 0.75 | 0.25 | 111867.3137254902 | scaffold | scaffold | 3D_printing/FDM | 3D_printing_extrusion | 71.2 |  | 7.4 | hydrolytic | hydrolytic |  | PBS | PBS_buffered | 46.2424 | 5.0096 | nucleo |  | 37 | 7.4 | 1 | 1 | 46.2424 |  | 5.0096 | 0.749935547228809 | 0.09670951481542785
TONG_2025_PLGA_NHA_GO | C020 | PLGA (LA/GA 75:25) | PLGA | PLGA | 0 | 1 | 0 | 0 | 0.75 | 0.25 | 111867.3137254902 | scaffold | scaffold | 3D_printing/FDM | 3D_printing_extrusion | 71.2 |  | 7.4 | hydrolytic | hydrolytic |  | PBS | PBS_buffered | 46.6667 | 5.1142 | nucleo |  | 37 | 7.4 | 1 | 1 | 46.6667 |  | 5.1142 | 0.749935547228809 | 0.09670951481542785
TONG_2025_PLGA_NHA_GO | C020 | PLGA (LA/GA 75:25) | PLGA | PLGA | 0 | 1 | 0 | 0 | 0.75 | 0.25 | 111867.3137254902 | scaffold | scaffold | 3D_printing/FDM | 3D_printing_extrusion | 71.2 |  | 7.4 | hydrolytic | hydrolytic |  | PBS | PBS_buffered | 47.0909 | 5.2014 | nucleo |  | 37 | 7.4 | 1 | 1 | 47.0909 |  | 5.2014 | 0.749935547228809 | 0.09670951481542785
TONG_2025_PLGA_NHA_GO | C020 | PLGA (LA/GA 75:25) | PLGA | PLGA | 0 | 1 | 0 | 0 | 0.75 | 0.25 | 111867.3137254902 | scaffold | scaffold | 3D_printing/FDM | 3D_printing_extrusion | 71.2 |  | 7.4 | hydrolytic | hydrolytic |  | PBS | PBS_buffered | 47.5152 | 5.2886 | nucleo |  | 37 | 7.4 | 1 | 1 | 47.5152 |  | 5.2886 | 0.749935547228809 | 0.09670951481542785
TONG_2025_PLGA_NHA_GO | C020 | PLGA (LA/GA 75:25) | PLGA | PLGA | 0 | 1 | 0 | 0 | 0.75 | 0.25 | 111867.3137254902 | scaffold | scaffold | 3D_printing/FDM | 3D_printing_extrusion | 71.2 |  | 7.4 | hydrolytic | hydrolytic |  | PBS | PBS_buffered | 47.9394 | 5.3932 | nucleo |  | 37 | 7.4 | 1 | 1 | 47.9394 |  | 5.3932 | 0.749935547228809 | 0.09670951481542785
TONG_2025_PLGA_NHA_GO | C020 | PLGA (LA/GA 75:25) | PLGA | PLGA | 0 | 1 | 0 | 0 | 0.75 | 0.25 | 111867.3137254902 | scaffold | scaffold | 3D_printing/FDM | 3D_printing_extrusion | 71.2 |  | 7.4 | hydrolytic | hydrolytic |  | PBS | PBS_buffered | 48.3636 | 5.4629 | nucleo |  | 37 | 7.4 | 1 | 1 | 48.3636 |  | 5.4629 | 0.749935547228809 | 0.09670951481542785
TONG_2025_PLGA_NHA_GO | C020 | PLGA (LA/GA 75:25) | PLGA | PLGA | 0 | 1 | 0 | 0 | 0.75 | 0.25 | 111867.3137254902 | scaffold | scaffold | 3D_printing/FDM | 3D_printing_extrusion | 71.2 |  | 7.4 | hydrolytic | hydrolytic |  | PBS | PBS_buffered | 48.7879 | 5.5588 | nucleo |  | 37 | 7.4 | 1 | 1 | 48.7879 |  | 5.5588 | 0.749935547228809 | 0.09670951481542785
TONG_2025_PLGA_NHA_GO | C020 | PLGA (LA/GA 75:25) | PLGA | PLGA | 0 | 1 | 0 | 0 | 0.75 | 0.25 | 111867.3137254902 | scaffold | scaffold | 3D_printing/FDM | 3D_printing_extrusion | 71.2 |  | 7.4 | hydrolytic | hydrolytic |  | PBS | PBS_buffered | 49.2121 | 5.6722 | nucleo |  | 37 | 7.4 | 1 | 1 | 49.2121 |  | 5.6722 | 0.749935547228809 | 0.09670951481542785
TONG_2025_PLGA_NHA_GO | C020 | PLGA (LA/GA 75:25) | PLGA | PLGA | 0 | 1 | 0 | 0 | 0.75 | 0.25 | 111867.3137254902 | scaffold | scaffold | 3D_printing/FDM | 3D_printing_extrusion | 71.2 |  | 7.4 | hydrolytic | hydrolytic |  | PBS | PBS_buffered | 49.6364 | 5.7594 | nucleo |  | 37 | 7.4 | 1 | 1 | 49.6364 |  | 5.7594 | 0.749935547228809 | 0.09670951481542785
TONG_2025_PLGA_NHA_GO | C020 | PLGA (LA/GA 75:25) | PLGA | PLGA | 0 | 1 | 0 | 0 | 0.75 | 0.25 | 111867.3137254902 | scaffold | scaffold | 3D_printing/FDM | 3D_printing_extrusion | 71.2 |  | 7.4 | hydrolytic | hydrolytic |  | PBS | PBS_buffered | 50.0606 | 5.864 | nucleo |  | 37 | 7.4 | 1 | 1 | 50.0606 |  | 5.8625 | 0.749935547228809 | 0.09670951481542785
TONG_2025_PLGA_NHA_GO | C020 | PLGA (LA/GA 75:25) | PLGA | PLGA | 0 | 1 | 0 | 0 | 0.75 | 0.25 | 111867.3137254902 | scaffold | scaffold | 3D_printing/FDM | 3D_printing_extrusion | 71.2 |  | 7.4 | hydrolytic | hydrolytic |  | PBS | PBS_buffered | 50.4848 | 5.861 | nucleo |  | 37 | 7.4 | 1 | 1 | 50.4848 |  | 5.8625 | 0.749935547228809 | 0.09670951481542785
TONG_2025_PLGA_NHA_GO | C020 | PLGA (LA/GA 75:25) | PLGA | PLGA | 0 | 1 | 0 | 0 | 0.75 | 0.25 | 111867.3137254902 | scaffold | scaffold | 3D_printing/FDM | 3D_printing_extrusion | 71.2 |  | 7.4 | hydrolytic | hydrolytic |  | PBS | PBS_buffered | 50.9091 | 6.0558 | nucleo |  | 37 | 7.4 | 1 | 1 | 50.9091 |  | 6.0558 | 0.749935547228809 | 0.09670951481542785
TONG_2025_PLGA_NHA_GO | C020 | PLGA (LA/GA 75:25) | PLGA | PLGA | 0 | 1 | 0 | 0 | 0.75 | 0.25 | 111867.3137254902 | scaffold | scaffold | 3D_printing/FDM | 3D_printing_extrusion | 71.2 |  | 7.4 | hydrolytic | hydrolytic |  | PBS | PBS_buffered | 51.3333 | 6.1517 | nucleo |  | 37 | 7.4 | 1 | 1 | 51.3333 |  | 6.1517 | 0.749935547228809 | 0.09670951481542785
TONG_2025_PLGA_NHA_GO | C020 | PLGA (LA/GA 75:25) | PLGA | PLGA | 0 | 1 | 0 | 0 | 0.75 | 0.25 | 111867.3137254902 | scaffold | scaffold | 3D_printing/FDM | 3D_printing_extrusion | 71.2 |  | 7.4 | hydrolytic | hydrolytic |  | PBS | PBS_buffered | 51.7576 | 6.2389 | nucleo |  | 37 | 7.4 | 1 | 1 | 51.7576 |  | 6.2389 | 0.749935547228809 | 0.09670951481542785
TONG_2025_PLGA_NHA_GO | C020 | PLGA (LA/GA 75:25) | PLGA | PLGA | 0 | 1 | 0 | 0 | 0.75 | 0.25 | 111867.3137254902 | scaffold | scaffold | 3D_printing/FDM | 3D_printing_extrusion | 71.2 |  | 7.4 | hydrolytic | hydrolytic |  | PBS | PBS_buffered | 52.1818 | 6.3435 | nucleo |  | 37 | 7.4 | 1 | 1 | 52.1818 |  | 6.3435 | 0.749935547228809 | 0.09670951481542785
TONG_2025_PLGA_NHA_GO | C020 | PLGA (LA/GA 75:25) | PLGA | PLGA | 0 | 1 | 0 | 0 | 0.75 | 0.25 | 111867.3137254902 | scaffold | scaffold | 3D_printing/FDM | 3D_printing_extrusion | 71.2 |  | 7.4 | hydrolytic | hydrolytic |  | PBS | PBS_buffered | 52.6061 | 6.4394 | nucleo |  | 37 | 7.4 | 1 | 1 | 52.6061 |  | 6.4394 | 0.749935547228809 | 0.09670951481542785
TONG_2025_PLGA_NHA_GO | C020 | PLGA (LA/GA 75:25) | PLGA | PLGA | 0 | 1 | 0 | 0 | 0.75 | 0.25 | 111867.3137254902 | scaffold | scaffold | 3D_printing/FDM | 3D_printing_extrusion | 71.2 |  | 7.4 | hydrolytic | hydrolytic |  | PBS | PBS_buffered | 53.0303 | 6.5527 | nucleo |  | 37 | 7.4 | 1 | 1 | 53.0303 |  | 6.5527 | 0.749935547228809 | 0.09670951481542785
TONG_2025_PLGA_NHA_GO | C020 | PLGA (LA/GA 75:25) | PLGA | PLGA | 0 | 1 | 0 | 0 | 0.75 | 0.25 | 111867.3137254902 | scaffold | scaffold | 3D_printing/FDM | 3D_printing_extrusion | 71.2 |  | 7.4 | hydrolytic | hydrolytic |  | PBS | PBS_buffered | 53.4545 | 6.6486 | nucleo |  | 37 | 7.4 | 1 | 1 | 53.4545 |  | 6.6486 | 0.749935547228809 | 0.09670951481542785
TONG_2025_PLGA_NHA_GO | C020 | PLGA (LA/GA 75:25) | PLGA | PLGA | 0 | 1 | 0 | 0 | 0.75 | 0.25 | 111867.3137254902 | scaffold | scaffold | 3D_printing/FDM | 3D_printing_extrusion | 71.2 |  | 7.4 | hydrolytic | hydrolytic |  | PBS | PBS_buffered | 53.8788 | 6.7446 | nucleo |  | 37 | 7.4 | 1 | 1 | 53.8788 |  | 6.7446 | 0.749935547228809 | 0.09670951481542785
TONG_2025_PLGA_NHA_GO | C020 | PLGA (LA/GA 75:25) | PLGA | PLGA | 0 | 1 | 0 | 0 | 0.75 | 0.25 | 111867.3137254902 | scaffold | scaffold | 3D_printing/FDM | 3D_printing_extrusion | 71.2 |  | 7.4 | hydrolytic | hydrolytic |  | PBS | PBS_buffered | 54.303 | 6.823 | nucleo |  | 37 | 7.4 | 1 | 1 | 54.303 |  | 6.823 | 0.749935547228809 | 0.09670951481542785
TONG_2025_PLGA_NHA_GO | C020 | PLGA (LA/GA 75:25) | PLGA | PLGA | 0 | 1 | 0 | 0 | 0.75 | 0.25 | 111867.3137254902 | scaffold | scaffold | 3D_printing/FDM | 3D_printing_extrusion | 71.2 |  | 7.4 | hydrolytic | hydrolytic |  | PBS | PBS_buffered | 54.7273 | 6.9364 | nucleo |  | 37 | 7.4 | 1 | 1 | 54.7273 |  | 6.9364 | 0.749935547228809 | 0.09670951481542785
TONG_2025_PLGA_NHA_GO | C020 | PLGA (LA/GA 75:25) | PLGA | PLGA | 0 | 1 | 0 | 0 | 0.75 | 0.25 | 111867.3137254902 | scaffold | scaffold | 3D_printing/FDM | 3D_printing_extrusion | 71.2 |  | 7.4 | hydrolytic | hydrolytic |  | PBS | PBS_buffered | 55.1515 | 7.041 | nucleo |  | 37 | 7.4 | 1 | 1 | 55.1515 |  | 7.041 | 0.749935547228809 | 0.09670951481542785
TONG_2025_PLGA_NHA_GO | C020 | PLGA (LA/GA 75:25) | PLGA | PLGA | 0 | 1 | 0 | 0 | 0.75 | 0.25 | 111867.3137254902 | scaffold | scaffold | 3D_printing/FDM | 3D_printing_extrusion | 71.2 |  | 7.4 | hydrolytic | hydrolytic |  | PBS | PBS_buffered | 55.5758 | 7.102 | nucleo |  | 37 | 7.4 | 1 | 1 | 55.5758 |  | 7.102 | 0.749935547228809 | 0.09670951481542785
TONG_2025_PLGA_NHA_GO | C020 | PLGA (LA/GA 75:25) | PLGA | PLGA | 0 | 1 | 0 | 0 | 0.75 | 0.25 | 111867.3137254902 | scaffold | scaffold | 3D_printing/FDM | 3D_printing_extrusion | 71.2 |  | 7.4 | hydrolytic | hydrolytic |  | PBS | PBS_buffered | 56 | 7.1718 | nucleo |  | 37 | 7.4 | 1 | 1 | 56 |  | 7.1718 | 0.749935547228809 | 0.09670951481542785
TONG_2025_PLGA_NHA_GO | C021 | PLGA (LA/GA 75:25)/nHA (4:1 w/w) | PLGA | PLGA | 0 | 1 | 0 | 0 | 0.75 | 0.25 | 111867.3137254902 | scaffold | scaffold | 3D_printing/FDM | 3D_printing_extrusion | 69.96 |  | 7.4 | hydrolytic | hydrolytic |  | PBS | PBS_buffered | 14 | 0.3976 | nucleo |  | 37 | 7.4 | 1 | 1 | 14 |  | 0.3976 | 0.749935547228809 | 0.09670951481542785
TONG_2025_PLGA_NHA_GO | C021 | PLGA (LA/GA 75:25)/nHA (4:1 w/w) | PLGA | PLGA | 0 | 1 | 0 | 0 | 0.75 | 0.25 | 111867.3137254902 | scaffold | scaffold | 3D_printing/FDM | 3D_printing_extrusion | 69.96 |  | 7.4 | hydrolytic | hydrolytic |  | PBS | PBS_buffered | 14.4242 | 0.4586 | nucleo |  | 37 | 7.4 | 1 | 1 | 14.4242 |  | 0.4586 | 0.749935547228809 | 0.09670951481542785
TONG_2025_PLGA_NHA_GO | C021 | PLGA (LA/GA 75:25)/nHA (4:1 w/w) | PLGA | PLGA | 0 | 1 | 0 | 0 | 0.75 | 0.25 | 111867.3137254902 | scaffold | scaffold | 3D_printing/FDM | 3D_printing_extrusion | 69.96 |  | 7.4 | hydrolytic | hydrolytic |  | PBS | PBS_buffered | 14.8485 | 0.476 | nucleo |  | 37 | 7.4 | 1 | 1 | 14.8485 |  | 0.476 | 0.749935547228809 | 0.09670951481542785
TONG_2025_PLGA_NHA_GO | C021 | PLGA (LA/GA 75:25)/nHA (4:1 w/w) | PLGA | PLGA | 0 | 1 | 0 | 0 | 0.75 | 0.25 | 111867.3137254902 | scaffold | scaffold | 3D_printing/FDM | 3D_printing_extrusion | 69.96 |  | 7.4 | hydrolytic | hydrolytic |  | PBS | PBS_buffered | 15.2727 | 0.4935 | nucleo |  | 37 | 7.4 | 1 | 1 | 15.2727 |  | 0.4935 | 0.749935547228809 | 0.09670951481542785
TONG_2025_PLGA_NHA_GO | C021 | PLGA (LA/GA 75:25)/nHA (4:1 w/w) | PLGA | PLGA | 0 | 1 | 0 | 0 | 0.75 | 0.25 | 111867.3137254902 | scaffold | scaffold | 3D_printing/FDM | 3D_printing_extrusion | 69.96 |  | 7.4 | hydrolytic | hydrolytic |  | PBS | PBS_buffered | 15.697 | 0.5283 | nucleo |  | 37 | 7.4 | 1 | 1 | 15.697 |  | 0.5283 | 0.749935547228809 | 0.09670951481542785
TONG_2025_PLGA_NHA_GO | C021 | PLGA (LA/GA 75:25)/nHA (4:1 w/w) | PLGA | PLGA | 0 | 1 | 0 | 0 | 0.75 | 0.25 | 111867.3137254902 | scaffold | scaffold | 3D_printing/FDM | 3D_printing_extrusion | 69.96 |  | 7.4 | hydrolytic | hydrolytic |  | PBS | PBS_buffered | 16.1212 | 0.5545 | nucleo |  | 37 | 7.4 | 1 | 1 | 16.1212 |  | 0.5545 | 0.749935547228809 | 0.09670951481542785
TONG_2025_PLGA_NHA_GO | C021 | PLGA (LA/GA 75:25)/nHA (4:1 w/w) | PLGA | PLGA | 0 | 1 | 0 | 0 | 0.75 | 0.25 | 111867.3137254902 | scaffold | scaffold | 3D_printing/FDM | 3D_printing_extrusion | 69.96 |  | 7.4 | hydrolytic | hydrolytic |  | PBS | PBS_buffered | 16.5455 | 0.5632 | nucleo |  | 37 | 7.4 | 1 | 1 | 16.5455 |  | 0.5632 | 0.749935547228809 | 0.09670951481542785
TONG_2025_PLGA_NHA_GO | C021 | PLGA (LA/GA 75:25)/nHA (4:1 w/w) | PLGA | PLGA | 0 | 1 | 0 | 0 | 0.75 | 0.25 | 111867.3137254902 | scaffold | scaffold | 3D_printing/FDM | 3D_printing_extrusion | 69.96 |  | 7.4 | hydrolytic | hydrolytic |  | PBS | PBS_buffered | 16.9697 | 0.6068 | nucleo |  | 37 | 7.4 | 1 | 1 | 16.9697 |  | 0.6068 | 0.749935547228809 | 0.09670951481542785
TONG_2025_PLGA_NHA_GO | C021 | PLGA (LA/GA 75:25)/nHA (4:1 w/w) | PLGA | PLGA | 0 | 1 | 0 | 0 | 0.75 | 0.25 | 111867.3137254902 | scaffold | scaffold | 3D_printing/FDM | 3D_printing_extrusion | 69.96 |  | 7.4 | hydrolytic | hydrolytic |  | PBS | PBS_buffered | 17.3939 | 0.633 | nucleo |  | 37 | 7.4 | 1 | 1 | 17.3939 |  | 0.633 | 0.749935547228809 | 0.09670951481542785
TONG_2025_PLGA_NHA_GO | C021 | PLGA (LA/GA 75:25)/nHA (4:1 w/w) | PLGA | PLGA | 0 | 1 | 0 | 0 | 0.75 | 0.25 | 111867.3137254902 | scaffold | scaffold | 3D_printing/FDM | 3D_printing_extrusion | 69.96 |  | 7.4 | hydrolytic | hydrolytic |  | PBS | PBS_buffered | 17.8182 | 0.6504 | nucleo |  | 37 | 7.4 | 1 | 1 | 17.8182 |  | 0.6504 | 0.749935547228809 | 0.09670951481542785
TONG_2025_PLGA_NHA_GO | C021 | PLGA (LA/GA 75:25)/nHA (4:1 w/w) | PLGA | PLGA | 0 | 1 | 0 | 0 | 0.75 | 0.25 | 111867.3137254902 | scaffold | scaffold | 3D_printing/FDM | 3D_printing_extrusion | 69.96 |  | 7.4 | hydrolytic | hydrolytic |  | PBS | PBS_buffered | 18.2424 | 0.6678 | nucleo |  | 37 | 7.4 | 1 | 1 | 18.2424 |  | 0.6678 | 0.749935547228809 | 0.09670951481542785
TONG_2025_PLGA_NHA_GO | C021 | PLGA (LA/GA 75:25)/nHA (4:1 w/w) | PLGA | PLGA | 0 | 1 | 0 | 0 | 0.75 | 0.25 | 111867.3137254902 | scaffold | scaffold | 3D_printing/FDM | 3D_printing_extrusion | 69.96 |  | 7.4 | hydrolytic | hydrolytic |  | PBS | PBS_buffered | 18.6667 | 0.694 | nucleo |  | 37 | 7.4 | 1 | 1 | 18.6667 |  | 0.694 | 0.749935547228809 | 0.09670951481542785
TONG_2025_PLGA_NHA_GO | C021 | PLGA (LA/GA 75:25)/nHA (4:1 w/w) | PLGA | PLGA | 0 | 1 | 0 | 0 | 0.75 | 0.25 | 111867.3137254902 | scaffold | scaffold | 3D_printing/FDM | 3D_printing_extrusion | 69.96 |  | 7.4 | hydrolytic | hydrolytic |  | PBS | PBS_buffered | 19.0909 | 0.7201 | nucleo |  | 37 | 7.4 | 1 | 1 | 19.0909 |  | 0.7201 | 0.749935547228809 | 0.09670951481542785
TONG_2025_PLGA_NHA_GO | C021 | PLGA (LA/GA 75:25)/nHA (4:1 w/w) | PLGA | PLGA | 0 | 1 | 0 | 0 | 0.75 | 0.25 | 111867.3137254902 | scaffold | scaffold | 3D_printing/FDM | 3D_printing_extrusion | 69.96 |  | 7.4 | hydrolytic | hydrolytic |  | PBS | PBS_buffered | 19.5152 | 0.7376 | nucleo |  | 37 | 7.4 | 1 | 1 | 19.5152 |  | 0.7376 | 0.749935547228809 | 0.09670951481542785
TONG_2025_PLGA_NHA_GO | C021 | PLGA (LA/GA 75:25)/nHA (4:1 w/w) | PLGA | PLGA | 0 | 1 | 0 | 0 | 0.75 | 0.25 | 111867.3137254902 | scaffold | scaffold | 3D_printing/FDM | 3D_printing_extrusion | 69.96 |  | 7.4 | hydrolytic | hydrolytic |  | PBS | PBS_buffered | 19.9394 | 0.7724 | nucleo |  | 37 | 7.4 | 1 | 1 | 19.9394 |  | 0.7724 | 0.749935547228809 | 0.09670951481542785
TONG_2025_PLGA_NHA_GO | C021 | PLGA (LA/GA 75:25)/nHA (4:1 w/w) | PLGA | PLGA | 0 | 1 | 0 | 0 | 0.75 | 0.25 | 111867.3137254902 | scaffold | scaffold | 3D_printing/FDM | 3D_printing_extrusion | 69.96 |  | 7.4 | hydrolytic | hydrolytic |  | PBS | PBS_buffered | 20.3636 | 0.7899 | nucleo |  | 37 | 7.4 | 1 | 1 | 20.3636 |  | 0.7899 | 0.749935547228809 | 0.09670951481542785
TONG_2025_PLGA_NHA_GO | C021 | PLGA (LA/GA 75:25)/nHA (4:1 w/w) | PLGA | PLGA | 0 | 1 | 0 | 0 | 0.75 | 0.25 | 111867.3137254902 | scaffold | scaffold | 3D_printing/FDM | 3D_printing_extrusion | 69.96 |  | 7.4 | hydrolytic | hydrolytic |  | PBS | PBS_buffered | 20.7879 | 0.8248 | nucleo |  | 37 | 7.4 | 1 | 1 | 20.7879 |  | 0.8248 | 0.749935547228809 | 0.09670951481542785
TONG_2025_PLGA_NHA_GO | C021 | PLGA (LA/GA 75:25)/nHA (4:1 w/w) | PLGA | PLGA | 0 | 1 | 0 | 0 | 0.75 | 0.25 | 111867.3137254902 | scaffold | scaffold | 3D_printing/FDM | 3D_printing_extrusion | 69.96 |  | 7.4 | hydrolytic | hydrolytic |  | PBS | PBS_buffered | 21.2121 | 0.8596 | nucleo |  | 37 | 7.4 | 1 | 1 | 21.2121 |  | 0.8596 | 0.749935547228809 | 0.09670951481542785
TONG_2025_PLGA_NHA_GO | C021 | PLGA (LA/GA 75:25)/nHA (4:1 w/w) | PLGA | PLGA | 0 | 1 | 0 | 0 | 0.75 | 0.25 | 111867.3137254902 | scaffold | scaffold | 3D_printing/FDM | 3D_printing_extrusion | 69.96 |  | 7.4 | hydrolytic | hydrolytic |  | PBS | PBS_buffered | 21.6364 | 0.8771 | nucleo |  | 37 | 7.4 | 1 | 1 | 21.6364 |  | 0.8771 | 0.749935547228809 | 0.09670951481542785
TONG_2025_PLGA_NHA_GO | C021 | PLGA (LA/GA 75:25)/nHA (4:1 w/w) | PLGA | PLGA | 0 | 1 | 0 | 0 | 0.75 | 0.25 | 111867.3137254902 | scaffold | scaffold | 3D_printing/FDM | 3D_printing_extrusion | 69.96 |  | 7.4 | hydrolytic | hydrolytic |  | PBS | PBS_buffered | 22.0606 | 0.9032 | nucleo |  | 37 | 7.4 | 1 | 1 | 22.0606 |  | 0.9032 | 0.749935547228809 | 0.09670951481542785
TONG_2025_PLGA_NHA_GO | C021 | PLGA (LA/GA 75:25)/nHA (4:1 w/w) | PLGA | PLGA | 0 | 1 | 0 | 0 | 0.75 | 0.25 | 111867.3137254902 | scaffold | scaffold | 3D_printing/FDM | 3D_printing_extrusion | 69.96 |  | 7.4 | hydrolytic | hydrolytic |  | PBS | PBS_buffered | 22.4848 | 0.9207 | nucleo |  | 37 | 7.4 | 1 | 1 | 22.4848 |  | 0.9207 | 0.749935547228809 | 0.09670951481542785
TONG_2025_PLGA_NHA_GO | C021 | PLGA (LA/GA 75:25)/nHA (4:1 w/w) | PLGA | PLGA | 0 | 1 | 0 | 0 | 0.75 | 0.25 | 111867.3137254902 | scaffold | scaffold | 3D_printing/FDM | 3D_printing_extrusion | 69.96 |  | 7.4 | hydrolytic | hydrolytic |  | PBS | PBS_buffered | 22.9091 | 0.9468 | nucleo |  | 37 | 7.4 | 1 | 1 | 22.9091 |  | 0.9468 | 0.749935547228809 | 0.09670951481542785
TONG_2025_PLGA_NHA_GO | C021 | PLGA (LA/GA 75:25)/nHA (4:1 w/w) | PLGA | PLGA | 0 | 1 | 0 | 0 | 0.75 | 0.25 | 111867.3137254902 | scaffold | scaffold | 3D_printing/FDM | 3D_printing_extrusion | 69.96 |  | 7.4 | hydrolytic | hydrolytic |  | PBS | PBS_buffered | 23.3333 | 0.9817 | nucleo |  | 37 | 7.4 | 1 | 1 | 23.3333 |  | 0.9817 | 0.749935547228809 | 0.09670951481542785
TONG_2025_PLGA_NHA_GO | C021 | PLGA (LA/GA 75:25)/nHA (4:1 w/w) | PLGA | PLGA | 0 | 1 | 0 | 0 | 0.75 | 0.25 | 111867.3137254902 | scaffold | scaffold | 3D_printing/FDM | 3D_printing_extrusion | 69.96 |  | 7.4 | hydrolytic | hydrolytic |  | PBS | PBS_buffered | 23.7576 | 0.9991 | nucleo |  | 37 | 7.4 | 1 | 1 | 23.7576 |  | 0.9991 | 0.749935547228809 | 0.09670951481542785
TONG_2025_PLGA_NHA_GO | C021 | PLGA (LA/GA 75:25)/nHA (4:1 w/w) | PLGA | PLGA | 0 | 1 | 0 | 0 | 0.75 | 0.25 | 111867.3137254902 | scaffold | scaffold | 3D_printing/FDM | 3D_printing_extrusion | 69.96 |  | 7.4 | hydrolytic | hydrolytic |  | PBS | PBS_buffered | 24.1818 | 1.034 | nucleo |  | 37 | 7.4 | 1 | 1 | 24.1818 |  | 1.034 | 0.749935547228809 | 0.09670951481542785
TONG_2025_PLGA_NHA_GO | C021 | PLGA (LA/GA 75:25)/nHA (4:1 w/w) | PLGA | PLGA | 0 | 1 | 0 | 0 | 0.75 | 0.25 | 111867.3137254902 | scaffold | scaffold | 3D_printing/FDM | 3D_printing_extrusion | 69.96 |  | 7.4 | hydrolytic | hydrolytic |  | PBS | PBS_buffered | 24.6061 | 1.0514 | nucleo |  | 37 | 7.4 | 1 | 1 | 24.6061 |  | 1.0514 | 0.749935547228809 | 0.09670951481542785
TONG_2025_PLGA_NHA_GO | C021 | PLGA (LA/GA 75:25)/nHA (4:1 w/w) | PLGA | PLGA | 0 | 1 | 0 | 0 | 0.75 | 0.25 | 111867.3137254902 | scaffold | scaffold | 3D_printing/FDM | 3D_printing_extrusion | 69.96 |  | 7.4 | hydrolytic | hydrolytic |  | PBS | PBS_buffered | 25.0303 | 1.1037 | nucleo |  | 37 | 7.4 | 1 | 1 | 25.0303 |  | 1.1037 | 0.749935547228809 | 0.09670951481542785
TONG_2025_PLGA_NHA_GO | C021 | PLGA (LA/GA 75:25)/nHA (4:1 w/w) | PLGA | PLGA | 0 | 1 | 0 | 0 | 0.75 | 0.25 | 111867.3137254902 | scaffold | scaffold | 3D_printing/FDM | 3D_printing_extrusion | 69.96 |  | 7.4 | hydrolytic | hydrolytic |  | PBS | PBS_buffered | 25.4545 | 1.1212 | nucleo |  | 37 | 7.4 | 1 | 1 | 25.4545 |  | 1.1212 | 0.749935547228809 | 0.09670951481542785
TONG_2025_PLGA_NHA_GO | C021 | PLGA (LA/GA 75:25)/nHA (4:1 w/w) | PLGA | PLGA | 0 | 1 | 0 | 0 | 0.75 | 0.25 | 111867.3137254902 | scaffold | scaffold | 3D_printing/FDM | 3D_printing_extrusion | 69.96 |  | 7.4 | hydrolytic | hydrolytic |  | PBS | PBS_buffered | 25.8788 | 1.1561 | nucleo |  | 37 | 7.4 | 1 | 1 | 25.8788 |  | 1.1561 | 0.749935547228809 | 0.09670951481542785
TONG_2025_PLGA_NHA_GO | C021 | PLGA (LA/GA 75:25)/nHA (4:1 w/w) | PLGA | PLGA | 0 | 1 | 0 | 0 | 0.75 | 0.25 | 111867.3137254902 | scaffold | scaffold | 3D_printing/FDM | 3D_printing_extrusion | 69.96 |  | 7.4 | hydrolytic | hydrolytic |  | PBS | PBS_buffered | 26.303 | 1.1735 | nucleo |  | 37 | 7.4 | 1 | 1 | 26.303 |  | 1.1735 | 0.749935547228809 | 0.09670951481542785
TONG_2025_PLGA_NHA_GO | C021 | PLGA (LA/GA 75:25)/nHA (4:1 w/w) | PLGA | PLGA | 0 | 1 | 0 | 0 | 0.75 | 0.25 | 111867.3137254902 | scaffold | scaffold | 3D_printing/FDM | 3D_printing_extrusion | 69.96 |  | 7.4 | hydrolytic | hydrolytic |  | PBS | PBS_buffered | 26.7273 | 1.1909 | nucleo |  | 37 | 7.4 | 1 | 1 | 26.7273 |  | 1.1909 | 0.749935547228809 | 0.09670951481542785
TONG_2025_PLGA_NHA_GO | C021 | PLGA (LA/GA 75:25)/nHA (4:1 w/w) | PLGA | PLGA | 0 | 1 | 0 | 0 | 0.75 | 0.25 | 111867.3137254902 | scaffold | scaffold | 3D_printing/FDM | 3D_printing_extrusion | 69.96 |  | 7.4 | hydrolytic | hydrolytic |  | PBS | PBS_buffered | 27.1515 | 1.197 | nucleo |  | 37 | 7.4 | 1 | 1 | 27.1515 |  | 1.197 | 0.749935547228809 | 0.09670951481542785
TONG_2025_PLGA_NHA_GO | C021 | PLGA (LA/GA 75:25)/nHA (4:1 w/w) | PLGA | PLGA | 0 | 1 | 0 | 0 | 0.75 | 0.25 | 111867.3137254902 | scaffold | scaffold | 3D_printing/FDM | 3D_printing_extrusion | 69.96 |  | 7.4 | hydrolytic | hydrolytic |  | PBS | PBS_buffered | 27.5758 | 1.2956 | nucleo |  | 37 | 7.4 | 1 | 1 | 27.5758 |  | 1.2956 | 0.749935547228809 | 0.09670951481542785
TONG_2025_PLGA_NHA_GO | C021 | PLGA (LA/GA 75:25)/nHA (4:1 w/w) | PLGA | PLGA | 0 | 1 | 0 | 0 | 0.75 | 0.25 | 111867.3137254902 | scaffold | scaffold | 3D_printing/FDM | 3D_printing_extrusion | 69.96 |  | 7.4 | hydrolytic | hydrolytic |  | PBS | PBS_buffered | 28 | 1.2956 | nucleo |  | 37 | 7.4 | 1 | 1 | 28 |  | 1.2956 | 0.749935547228809 | 0.09670951481542785
TONG_2025_PLGA_NHA_GO | C021 | PLGA (LA/GA 75:25)/nHA (4:1 w/w) | PLGA | PLGA | 0 | 1 | 0 | 0 | 0.75 | 0.25 | 111867.3137254902 | scaffold | scaffold | 3D_printing/FDM | 3D_printing_extrusion | 69.96 |  | 7.4 | hydrolytic | hydrolytic |  | PBS | PBS_buffered | 28.4242 | 1.313 | nucleo |  | 37 | 7.4 | 1 | 1 | 28.4242 |  | 1.313 | 0.749935547228809 | 0.09670951481542785
TONG_2025_PLGA_NHA_GO | C021 | PLGA (LA/GA 75:25)/nHA (4:1 w/w) | PLGA | PLGA | 0 | 1 | 0 | 0 | 0.75 | 0.25 | 111867.3137254902 | scaffold | scaffold | 3D_printing/FDM | 3D_printing_extrusion | 69.96 |  | 7.4 | hydrolytic | hydrolytic |  | PBS | PBS_buffered | 28.8485 | 1.3304 | nucleo |  | 37 | 7.4 | 1 | 1 | 28.8485 |  | 1.3304 | 0.749935547228809 | 0.09670951481542785
TONG_2025_PLGA_NHA_GO | C021 | PLGA (LA/GA 75:25)/nHA (4:1 w/w) | PLGA | PLGA | 0 | 1 | 0 | 0 | 0.75 | 0.25 | 111867.3137254902 | scaffold | scaffold | 3D_printing/FDM | 3D_printing_extrusion | 69.96 |  | 7.4 | hydrolytic | hydrolytic |  | PBS | PBS_buffered | 29.2727 | 1.374 | nucleo |  | 37 | 7.4 | 1 | 1 | 29.2727 |  | 1.374 | 0.749935547228809 | 0.09670951481542785
TONG_2025_PLGA_NHA_GO | C021 | PLGA (LA/GA 75:25)/nHA (4:1 w/w) | PLGA | PLGA | 0 | 1 | 0 | 0 | 0.75 | 0.25 | 111867.3137254902 | scaffold | scaffold | 3D_printing/FDM | 3D_printing_extrusion | 69.96 |  | 7.4 | hydrolytic | hydrolytic |  | PBS | PBS_buffered | 29.697 | 1.4002 | nucleo |  | 37 | 7.4 | 1 | 1 | 29.697 |  | 1.4002 | 0.749935547228809 | 0.09670951481542785
TONG_2025_PLGA_NHA_GO | C021 | PLGA (LA/GA 75:25)/nHA (4:1 w/w) | PLGA | PLGA | 0 | 1 | 0 | 0 | 0.75 | 0.25 | 111867.3137254902 | scaffold | scaffold | 3D_printing/FDM | 3D_printing_extrusion | 69.96 |  | 7.4 | hydrolytic | hydrolytic |  | PBS | PBS_buffered | 30.1212 | 1.4176 | nucleo |  | 37 | 7.4 | 1 | 1 | 30.1212 |  | 1.4176 | 0.749935547228809 | 0.09670951481542785
TONG_2025_PLGA_NHA_GO | C021 | PLGA (LA/GA 75:25)/nHA (4:1 w/w) | PLGA | PLGA | 0 | 1 | 0 | 0 | 0.75 | 0.25 | 111867.3137254902 | scaffold | scaffold | 3D_printing/FDM | 3D_printing_extrusion | 69.96 |  | 7.4 | hydrolytic | hydrolytic |  | PBS | PBS_buffered | 30.5455 | 1.4438 | nucleo |  | 37 | 7.4 | 1 | 1 | 30.5455 |  | 1.4438 | 0.749935547228809 | 0.09670951481542785
TONG_2025_PLGA_NHA_GO | C021 | PLGA (LA/GA 75:25)/nHA (4:1 w/w) | PLGA | PLGA | 0 | 1 | 0 | 0 | 0.75 | 0.25 | 111867.3137254902 | scaffold | scaffold | 3D_printing/FDM | 3D_printing_extrusion | 69.96 |  | 7.4 | hydrolytic | hydrolytic |  | PBS | PBS_buffered | 30.9697 | 1.4525 | nucleo |  | 37 | 7.4 | 1 | 1 | 30.9697 |  | 1.4525 | 0.749935547228809 | 0.09670951481542785
TONG_2025_PLGA_NHA_GO | C021 | PLGA (LA/GA 75:25)/nHA (4:1 w/w) | PLGA | PLGA | 0 | 1 | 0 | 0 | 0.75 | 0.25 | 111867.3137254902 | scaffold | scaffold | 3D_printing/FDM | 3D_printing_extrusion | 69.96 |  | 7.4 | hydrolytic | hydrolytic |  | PBS | PBS_buffered | 31.3939 | 1.5048 | nucleo |  | 37 | 7.4 | 1 | 1 | 31.3939 |  | 1.5048 | 0.749935547228809 | 0.09670951481542785
TONG_2025_PLGA_NHA_GO | C021 | PLGA (LA/GA 75:25)/nHA (4:1 w/w) | PLGA | PLGA | 0 | 1 | 0 | 0 | 0.75 | 0.25 | 111867.3137254902 | scaffold | scaffold | 3D_printing/FDM | 3D_printing_extrusion | 69.96 |  | 7.4 | hydrolytic | hydrolytic |  | PBS | PBS_buffered | 31.8182 | 1.5222 | nucleo |  | 37 | 7.4 | 1 | 1 | 31.8182 |  | 1.5222 | 0.749935547228809 | 0.09670951481542785
TONG_2025_PLGA_NHA_GO | C021 | PLGA (LA/GA 75:25)/nHA (4:1 w/w) | PLGA | PLGA | 0 | 1 | 0 | 0 | 0.75 | 0.25 | 111867.3137254902 | scaffold | scaffold | 3D_printing/FDM | 3D_printing_extrusion | 69.96 |  | 7.4 | hydrolytic | hydrolytic |  | PBS | PBS_buffered | 32.2424 | 1.5571 | nucleo |  | 37 | 7.4 | 1 | 1 | 32.2424 |  | 1.5571 | 0.749935547228809 | 0.09670951481542785
TONG_2025_PLGA_NHA_GO | C021 | PLGA (LA/GA 75:25)/nHA (4:1 w/w) | PLGA | PLGA | 0 | 1 | 0 | 0 | 0.75 | 0.25 | 111867.3137254902 | scaffold | scaffold | 3D_printing/FDM | 3D_printing_extrusion | 69.96 |  | 7.4 | hydrolytic | hydrolytic |  | PBS | PBS_buffered | 32.6667 | 1.5658 | nucleo |  | 37 | 7.4 | 1 | 1 | 32.6667 |  | 1.5658 | 0.749935547228809 | 0.09670951481542785
TONG_2025_PLGA_NHA_GO | C021 | PLGA (LA/GA 75:25)/nHA (4:1 w/w) | PLGA | PLGA | 0 | 1 | 0 | 0 | 0.75 | 0.25 | 111867.3137254902 | scaffold | scaffold | 3D_printing/FDM | 3D_printing_extrusion | 69.96 |  | 7.4 | hydrolytic | hydrolytic |  | PBS | PBS_buffered | 33.0909 | 1.6094 | nucleo |  | 37 | 7.4 | 1 | 1 | 33.0909 |  | 1.6094 | 0.749935547228809 | 0.09670951481542785
TONG_2025_PLGA_NHA_GO | C021 | PLGA (LA/GA 75:25)/nHA (4:1 w/w) | PLGA | PLGA | 0 | 1 | 0 | 0 | 0.75 | 0.25 | 111867.3137254902 | scaffold | scaffold | 3D_printing/FDM | 3D_printing_extrusion | 69.96 |  | 7.4 | hydrolytic | hydrolytic |  | PBS | PBS_buffered | 33.5152 | 1.6269 | nucleo |  | 37 | 7.4 | 1 | 1 | 33.5152 |  | 1.6269 | 0.749935547228809 | 0.09670951481542785
TONG_2025_PLGA_NHA_GO | C021 | PLGA (LA/GA 75:25)/nHA (4:1 w/w) | PLGA | PLGA | 0 | 1 | 0 | 0 | 0.75 | 0.25 | 111867.3137254902 | scaffold | scaffold | 3D_printing/FDM | 3D_printing_extrusion | 69.96 |  | 7.4 | hydrolytic | hydrolytic |  | PBS | PBS_buffered | 33.9394 | 1.6617 | nucleo |  | 37 | 7.4 | 1 | 1 | 33.9394 |  | 1.6617 | 0.749935547228809 | 0.09670951481542785
TONG_2025_PLGA_NHA_GO | C021 | PLGA (LA/GA 75:25)/nHA (4:1 w/w) | PLGA | PLGA | 0 | 1 | 0 | 0 | 0.75 | 0.25 | 111867.3137254902 | scaffold | scaffold | 3D_printing/FDM | 3D_printing_extrusion | 69.96 |  | 7.4 | hydrolytic | hydrolytic |  | PBS | PBS_buffered | 34.3636 | 1.6792 | nucleo |  | 37 | 7.4 | 1 | 1 | 34.3636 |  | 1.6792 | 0.749935547228809 | 0.09670951481542785
TONG_2025_PLGA_NHA_GO | C021 | PLGA (LA/GA 75:25)/nHA (4:1 w/w) | PLGA | PLGA | 0 | 1 | 0 | 0 | 0.75 | 0.25 | 111867.3137254902 | scaffold | scaffold | 3D_printing/FDM | 3D_printing_extrusion | 69.96 |  | 7.4 | hydrolytic | hydrolytic |  | PBS | PBS_buffered | 34.7879 | 1.714 | nucleo |  | 37 | 7.4 | 1 | 1 | 34.7879 |  | 1.714 | 0.749935547228809 | 0.09670951481542785
TONG_2025_PLGA_NHA_GO | C021 | PLGA (LA/GA 75:25)/nHA (4:1 w/w) | PLGA | PLGA | 0 | 1 | 0 | 0 | 0.75 | 0.25 | 111867.3137254902 | scaffold | scaffold | 3D_printing/FDM | 3D_printing_extrusion | 69.96 |  | 7.4 | hydrolytic | hydrolytic |  | PBS | PBS_buffered | 35.2121 | 1.7402 | nucleo |  | 37 | 7.4 | 1 | 1 | 35.2121 |  | 1.7402 | 0.749935547228809 | 0.09670951481542785
TONG_2025_PLGA_NHA_GO | C021 | PLGA (LA/GA 75:25)/nHA (4:1 w/w) | PLGA | PLGA | 0 | 1 | 0 | 0 | 0.75 | 0.25 | 111867.3137254902 | scaffold | scaffold | 3D_printing/FDM | 3D_printing_extrusion | 69.96 |  | 7.4 | hydrolytic | hydrolytic |  | PBS | PBS_buffered | 35.6364 | 1.7576 | nucleo |  | 37 | 7.4 | 1 | 1 | 35.6364 |  | 1.7576 | 0.749935547228809 | 0.09670951481542785
TONG_2025_PLGA_NHA_GO | C021 | PLGA (LA/GA 75:25)/nHA (4:1 w/w) | PLGA | PLGA | 0 | 1 | 0 | 0 | 0.75 | 0.25 | 111867.3137254902 | scaffold | scaffold | 3D_printing/FDM | 3D_printing_extrusion | 69.96 |  | 7.4 | hydrolytic | hydrolytic |  | PBS | PBS_buffered | 36.0606 | 1.7751 | nucleo |  | 37 | 7.4 | 1 | 1 | 36.0606 |  | 1.7751 | 0.749935547228809 | 0.09670951481542785
TONG_2025_PLGA_NHA_GO | C021 | PLGA (LA/GA 75:25)/nHA (4:1 w/w) | PLGA | PLGA | 0 | 1 | 0 | 0 | 0.75 | 0.25 | 111867.3137254902 | scaffold | scaffold | 3D_printing/FDM | 3D_printing_extrusion | 69.96 |  | 7.4 | hydrolytic | hydrolytic |  | PBS | PBS_buffered | 36.4848 | 1.8187 | nucleo |  | 37 | 7.4 | 1 | 1 | 36.4848 |  | 1.8187 | 0.749935547228809 | 0.09670951481542785
TONG_2025_PLGA_NHA_GO | C021 | PLGA (LA/GA 75:25)/nHA (4:1 w/w) | PLGA | PLGA | 0 | 1 | 0 | 0 | 0.75 | 0.25 | 111867.3137254902 | scaffold | scaffold | 3D_printing/FDM | 3D_printing_extrusion | 69.96 |  | 7.4 | hydrolytic | hydrolytic |  | PBS | PBS_buffered | 36.9091 | 1.8187 | nucleo |  | 37 | 7.4 | 1 | 1 | 36.9091 |  | 1.8187 | 0.749935547228809 | 0.09670951481542785
TONG_2025_PLGA_NHA_GO | C021 | PLGA (LA/GA 75:25)/nHA (4:1 w/w) | PLGA | PLGA | 0 | 1 | 0 | 0 | 0.75 | 0.25 | 111867.3137254902 | scaffold | scaffold | 3D_printing/FDM | 3D_printing_extrusion | 69.96 |  | 7.4 | hydrolytic | hydrolytic |  | PBS | PBS_buffered | 37.3333 | 1.871 | nucleo |  | 37 | 7.4 | 1 | 1 | 37.3333 |  | 1.871 | 0.749935547228809 | 0.09670951481542785
TONG_2025_PLGA_NHA_GO | C021 | PLGA (LA/GA 75:25)/nHA (4:1 w/w) | PLGA | PLGA | 0 | 1 | 0 | 0 | 0.75 | 0.25 | 111867.3137254902 | scaffold | scaffold | 3D_printing/FDM | 3D_printing_extrusion | 69.96 |  | 7.4 | hydrolytic | hydrolytic |  | PBS | PBS_buffered | 37.7576 | 1.8884 | nucleo |  | 37 | 7.4 | 1 | 1 | 37.7576 |  | 1.8884 | 0.749935547228809 | 0.09670951481542785
TONG_2025_PLGA_NHA_GO | C021 | PLGA (LA/GA 75:25)/nHA (4:1 w/w) | PLGA | PLGA | 0 | 1 | 0 | 0 | 0.75 | 0.25 | 111867.3137254902 | scaffold | scaffold | 3D_printing/FDM | 3D_printing_extrusion | 69.96 |  | 7.4 | hydrolytic | hydrolytic |  | PBS | PBS_buffered | 38.1818 | 1.9233 | nucleo |  | 37 | 7.4 | 1 | 1 | 38.1818 |  | 1.9233 | 0.749935547228809 | 0.09670951481542785
TONG_2025_PLGA_NHA_GO | C021 | PLGA (LA/GA 75:25)/nHA (4:1 w/w) | PLGA | PLGA | 0 | 1 | 0 | 0 | 0.75 | 0.25 | 111867.3137254902 | scaffold | scaffold | 3D_printing/FDM | 3D_printing_extrusion | 69.96 |  | 7.4 | hydrolytic | hydrolytic |  | PBS | PBS_buffered | 38.6061 | 1.9407 | nucleo |  | 37 | 7.4 | 1 | 1 | 38.6061 |  | 1.9407 | 0.749935547228809 | 0.09670951481542785
TONG_2025_PLGA_NHA_GO | C021 | PLGA (LA/GA 75:25)/nHA (4:1 w/w) | PLGA | PLGA | 0 | 1 | 0 | 0 | 0.75 | 0.25 | 111867.3137254902 | scaffold | scaffold | 3D_printing/FDM | 3D_printing_extrusion | 69.96 |  | 7.4 | hydrolytic | hydrolytic |  | PBS | PBS_buffered | 39.0303 | 1.9582 | nucleo |  | 37 | 7.4 | 1 | 1 | 39.0303 |  | 1.9582 | 0.749935547228809 | 0.09670951481542785
TONG_2025_PLGA_NHA_GO | C021 | PLGA (LA/GA 75:25)/nHA (4:1 w/w) | PLGA | PLGA | 0 | 1 | 0 | 0 | 0.75 | 0.25 | 111867.3137254902 | scaffold | scaffold | 3D_printing/FDM | 3D_printing_extrusion | 69.96 |  | 7.4 | hydrolytic | hydrolytic |  | PBS | PBS_buffered | 39.4545 | 1.9899 | nucleo |  | 37 | 7.4 | 1 | 1 | 39.4545 |  | 1.9899 | 0.749935547228809 | 0.09670951481542785
TONG_2025_PLGA_NHA_GO | C021 | PLGA (LA/GA 75:25)/nHA (4:1 w/w) | PLGA | PLGA | 0 | 1 | 0 | 0 | 0.75 | 0.25 | 111867.3137254902 | scaffold | scaffold | 3D_printing/FDM | 3D_printing_extrusion | 69.96 |  | 7.4 | hydrolytic | hydrolytic |  | PBS | PBS_buffered | 39.8788 | 2.0453 | nucleo |  | 37 | 7.4 | 1 | 1 | 39.8788 |  | 2.0453 | 0.749935547228809 | 0.09670951481542785
TONG_2025_PLGA_NHA_GO | C021 | PLGA (LA/GA 75:25)/nHA (4:1 w/w) | PLGA | PLGA | 0 | 1 | 0 | 0 | 0.75 | 0.25 | 111867.3137254902 | scaffold | scaffold | 3D_printing/FDM | 3D_printing_extrusion | 69.96 |  | 7.4 | hydrolytic | hydrolytic |  | PBS | PBS_buffered | 40.303 | 2.0541 | nucleo |  | 37 | 7.4 | 1 | 1 | 40.303 |  | 2.0541 | 0.749935547228809 | 0.09670951481542785
TONG_2025_PLGA_NHA_GO | C021 | PLGA (LA/GA 75:25)/nHA (4:1 w/w) | PLGA | PLGA | 0 | 1 | 0 | 0 | 0.75 | 0.25 | 111867.3137254902 | scaffold | scaffold | 3D_printing/FDM | 3D_printing_extrusion | 69.96 |  | 7.4 | hydrolytic | hydrolytic |  | PBS | PBS_buffered | 40.7273 | 2.0802 | nucleo |  | 37 | 7.4 | 1 | 1 | 40.7273 |  | 2.0802 | 0.749935547228809 | 0.09670951481542785
TONG_2025_PLGA_NHA_GO | C021 | PLGA (LA/GA 75:25)/nHA (4:1 w/w) | PLGA | PLGA | 0 | 1 | 0 | 0 | 0.75 | 0.25 | 111867.3137254902 | scaffold | scaffold | 3D_printing/FDM | 3D_printing_extrusion | 69.96 |  | 7.4 | hydrolytic | hydrolytic |  | PBS | PBS_buffered | 41.1515 | 2.1151 | nucleo |  | 37 | 7.4 | 1 | 1 | 41.1515 |  | 2.1122 | 0.749935547228809 | 0.09670951481542785
TONG_2025_PLGA_NHA_GO | C021 | PLGA (LA/GA 75:25)/nHA (4:1 w/w) | PLGA | PLGA | 0 | 1 | 0 | 0 | 0.75 | 0.25 | 111867.3137254902 | scaffold | scaffold | 3D_printing/FDM | 3D_printing_extrusion | 69.96 |  | 7.4 | hydrolytic | hydrolytic |  | PBS | PBS_buffered | 41.5758 | 2.1151 | nucleo |  | 37 | 7.4 | 1 | 1 | 41.5758 |  | 2.1122 | 0.749935547228809 | 0.09670951481542785
TONG_2025_PLGA_NHA_GO | C021 | PLGA (LA/GA 75:25)/nHA (4:1 w/w) | PLGA | PLGA | 0 | 1 | 0 | 0 | 0.75 | 0.25 | 111867.3137254902 | scaffold | scaffold | 3D_printing/FDM | 3D_printing_extrusion | 69.96 |  | 7.4 | hydrolytic | hydrolytic |  | PBS | PBS_buffered | 42 | 2.1064 | nucleo |  | 37 | 7.4 | 1 | 1 | 42 |  | 2.1122 | 0.749935547228809 | 0.09670951481542785
TONG_2025_PLGA_NHA_GO | C021 | PLGA (LA/GA 75:25)/nHA (4:1 w/w) | PLGA | PLGA | 0 | 1 | 0 | 0 | 0.75 | 0.25 | 111867.3137254902 | scaffold | scaffold | 3D_printing/FDM | 3D_printing_extrusion | 69.96 |  | 7.4 | hydrolytic | hydrolytic |  | PBS | PBS_buffered | 42.4242 | 2.1935 | nucleo |  | 37 | 7.4 | 1 | 1 | 42.4242 |  | 2.1935 | 0.749935547228809 | 0.09670951481542785
TONG_2025_PLGA_NHA_GO | C021 | PLGA (LA/GA 75:25)/nHA (4:1 w/w) | PLGA | PLGA | 0 | 1 | 0 | 0 | 0.75 | 0.25 | 111867.3137254902 | scaffold | scaffold | 3D_printing/FDM | 3D_printing_extrusion | 69.96 |  | 7.4 | hydrolytic | hydrolytic |  | PBS | PBS_buffered | 42.8485 | 2.211 | nucleo |  | 37 | 7.4 | 1 | 1 | 42.8485 |  | 2.211 | 0.749935547228809 | 0.09670951481542785
TONG_2025_PLGA_NHA_GO | C021 | PLGA (LA/GA 75:25)/nHA (4:1 w/w) | PLGA | PLGA | 0 | 1 | 0 | 0 | 0.75 | 0.25 | 111867.3137254902 | scaffold | scaffold | 3D_printing/FDM | 3D_printing_extrusion | 69.96 |  | 7.4 | hydrolytic | hydrolytic |  | PBS | PBS_buffered | 43.2727 | 2.3069 | nucleo |  | 37 | 7.4 | 1 | 1 | 43.2727 |  | 2.3069 | 0.749935547228809 | 0.09670951481542785
TONG_2025_PLGA_NHA_GO | C021 | PLGA (LA/GA 75:25)/nHA (4:1 w/w) | PLGA | PLGA | 0 | 1 | 0 | 0 | 0.75 | 0.25 | 111867.3137254902 | scaffold | scaffold | 3D_printing/FDM | 3D_printing_extrusion | 69.96 |  | 7.4 | hydrolytic | hydrolytic |  | PBS | PBS_buffered | 43.697 | 2.3243 | nucleo |  | 37 | 7.4 | 1 | 1 | 43.697 |  | 2.3243 | 0.749935547228809 | 0.09670951481542785
TONG_2025_PLGA_NHA_GO | C021 | PLGA (LA/GA 75:25)/nHA (4:1 w/w) | PLGA | PLGA | 0 | 1 | 0 | 0 | 0.75 | 0.25 | 111867.3137254902 | scaffold | scaffold | 3D_printing/FDM | 3D_printing_extrusion | 69.96 |  | 7.4 | hydrolytic | hydrolytic |  | PBS | PBS_buffered | 44.1212 | 2.3766 | nucleo |  | 37 | 7.4 | 1 | 1 | 44.1212 |  | 2.3766 | 0.749935547228809 | 0.09670951481542785
TONG_2025_PLGA_NHA_GO | C021 | PLGA (LA/GA 75:25)/nHA (4:1 w/w) | PLGA | PLGA | 0 | 1 | 0 | 0 | 0.75 | 0.25 | 111867.3137254902 | scaffold | scaffold | 3D_printing/FDM | 3D_printing_extrusion | 69.96 |  | 7.4 | hydrolytic | hydrolytic |  | PBS | PBS_buffered | 44.5455 | 2.4115 | nucleo |  | 37 | 7.4 | 1 | 1 | 44.5455 |  | 2.4115 | 0.749935547228809 | 0.09670951481542785
TONG_2025_PLGA_NHA_GO | C021 | PLGA (LA/GA 75:25)/nHA (4:1 w/w) | PLGA | PLGA | 0 | 1 | 0 | 0 | 0.75 | 0.25 | 111867.3137254902 | scaffold | scaffold | 3D_printing/FDM | 3D_printing_extrusion | 69.96 |  | 7.4 | hydrolytic | hydrolytic |  | PBS | PBS_buffered | 44.9697 | 2.4464 | nucleo |  | 37 | 7.4 | 1 | 1 | 44.9697 |  | 2.4464 | 0.749935547228809 | 0.09670951481542785
TONG_2025_PLGA_NHA_GO | C021 | PLGA (LA/GA 75:25)/nHA (4:1 w/w) | PLGA | PLGA | 0 | 1 | 0 | 0 | 0.75 | 0.25 | 111867.3137254902 | scaffold | scaffold | 3D_printing/FDM | 3D_printing_extrusion | 69.96 |  | 7.4 | hydrolytic | hydrolytic |  | PBS | PBS_buffered | 45.3939 | 2.4987 | nucleo |  | 37 | 7.4 | 1 | 1 | 45.3939 |  | 2.4987 | 0.749935547228809 | 0.09670951481542785
TONG_2025_PLGA_NHA_GO | C021 | PLGA (LA/GA 75:25)/nHA (4:1 w/w) | PLGA | PLGA | 0 | 1 | 0 | 0 | 0.75 | 0.25 | 111867.3137254902 | scaffold | scaffold | 3D_printing/FDM | 3D_printing_extrusion | 69.96 |  | 7.4 | hydrolytic | hydrolytic |  | PBS | PBS_buffered | 45.8182 | 2.5597 | nucleo |  | 37 | 7.4 | 1 | 1 | 45.8182 |  | 2.5597 | 0.749935547228809 | 0.09670951481542785
TONG_2025_PLGA_NHA_GO | C021 | PLGA (LA/GA 75:25)/nHA (4:1 w/w) | PLGA | PLGA | 0 | 1 | 0 | 0 | 0.75 | 0.25 | 111867.3137254902 | scaffold | scaffold | 3D_printing/FDM | 3D_printing_extrusion | 69.96 |  | 7.4 | hydrolytic | hydrolytic |  | PBS | PBS_buffered | 46.2424 | 2.6033 | nucleo |  | 37 | 7.4 | 1 | 1 | 46.2424 |  | 2.6033 | 0.749935547228809 | 0.09670951481542785
TONG_2025_PLGA_NHA_GO | C021 | PLGA (LA/GA 75:25)/nHA (4:1 w/w) | PLGA | PLGA | 0 | 1 | 0 | 0 | 0.75 | 0.25 | 111867.3137254902 | scaffold | scaffold | 3D_printing/FDM | 3D_printing_extrusion | 69.96 |  | 7.4 | hydrolytic | hydrolytic |  | PBS | PBS_buffered | 46.6667 | 2.6207 | nucleo |  | 37 | 7.4 | 1 | 1 | 46.6667 |  | 2.6207 | 0.749935547228809 | 0.09670951481542785
TONG_2025_PLGA_NHA_GO | C021 | PLGA (LA/GA 75:25)/nHA (4:1 w/w) | PLGA | PLGA | 0 | 1 | 0 | 0 | 0.75 | 0.25 | 111867.3137254902 | scaffold | scaffold | 3D_printing/FDM | 3D_printing_extrusion | 69.96 |  | 7.4 | hydrolytic | hydrolytic |  | PBS | PBS_buffered | 47.0909 | 2.6905 | nucleo |  | 37 | 7.4 | 1 | 1 | 47.0909 |  | 2.6905 | 0.749935547228809 | 0.09670951481542785
TONG_2025_PLGA_NHA_GO | C021 | PLGA (LA/GA 75:25)/nHA (4:1 w/w) | PLGA | PLGA | 0 | 1 | 0 | 0 | 0.75 | 0.25 | 111867.3137254902 | scaffold | scaffold | 3D_printing/FDM | 3D_printing_extrusion | 69.96 |  | 7.4 | hydrolytic | hydrolytic |  | PBS | PBS_buffered | 47.5152 | 2.7254 | nucleo |  | 37 | 7.4 | 1 | 1 | 47.5152 |  | 2.7254 | 0.749935547228809 | 0.09670951481542785
TONG_2025_PLGA_NHA_GO | C021 | PLGA (LA/GA 75:25)/nHA (4:1 w/w) | PLGA | PLGA | 0 | 1 | 0 | 0 | 0.75 | 0.25 | 111867.3137254902 | scaffold | scaffold | 3D_printing/FDM | 3D_printing_extrusion | 69.96 |  | 7.4 | hydrolytic | hydrolytic |  | PBS | PBS_buffered | 47.9394 | 2.7428 | nucleo |  | 37 | 7.4 | 1 | 1 | 47.9394 |  | 2.7428 | 0.749935547228809 | 0.09670951481542785
TONG_2025_PLGA_NHA_GO | C021 | PLGA (LA/GA 75:25)/nHA (4:1 w/w) | PLGA | PLGA | 0 | 1 | 0 | 0 | 0.75 | 0.25 | 111867.3137254902 | scaffold | scaffold | 3D_printing/FDM | 3D_printing_extrusion | 69.96 |  | 7.4 | hydrolytic | hydrolytic |  | PBS | PBS_buffered | 48.3636 | 2.8038 | nucleo |  | 37 | 7.4 | 1 | 1 | 48.3636 |  | 2.8038 | 0.749935547228809 | 0.09670951481542785
TONG_2025_PLGA_NHA_GO | C021 | PLGA (LA/GA 75:25)/nHA (4:1 w/w) | PLGA | PLGA | 0 | 1 | 0 | 0 | 0.75 | 0.25 | 111867.3137254902 | scaffold | scaffold | 3D_printing/FDM | 3D_printing_extrusion | 69.96 |  | 7.4 | hydrolytic | hydrolytic |  | PBS | PBS_buffered | 48.7879 | 2.83 | nucleo |  | 37 | 7.4 | 1 | 1 | 48.7879 |  | 2.83 | 0.749935547228809 | 0.09670951481542785
TONG_2025_PLGA_NHA_GO | C021 | PLGA (LA/GA 75:25)/nHA (4:1 w/w) | PLGA | PLGA | 0 | 1 | 0 | 0 | 0.75 | 0.25 | 111867.3137254902 | scaffold | scaffold | 3D_printing/FDM | 3D_printing_extrusion | 69.96 |  | 7.4 | hydrolytic | hydrolytic |  | PBS | PBS_buffered | 49.2121 | 2.891 | nucleo |  | 37 | 7.4 | 1 | 1 | 49.2121 |  | 2.891 | 0.749935547228809 | 0.09670951481542785
TONG_2025_PLGA_NHA_GO | C021 | PLGA (LA/GA 75:25)/nHA (4:1 w/w) | PLGA | PLGA | 0 | 1 | 0 | 0 | 0.75 | 0.25 | 111867.3137254902 | scaffold | scaffold | 3D_printing/FDM | 3D_printing_extrusion | 69.96 |  | 7.4 | hydrolytic | hydrolytic |  | PBS | PBS_buffered | 49.6364 | 2.9172 | nucleo |  | 37 | 7.4 | 1 | 1 | 49.6364 |  | 2.9172 | 0.749935547228809 | 0.09670951481542785
TONG_2025_PLGA_NHA_GO | C021 | PLGA (LA/GA 75:25)/nHA (4:1 w/w) | PLGA | PLGA | 0 | 1 | 0 | 0 | 0.75 | 0.25 | 111867.3137254902 | scaffold | scaffold | 3D_printing/FDM | 3D_printing_extrusion | 69.96 |  | 7.4 | hydrolytic | hydrolytic |  | PBS | PBS_buffered | 50.0606 | 2.9695 | nucleo |  | 37 | 7.4 | 1 | 1 | 50.0606 |  | 2.9695 | 0.749935547228809 | 0.09670951481542785
TONG_2025_PLGA_NHA_GO | C021 | PLGA (LA/GA 75:25)/nHA (4:1 w/w) | PLGA | PLGA | 0 | 1 | 0 | 0 | 0.75 | 0.25 | 111867.3137254902 | scaffold | scaffold | 3D_printing/FDM | 3D_printing_extrusion | 69.96 |  | 7.4 | hydrolytic | hydrolytic |  | PBS | PBS_buffered | 50.4848 | 2.9695 | nucleo |  | 37 | 7.4 | 1 | 1 | 50.4848 |  | 2.9695 | 0.749935547228809 | 0.09670951481542785
TONG_2025_PLGA_NHA_GO | C021 | PLGA (LA/GA 75:25)/nHA (4:1 w/w) | PLGA | PLGA | 0 | 1 | 0 | 0 | 0.75 | 0.25 | 111867.3137254902 | scaffold | scaffold | 3D_printing/FDM | 3D_printing_extrusion | 69.96 |  | 7.4 | hydrolytic | hydrolytic |  | PBS | PBS_buffered | 50.9091 | 3.0392 | nucleo |  | 37 | 7.4 | 1 | 1 | 50.9091 |  | 3.0392 | 0.749935547228809 | 0.09670951481542785
TONG_2025_PLGA_NHA_GO | C021 | PLGA (LA/GA 75:25)/nHA (4:1 w/w) | PLGA | PLGA | 0 | 1 | 0 | 0 | 0.75 | 0.25 | 111867.3137254902 | scaffold | scaffold | 3D_printing/FDM | 3D_printing_extrusion | 69.96 |  | 7.4 | hydrolytic | hydrolytic |  | PBS | PBS_buffered | 51.3333 | 3.0741 | nucleo |  | 37 | 7.4 | 1 | 1 | 51.3333 |  | 3.0741 | 0.749935547228809 | 0.09670951481542785
TONG_2025_PLGA_NHA_GO | C021 | PLGA (LA/GA 75:25)/nHA (4:1 w/w) | PLGA | PLGA | 0 | 1 | 0 | 0 | 0.75 | 0.25 | 111867.3137254902 | scaffold | scaffold | 3D_printing/FDM | 3D_printing_extrusion | 69.96 |  | 7.4 | hydrolytic | hydrolytic |  | PBS | PBS_buffered | 51.7576 | 3.1264 | nucleo |  | 37 | 7.4 | 1 | 1 | 51.7576 |  | 3.1264 | 0.749935547228809 | 0.09670951481542785
TONG_2025_PLGA_NHA_GO | C021 | PLGA (LA/GA 75:25)/nHA (4:1 w/w) | PLGA | PLGA | 0 | 1 | 0 | 0 | 0.75 | 0.25 | 111867.3137254902 | scaffold | scaffold | 3D_printing/FDM | 3D_printing_extrusion | 69.96 |  | 7.4 | hydrolytic | hydrolytic |  | PBS | PBS_buffered | 52.1818 | 3.1526 | nucleo |  | 37 | 7.4 | 1 | 1 | 52.1818 |  | 3.1526 | 0.749935547228809 | 0.09670951481542785
TONG_2025_PLGA_NHA_GO | C021 | PLGA (LA/GA 75:25)/nHA (4:1 w/w) | PLGA | PLGA | 0 | 1 | 0 | 0 | 0.75 | 0.25 | 111867.3137254902 | scaffold | scaffold | 3D_printing/FDM | 3D_printing_extrusion | 69.96 |  | 7.4 | hydrolytic | hydrolytic |  | PBS | PBS_buffered | 52.6061 | 3.2049 | nucleo |  | 37 | 7.4 | 1 | 1 | 52.6061 |  | 3.19555 | 0.749935547228809 | 0.09670951481542785
TONG_2025_PLGA_NHA_GO | C021 | PLGA (LA/GA 75:25)/nHA (4:1 w/w) | PLGA | PLGA | 0 | 1 | 0 | 0 | 0.75 | 0.25 | 111867.3137254902 | scaffold | scaffold | 3D_printing/FDM | 3D_printing_extrusion | 69.96 |  | 7.4 | hydrolytic | hydrolytic |  | PBS | PBS_buffered | 53.0303 | 3.1862 | nucleo |  | 37 | 7.4 | 1 | 1 | 53.0303 |  | 3.19555 | 0.749935547228809 | 0.09670951481542785
TONG_2025_PLGA_NHA_GO | C021 | PLGA (LA/GA 75:25)/nHA (4:1 w/w) | PLGA | PLGA | 0 | 1 | 0 | 0 | 0.75 | 0.25 | 111867.3137254902 | scaffold | scaffold | 3D_printing/FDM | 3D_printing_extrusion | 69.96 |  | 7.4 | hydrolytic | hydrolytic |  | PBS | PBS_buffered | 53.4545 | 3.3008 | nucleo |  | 37 | 7.4 | 1 | 1 | 53.4545 |  | 3.3008 | 0.749935547228809 | 0.09670951481542785
TONG_2025_PLGA_NHA_GO | C021 | PLGA (LA/GA 75:25)/nHA (4:1 w/w) | PLGA | PLGA | 0 | 1 | 0 | 0 | 0.75 | 0.25 | 111867.3137254902 | scaffold | scaffold | 3D_printing/FDM | 3D_printing_extrusion | 69.96 |  | 7.4 | hydrolytic | hydrolytic |  | PBS | PBS_buffered | 53.8788 | 3.3095 | nucleo |  | 37 | 7.4 | 1 | 1 | 53.8788 |  | 3.3095 | 0.749935547228809 | 0.09670951481542785
TONG_2025_PLGA_NHA_GO | C021 | PLGA (LA/GA 75:25)/nHA (4:1 w/w) | PLGA | PLGA | 0 | 1 | 0 | 0 | 0.75 | 0.25 | 111867.3137254902 | scaffold | scaffold | 3D_printing/FDM | 3D_printing_extrusion | 69.96 |  | 7.4 | hydrolytic | hydrolytic |  | PBS | PBS_buffered | 54.303 | 3.3793 | nucleo |  | 37 | 7.4 | 1 | 1 | 54.303 |  | 3.3793 | 0.749935547228809 | 0.09670951481542785
TONG_2025_PLGA_NHA_GO | C021 | PLGA (LA/GA 75:25)/nHA (4:1 w/w) | PLGA | PLGA | 0 | 1 | 0 | 0 | 0.75 | 0.25 | 111867.3137254902 | scaffold | scaffold | 3D_printing/FDM | 3D_printing_extrusion | 69.96 |  | 7.4 | hydrolytic | hydrolytic |  | PBS | PBS_buffered | 54.7273 | 3.4228 | nucleo |  | 37 | 7.4 | 1 | 1 | 54.7273 |  | 3.4228 | 0.749935547228809 | 0.09670951481542785
TONG_2025_PLGA_NHA_GO | C021 | PLGA (LA/GA 75:25)/nHA (4:1 w/w) | PLGA | PLGA | 0 | 1 | 0 | 0 | 0.75 | 0.25 | 111867.3137254902 | scaffold | scaffold | 3D_printing/FDM | 3D_printing_extrusion | 69.96 |  | 7.4 | hydrolytic | hydrolytic |  | PBS | PBS_buffered | 55.1515 | 3.4752 | nucleo |  | 37 | 7.4 | 1 | 1 | 55.1515 |  | 3.463533333333333 | 0.749935547228809 | 0.09670951481542785
TONG_2025_PLGA_NHA_GO | C021 | PLGA (LA/GA 75:25)/nHA (4:1 w/w) | PLGA | PLGA | 0 | 1 | 0 | 0 | 0.75 | 0.25 | 111867.3137254902 | scaffold | scaffold | 3D_printing/FDM | 3D_printing_extrusion | 69.96 |  | 7.4 | hydrolytic | hydrolytic |  | PBS | PBS_buffered | 55.5758 | 3.4577 | nucleo |  | 37 | 7.4 | 1 | 1 | 55.5758 |  | 3.463533333333333 | 0.749935547228809 | 0.09670951481542785
TONG_2025_PLGA_NHA_GO | C021 | PLGA (LA/GA 75:25)/nHA (4:1 w/w) | PLGA | PLGA | 0 | 1 | 0 | 0 | 0.75 | 0.25 | 111867.3137254902 | scaffold | scaffold | 3D_printing/FDM | 3D_printing_extrusion | 69.96 |  | 7.4 | hydrolytic | hydrolytic |  | PBS | PBS_buffered | 56 | 3.4577 | nucleo |  | 37 | 7.4 | 1 | 1 | 56 |  | 3.463533333333333 | 0.749935547228809 | 0.09670951481542785
TONG_2025_PLGA_NHA_GO | C022 | PLGA (LA/GA 75:25)/nHA/GO (PLGA:nHA=4:1; nHA:GO=100:2 w/w) | PLGA | PLGA | 0 | 1 | 0 | 0 | 0.75 | 0.25 | 111867.3137254902 | scaffold | scaffold | 3D_printing/FDM | 3D_printing_extrusion | 70.7 |  | 7.4 | hydrolytic | hydrolytic |  | PBS | PBS_buffered | 14 | 0.2929 | nucleo |  | 37 | 7.4 | 1 | 1 | 14 |  | 0.2929 | 0.749935547228809 | 0.09670951481542785
TONG_2025_PLGA_NHA_GO | C022 | PLGA (LA/GA 75:25)/nHA/GO (PLGA:nHA=4:1; nHA:GO=100:2 w/w) | PLGA | PLGA | 0 | 1 | 0 | 0 | 0.75 | 0.25 | 111867.3137254902 | scaffold | scaffold | 3D_printing/FDM | 3D_printing_extrusion | 70.7 |  | 7.4 | hydrolytic | hydrolytic |  | PBS | PBS_buffered | 14.4242 | 0.3191 | nucleo |  | 37 | 7.4 | 1 | 1 | 14.4242 |  | 0.3191 | 0.749935547228809 | 0.09670951481542785
TONG_2025_PLGA_NHA_GO | C022 | PLGA (LA/GA 75:25)/nHA/GO (PLGA:nHA=4:1; nHA:GO=100:2 w/w) | PLGA | PLGA | 0 | 1 | 0 | 0 | 0.75 | 0.25 | 111867.3137254902 | scaffold | scaffold | 3D_printing/FDM | 3D_printing_extrusion | 70.7 |  | 7.4 | hydrolytic | hydrolytic |  | PBS | PBS_buffered | 14.8485 | 0.4063 | nucleo |  | 37 | 7.4 | 1 | 1 | 14.8485 |  | 0.4063 | 0.749935547228809 | 0.09670951481542785
TONG_2025_PLGA_NHA_GO | C022 | PLGA (LA/GA 75:25)/nHA/GO (PLGA:nHA=4:1; nHA:GO=100:2 w/w) | PLGA | PLGA | 0 | 1 | 0 | 0 | 0.75 | 0.25 | 111867.3137254902 | scaffold | scaffold | 3D_printing/FDM | 3D_printing_extrusion | 70.7 |  | 7.4 | hydrolytic | hydrolytic |  | PBS | PBS_buffered | 15.2727 | 0.4412 | nucleo |  | 37 | 7.4 | 1 | 1 | 15.2727 |  | 0.4412 | 0.749935547228809 | 0.09670951481542785
TONG_2025_PLGA_NHA_GO | C022 | PLGA (LA/GA 75:25)/nHA/GO (PLGA:nHA=4:1; nHA:GO=100:2 w/w) | PLGA | PLGA | 0 | 1 | 0 | 0 | 0.75 | 0.25 | 111867.3137254902 | scaffold | scaffold | 3D_printing/FDM | 3D_printing_extrusion | 70.7 |  | 7.4 | hydrolytic | hydrolytic |  | PBS | PBS_buffered | 15.697 | 0.476 | nucleo |  | 37 | 7.4 | 1 | 1 | 15.697 |  | 0.476 | 0.749935547228809 | 0.09670951481542785
TONG_2025_PLGA_NHA_GO | C022 | PLGA (LA/GA 75:25)/nHA/GO (PLGA:nHA=4:1; nHA:GO=100:2 w/w) | PLGA | PLGA | 0 | 1 | 0 | 0 | 0.75 | 0.25 | 111867.3137254902 | scaffold | scaffold | 3D_printing/FDM | 3D_printing_extrusion | 70.7 |  | 7.4 | hydrolytic | hydrolytic |  | PBS | PBS_buffered | 16.1212 | 0.4935 | nucleo |  | 37 | 7.4 | 1 | 1 | 16.1212 |  | 0.4935 | 0.749935547228809 | 0.09670951481542785
TONG_2025_PLGA_NHA_GO | C022 | PLGA (LA/GA 75:25)/nHA/GO (PLGA:nHA=4:1; nHA:GO=100:2 w/w) | PLGA | PLGA | 0 | 1 | 0 | 0 | 0.75 | 0.25 | 111867.3137254902 | scaffold | scaffold | 3D_printing/FDM | 3D_printing_extrusion | 70.7 |  | 7.4 | hydrolytic | hydrolytic |  | PBS | PBS_buffered | 16.5455 | 0.5283 | nucleo |  | 37 | 7.4 | 1 | 1 | 16.5455 |  | 0.5283 | 0.749935547228809 | 0.09670951481542785
TONG_2025_PLGA_NHA_GO | C022 | PLGA (LA/GA 75:25)/nHA/GO (PLGA:nHA=4:1; nHA:GO=100:2 w/w) | PLGA | PLGA | 0 | 1 | 0 | 0 | 0.75 | 0.25 | 111867.3137254902 | scaffold | scaffold | 3D_printing/FDM | 3D_printing_extrusion | 70.7 |  | 7.4 | hydrolytic | hydrolytic |  | PBS | PBS_buffered | 16.9697 | 0.5632 | nucleo |  | 37 | 7.4 | 1 | 1 | 16.9697 |  | 0.5632 | 0.749935547228809 | 0.09670951481542785
TONG_2025_PLGA_NHA_GO | C022 | PLGA (LA/GA 75:25)/nHA/GO (PLGA:nHA=4:1; nHA:GO=100:2 w/w) | PLGA | PLGA | 0 | 1 | 0 | 0 | 0.75 | 0.25 | 111867.3137254902 | scaffold | scaffold | 3D_printing/FDM | 3D_printing_extrusion | 70.7 |  | 7.4 | hydrolytic | hydrolytic |  | PBS | PBS_buffered | 17.3939 | 0.5719 | nucleo |  | 37 | 7.4 | 1 | 1 | 17.3939 |  | 0.5719 | 0.749935547228809 | 0.09670951481542785
TONG_2025_PLGA_NHA_GO | C022 | PLGA (LA/GA 75:25)/nHA/GO (PLGA:nHA=4:1; nHA:GO=100:2 w/w) | PLGA | PLGA | 0 | 1 | 0 | 0 | 0.75 | 0.25 | 111867.3137254902 | scaffold | scaffold | 3D_printing/FDM | 3D_printing_extrusion | 70.7 |  | 7.4 | hydrolytic | hydrolytic |  | PBS | PBS_buffered | 17.8182 | 0.5981 | nucleo |  | 37 | 7.4 | 1 | 1 | 17.8182 |  | 0.5981 | 0.749935547228809 | 0.09670951481542785
TONG_2025_PLGA_NHA_GO | C022 | PLGA (LA/GA 75:25)/nHA/GO (PLGA:nHA=4:1; nHA:GO=100:2 w/w) | PLGA | PLGA | 0 | 1 | 0 | 0 | 0.75 | 0.25 | 111867.3137254902 | scaffold | scaffold | 3D_printing/FDM | 3D_printing_extrusion | 70.7 |  | 7.4 | hydrolytic | hydrolytic |  | PBS | PBS_buffered | 18.2424 | 0.633 | nucleo |  | 37 | 7.4 | 1 | 1 | 18.2424 |  | 0.633 | 0.749935547228809 | 0.09670951481542785
TONG_2025_PLGA_NHA_GO | C022 | PLGA (LA/GA 75:25)/nHA/GO (PLGA:nHA=4:1; nHA:GO=100:2 w/w) | PLGA | PLGA | 0 | 1 | 0 | 0 | 0.75 | 0.25 | 111867.3137254902 | scaffold | scaffold | 3D_printing/FDM | 3D_printing_extrusion | 70.7 |  | 7.4 | hydrolytic | hydrolytic |  | PBS | PBS_buffered | 18.6667 | 0.6678 | nucleo |  | 37 | 7.4 | 1 | 1 | 18.6667 |  | 0.6678 | 0.749935547228809 | 0.09670951481542785
TONG_2025_PLGA_NHA_GO | C022 | PLGA (LA/GA 75:25)/nHA/GO (PLGA:nHA=4:1; nHA:GO=100:2 w/w) | PLGA | PLGA | 0 | 1 | 0 | 0 | 0.75 | 0.25 | 111867.3137254902 | scaffold | scaffold | 3D_printing/FDM | 3D_printing_extrusion | 70.7 |  | 7.4 | hydrolytic | hydrolytic |  | PBS | PBS_buffered | 19.0909 | 0.6853 | nucleo |  | 37 | 7.4 | 1 | 1 | 19.0909 |  | 0.6853 | 0.749935547228809 | 0.09670951481542785
TONG_2025_PLGA_NHA_GO | C022 | PLGA (LA/GA 75:25)/nHA/GO (PLGA:nHA=4:1; nHA:GO=100:2 w/w) | PLGA | PLGA | 0 | 1 | 0 | 0 | 0.75 | 0.25 | 111867.3137254902 | scaffold | scaffold | 3D_printing/FDM | 3D_printing_extrusion | 70.7 |  | 7.4 | hydrolytic | hydrolytic |  | PBS | PBS_buffered | 19.5152 | 0.7463 | nucleo |  | 37 | 7.4 | 1 | 1 | 19.5152 |  | 0.74195 | 0.749935547228809 | 0.09670951481542785
TONG_2025_PLGA_NHA_GO | C022 | PLGA (LA/GA 75:25)/nHA/GO (PLGA:nHA=4:1; nHA:GO=100:2 w/w) | PLGA | PLGA | 0 | 1 | 0 | 0 | 0.75 | 0.25 | 111867.3137254902 | scaffold | scaffold | 3D_printing/FDM | 3D_printing_extrusion | 70.7 |  | 7.4 | hydrolytic | hydrolytic |  | PBS | PBS_buffered | 19.9394 | 0.7376 | nucleo |  | 37 | 7.4 | 1 | 1 | 19.9394 |  | 0.74195 | 0.749935547228809 | 0.09670951481542785
TONG_2025_PLGA_NHA_GO | C022 | PLGA (LA/GA 75:25)/nHA/GO (PLGA:nHA=4:1; nHA:GO=100:2 w/w) | PLGA | PLGA | 0 | 1 | 0 | 0 | 0.75 | 0.25 | 111867.3137254902 | scaffold | scaffold | 3D_printing/FDM | 3D_printing_extrusion | 70.7 |  | 7.4 | hydrolytic | hydrolytic |  | PBS | PBS_buffered | 20.3636 | 0.7899 | nucleo |  | 37 | 7.4 | 1 | 1 | 20.3636 |  | 0.7899 | 0.749935547228809 | 0.09670951481542785
TONG_2025_PLGA_NHA_GO | C022 | PLGA (LA/GA 75:25)/nHA/GO (PLGA:nHA=4:1; nHA:GO=100:2 w/w) | PLGA | PLGA | 0 | 1 | 0 | 0 | 0.75 | 0.25 | 111867.3137254902 | scaffold | scaffold | 3D_printing/FDM | 3D_printing_extrusion | 70.7 |  | 7.4 | hydrolytic | hydrolytic |  | PBS | PBS_buffered | 20.7879 | 0.7899 | nucleo |  | 37 | 7.4 | 1 | 1 | 20.7879 |  | 0.7899 | 0.749935547228809 | 0.09670951481542785
TONG_2025_PLGA_NHA_GO | C022 | PLGA (LA/GA 75:25)/nHA/GO (PLGA:nHA=4:1; nHA:GO=100:2 w/w) | PLGA | PLGA | 0 | 1 | 0 | 0 | 0.75 | 0.25 | 111867.3137254902 | scaffold | scaffold | 3D_printing/FDM | 3D_printing_extrusion | 70.7 |  | 7.4 | hydrolytic | hydrolytic |  | PBS | PBS_buffered | 21.2121 | 0.8335 | nucleo |  | 37 | 7.4 | 1 | 1 | 21.2121 |  | 0.8335 | 0.749935547228809 | 0.09670951481542785
TONG_2025_PLGA_NHA_GO | C022 | PLGA (LA/GA 75:25)/nHA/GO (PLGA:nHA=4:1; nHA:GO=100:2 w/w) | PLGA | PLGA | 0 | 1 | 0 | 0 | 0.75 | 0.25 | 111867.3137254902 | scaffold | scaffold | 3D_printing/FDM | 3D_printing_extrusion | 70.7 |  | 7.4 | hydrolytic | hydrolytic |  | PBS | PBS_buffered | 21.6364 | 0.8596 | nucleo |  | 37 | 7.4 | 1 | 1 | 21.6364 |  | 0.8596 | 0.749935547228809 | 0.09670951481542785
TONG_2025_PLGA_NHA_GO | C022 | PLGA (LA/GA 75:25)/nHA/GO (PLGA:nHA=4:1; nHA:GO=100:2 w/w) | PLGA | PLGA | 0 | 1 | 0 | 0 | 0.75 | 0.25 | 111867.3137254902 | scaffold | scaffold | 3D_printing/FDM | 3D_printing_extrusion | 70.7 |  | 7.4 | hydrolytic | hydrolytic |  | PBS | PBS_buffered | 22.0606 | 0.9119 | nucleo |  | 37 | 7.4 | 1 | 1 | 22.0606 |  | 0.9119 | 0.749935547228809 | 0.09670951481542785
TONG_2025_PLGA_NHA_GO | C022 | PLGA (LA/GA 75:25)/nHA/GO (PLGA:nHA=4:1; nHA:GO=100:2 w/w) | PLGA | PLGA | 0 | 1 | 0 | 0 | 0.75 | 0.25 | 111867.3137254902 | scaffold | scaffold | 3D_printing/FDM | 3D_printing_extrusion | 70.7 |  | 7.4 | hydrolytic | hydrolytic |  | PBS | PBS_buffered | 22.4848 | 0.9119 | nucleo |  | 37 | 7.4 | 1 | 1 | 22.4848 |  | 0.9119 | 0.749935547228809 | 0.09670951481542785
TONG_2025_PLGA_NHA_GO | C022 | PLGA (LA/GA 75:25)/nHA/GO (PLGA:nHA=4:1; nHA:GO=100:2 w/w) | PLGA | PLGA | 0 | 1 | 0 | 0 | 0.75 | 0.25 | 111867.3137254902 | scaffold | scaffold | 3D_printing/FDM | 3D_printing_extrusion | 70.7 |  | 7.4 | hydrolytic | hydrolytic |  | PBS | PBS_buffered | 22.9091 | 0.9294 | nucleo |  | 37 | 7.4 | 1 | 1 | 22.9091 |  | 0.9294 | 0.749935547228809 | 0.09670951481542785
TONG_2025_PLGA_NHA_GO | C022 | PLGA (LA/GA 75:25)/nHA/GO (PLGA:nHA=4:1; nHA:GO=100:2 w/w) | PLGA | PLGA | 0 | 1 | 0 | 0 | 0.75 | 0.25 | 111867.3137254902 | scaffold | scaffold | 3D_printing/FDM | 3D_printing_extrusion | 70.7 |  | 7.4 | hydrolytic | hydrolytic |  | PBS | PBS_buffered | 23.3333 | 1.0166 | nucleo |  | 37 | 7.4 | 1 | 1 | 23.3333 |  | 1.0166 | 0.749935547228809 | 0.09670951481542785
TONG_2025_PLGA_NHA_GO | C022 | PLGA (LA/GA 75:25)/nHA/GO (PLGA:nHA=4:1; nHA:GO=100:2 w/w) | PLGA | PLGA | 0 | 1 | 0 | 0 | 0.75 | 0.25 | 111867.3137254902 | scaffold | scaffold | 3D_printing/FDM | 3D_printing_extrusion | 70.7 |  | 7.4 | hydrolytic | hydrolytic |  | PBS | PBS_buffered | 23.7576 | 1.0166 | nucleo |  | 37 | 7.4 | 1 | 1 | 23.7576 |  | 1.0166 | 0.749935547228809 | 0.09670951481542785
TONG_2025_PLGA_NHA_GO | C022 | PLGA (LA/GA 75:25)/nHA/GO (PLGA:nHA=4:1; nHA:GO=100:2 w/w) | PLGA | PLGA | 0 | 1 | 0 | 0 | 0.75 | 0.25 | 111867.3137254902 | scaffold | scaffold | 3D_printing/FDM | 3D_printing_extrusion | 70.7 |  | 7.4 | hydrolytic | hydrolytic |  | PBS | PBS_buffered | 24.1818 | 1.0514 | nucleo |  | 37 | 7.4 | 1 | 1 | 24.1818 |  | 1.0514 | 0.749935547228809 | 0.09670951481542785
TONG_2025_PLGA_NHA_GO | C022 | PLGA (LA/GA 75:25)/nHA/GO (PLGA:nHA=4:1; nHA:GO=100:2 w/w) | PLGA | PLGA | 0 | 1 | 0 | 0 | 0.75 | 0.25 | 111867.3137254902 | scaffold | scaffold | 3D_printing/FDM | 3D_printing_extrusion | 70.7 |  | 7.4 | hydrolytic | hydrolytic |  | PBS | PBS_buffered | 24.6061 | 1.0602 | nucleo |  | 37 | 7.4 | 1 | 1 | 24.6061 |  | 1.0602 | 0.749935547228809 | 0.09670951481542785
TONG_2025_PLGA_NHA_GO | C022 | PLGA (LA/GA 75:25)/nHA/GO (PLGA:nHA=4:1; nHA:GO=100:2 w/w) | PLGA | PLGA | 0 | 1 | 0 | 0 | 0.75 | 0.25 | 111867.3137254902 | scaffold | scaffold | 3D_printing/FDM | 3D_printing_extrusion | 70.7 |  | 7.4 | hydrolytic | hydrolytic |  | PBS | PBS_buffered | 25.0303 | 1.0776 | nucleo |  | 37 | 7.4 | 1 | 1 | 25.0303 |  | 1.0776 | 0.749935547228809 | 0.09670951481542785
TONG_2025_PLGA_NHA_GO | C022 | PLGA (LA/GA 75:25)/nHA/GO (PLGA:nHA=4:1; nHA:GO=100:2 w/w) | PLGA | PLGA | 0 | 1 | 0 | 0 | 0.75 | 0.25 | 111867.3137254902 | scaffold | scaffold | 3D_printing/FDM | 3D_printing_extrusion | 70.7 |  | 7.4 | hydrolytic | hydrolytic |  | PBS | PBS_buffered | 25.4545 | 1.1212 | nucleo |  | 37 | 7.4 | 1 | 1 | 25.4545 |  | 1.1212 | 0.749935547228809 | 0.09670951481542785
TONG_2025_PLGA_NHA_GO | C022 | PLGA (LA/GA 75:25)/nHA/GO (PLGA:nHA=4:1; nHA:GO=100:2 w/w) | PLGA | PLGA | 0 | 1 | 0 | 0 | 0.75 | 0.25 | 111867.3137254902 | scaffold | scaffold | 3D_printing/FDM | 3D_printing_extrusion | 70.7 |  | 7.4 | hydrolytic | hydrolytic |  | PBS | PBS_buffered | 25.8788 | 1.1473 | nucleo |  | 37 | 7.4 | 1 | 1 | 25.8788 |  | 1.1473 | 0.749935547228809 | 0.09670951481542785
TONG_2025_PLGA_NHA_GO | C022 | PLGA (LA/GA 75:25)/nHA/GO (PLGA:nHA=4:1; nHA:GO=100:2 w/w) | PLGA | PLGA | 0 | 1 | 0 | 0 | 0.75 | 0.25 | 111867.3137254902 | scaffold | scaffold | 3D_printing/FDM | 3D_printing_extrusion | 70.7 |  | 7.4 | hydrolytic | hydrolytic |  | PBS | PBS_buffered | 26.303 | 1.1822 | nucleo |  | 37 | 7.4 | 1 | 1 | 26.303 |  | 1.1822 | 0.749935547228809 | 0.09670951481542785
TONG_2025_PLGA_NHA_GO | C022 | PLGA (LA/GA 75:25)/nHA/GO (PLGA:nHA=4:1; nHA:GO=100:2 w/w) | PLGA | PLGA | 0 | 1 | 0 | 0 | 0.75 | 0.25 | 111867.3137254902 | scaffold | scaffold | 3D_printing/FDM | 3D_printing_extrusion | 70.7 |  | 7.4 | hydrolytic | hydrolytic |  | PBS | PBS_buffered | 26.7273 | 1.1909 | nucleo |  | 37 | 7.4 | 1 | 1 | 26.7273 |  | 1.1909 | 0.749935547228809 | 0.09670951481542785
TONG_2025_PLGA_NHA_GO | C022 | PLGA (LA/GA 75:25)/nHA/GO (PLGA:nHA=4:1; nHA:GO=100:2 w/w) | PLGA | PLGA | 0 | 1 | 0 | 0 | 0.75 | 0.25 | 111867.3137254902 | scaffold | scaffold | 3D_printing/FDM | 3D_printing_extrusion | 70.7 |  | 7.4 | hydrolytic | hydrolytic |  | PBS | PBS_buffered | 27.1515 | 1.2258 | nucleo |  | 37 | 7.4 | 1 | 1 | 27.1515 |  | 1.2258 | 0.749935547228809 | 0.09670951481542785
TONG_2025_PLGA_NHA_GO | C022 | PLGA (LA/GA 75:25)/nHA/GO (PLGA:nHA=4:1; nHA:GO=100:2 w/w) | PLGA | PLGA | 0 | 1 | 0 | 0 | 0.75 | 0.25 | 111867.3137254902 | scaffold | scaffold | 3D_printing/FDM | 3D_printing_extrusion | 70.7 |  | 7.4 | hydrolytic | hydrolytic |  | PBS | PBS_buffered | 27.5758 | 1.2607 | nucleo |  | 37 | 7.4 | 1 | 1 | 27.5758 |  | 1.2607 | 0.749935547228809 | 0.09670951481542785
TONG_2025_PLGA_NHA_GO | C022 | PLGA (LA/GA 75:25)/nHA/GO (PLGA:nHA=4:1; nHA:GO=100:2 w/w) | PLGA | PLGA | 0 | 1 | 0 | 0 | 0.75 | 0.25 | 111867.3137254902 | scaffold | scaffold | 3D_printing/FDM | 3D_printing_extrusion | 70.7 |  | 7.4 | hydrolytic | hydrolytic |  | PBS | PBS_buffered | 28 | 1.2781 | nucleo |  | 37 | 7.4 | 1 | 1 | 28 |  | 1.2781 | 0.749935547228809 | 0.09670951481542785
TONG_2025_PLGA_NHA_GO | C022 | PLGA (LA/GA 75:25)/nHA/GO (PLGA:nHA=4:1; nHA:GO=100:2 w/w) | PLGA | PLGA | 0 | 1 | 0 | 0 | 0.75 | 0.25 | 111867.3137254902 | scaffold | scaffold | 3D_printing/FDM | 3D_printing_extrusion | 70.7 |  | 7.4 | hydrolytic | hydrolytic |  | PBS | PBS_buffered | 28.4242 | 1.3391 | nucleo |  | 37 | 7.4 | 1 | 1 | 28.4242 |  | 1.3391 | 0.749935547228809 | 0.09670951481542785
TONG_2025_PLGA_NHA_GO | C022 | PLGA (LA/GA 75:25)/nHA/GO (PLGA:nHA=4:1; nHA:GO=100:2 w/w) | PLGA | PLGA | 0 | 1 | 0 | 0 | 0.75 | 0.25 | 111867.3137254902 | scaffold | scaffold | 3D_printing/FDM | 3D_printing_extrusion | 70.7 |  | 7.4 | hydrolytic | hydrolytic |  | PBS | PBS_buffered | 28.8485 | 1.3391 | nucleo |  | 37 | 7.4 | 1 | 1 | 28.8485 |  | 1.3391 | 0.749935547228809 | 0.09670951481542785
TONG_2025_PLGA_NHA_GO | C022 | PLGA (LA/GA 75:25)/nHA/GO (PLGA:nHA=4:1; nHA:GO=100:2 w/w) | PLGA | PLGA | 0 | 1 | 0 | 0 | 0.75 | 0.25 | 111867.3137254902 | scaffold | scaffold | 3D_printing/FDM | 3D_printing_extrusion | 70.7 |  | 7.4 | hydrolytic | hydrolytic |  | PBS | PBS_buffered | 29.2727 | 1.374 | nucleo |  | 37 | 7.4 | 1 | 1 | 29.2727 |  | 1.374 | 0.749935547228809 | 0.09670951481542785
TONG_2025_PLGA_NHA_GO | C022 | PLGA (LA/GA 75:25)/nHA/GO (PLGA:nHA=4:1; nHA:GO=100:2 w/w) | PLGA | PLGA | 0 | 1 | 0 | 0 | 0.75 | 0.25 | 111867.3137254902 | scaffold | scaffold | 3D_printing/FDM | 3D_printing_extrusion | 70.7 |  | 7.4 | hydrolytic | hydrolytic |  | PBS | PBS_buffered | 29.697 | 1.4176 | nucleo |  | 37 | 7.4 | 1 | 1 | 29.697 |  | 1.4176 | 0.749935547228809 | 0.09670951481542785
TONG_2025_PLGA_NHA_GO | C022 | PLGA (LA/GA 75:25)/nHA/GO (PLGA:nHA=4:1; nHA:GO=100:2 w/w) | PLGA | PLGA | 0 | 1 | 0 | 0 | 0.75 | 0.25 | 111867.3137254902 | scaffold | scaffold | 3D_printing/FDM | 3D_printing_extrusion | 70.7 |  | 7.4 | hydrolytic | hydrolytic |  | PBS | PBS_buffered | 30.1212 | 1.4525 | nucleo |  | 37 | 7.4 | 1 | 1 | 30.1212 |  | 1.4525 | 0.749935547228809 | 0.09670951481542785
TONG_2025_PLGA_NHA_GO | C022 | PLGA (LA/GA 75:25)/nHA/GO (PLGA:nHA=4:1; nHA:GO=100:2 w/w) | PLGA | PLGA | 0 | 1 | 0 | 0 | 0.75 | 0.25 | 111867.3137254902 | scaffold | scaffold | 3D_printing/FDM | 3D_printing_extrusion | 70.7 |  | 7.4 | hydrolytic | hydrolytic |  | PBS | PBS_buffered | 30.5455 | 1.4874 | nucleo |  | 37 | 7.4 | 1 | 1 | 30.5455 |  | 1.4874 | 0.749935547228809 | 0.09670951481542785
TONG_2025_PLGA_NHA_GO | C022 | PLGA (LA/GA 75:25)/nHA/GO (PLGA:nHA=4:1; nHA:GO=100:2 w/w) | PLGA | PLGA | 0 | 1 | 0 | 0 | 0.75 | 0.25 | 111867.3137254902 | scaffold | scaffold | 3D_printing/FDM | 3D_printing_extrusion | 70.7 |  | 7.4 | hydrolytic | hydrolytic |  | PBS | PBS_buffered | 30.9697 | 1.5222 | nucleo |  | 37 | 7.4 | 1 | 1 | 30.9697 |  | 1.5222 | 0.749935547228809 | 0.09670951481542785
TONG_2025_PLGA_NHA_GO | C022 | PLGA (LA/GA 75:25)/nHA/GO (PLGA:nHA=4:1; nHA:GO=100:2 w/w) | PLGA | PLGA | 0 | 1 | 0 | 0 | 0.75 | 0.25 | 111867.3137254902 | scaffold | scaffold | 3D_printing/FDM | 3D_printing_extrusion | 70.7 |  | 7.4 | hydrolytic | hydrolytic |  | PBS | PBS_buffered | 31.3939 | 1.5571 | nucleo |  | 37 | 7.4 | 1 | 1 | 31.3939 |  | 1.5571 | 0.749935547228809 | 0.09670951481542785
TONG_2025_PLGA_NHA_GO | C022 | PLGA (LA/GA 75:25)/nHA/GO (PLGA:nHA=4:1; nHA:GO=100:2 w/w) | PLGA | PLGA | 0 | 1 | 0 | 0 | 0.75 | 0.25 | 111867.3137254902 | scaffold | scaffold | 3D_printing/FDM | 3D_printing_extrusion | 70.7 |  | 7.4 | hydrolytic | hydrolytic |  | PBS | PBS_buffered | 31.8182 | 1.6007 | nucleo |  | 37 | 7.4 | 1 | 1 | 31.8182 |  | 1.5963500000000002 | 0.749935547228809 | 0.09670951481542785
TONG_2025_PLGA_NHA_GO | C022 | PLGA (LA/GA 75:25)/nHA/GO (PLGA:nHA=4:1; nHA:GO=100:2 w/w) | PLGA | PLGA | 0 | 1 | 0 | 0 | 0.75 | 0.25 | 111867.3137254902 | scaffold | scaffold | 3D_printing/FDM | 3D_printing_extrusion | 70.7 |  | 7.4 | hydrolytic | hydrolytic |  | PBS | PBS_buffered | 32.2424 | 1.592 | nucleo |  | 37 | 7.4 | 1 | 1 | 32.2424 |  | 1.5963500000000002 | 0.749935547228809 | 0.09670951481542785
TONG_2025_PLGA_NHA_GO | C022 | PLGA (LA/GA 75:25)/nHA/GO (PLGA:nHA=4:1; nHA:GO=100:2 w/w) | PLGA | PLGA | 0 | 1 | 0 | 0 | 0.75 | 0.25 | 111867.3137254902 | scaffold | scaffold | 3D_printing/FDM | 3D_printing_extrusion | 70.7 |  | 7.4 | hydrolytic | hydrolytic |  | PBS | PBS_buffered | 32.6667 | 1.6704 | nucleo |  | 37 | 7.4 | 1 | 1 | 32.6667 |  | 1.6704 | 0.749935547228809 | 0.09670951481542785
TONG_2025_PLGA_NHA_GO | C022 | PLGA (LA/GA 75:25)/nHA/GO (PLGA:nHA=4:1; nHA:GO=100:2 w/w) | PLGA | PLGA | 0 | 1 | 0 | 0 | 0.75 | 0.25 | 111867.3137254902 | scaffold | scaffold | 3D_printing/FDM | 3D_printing_extrusion | 70.7 |  | 7.4 | hydrolytic | hydrolytic |  | PBS | PBS_buffered | 33.0909 | 1.714 | nucleo |  | 37 | 7.4 | 1 | 1 | 33.0909 |  | 1.714 | 0.749935547228809 | 0.09670951481542785
TONG_2025_PLGA_NHA_GO | C022 | PLGA (LA/GA 75:25)/nHA/GO (PLGA:nHA=4:1; nHA:GO=100:2 w/w) | PLGA | PLGA | 0 | 1 | 0 | 0 | 0.75 | 0.25 | 111867.3137254902 | scaffold | scaffold | 3D_printing/FDM | 3D_printing_extrusion | 70.7 |  | 7.4 | hydrolytic | hydrolytic |  | PBS | PBS_buffered | 33.5152 | 1.7402 | nucleo |  | 37 | 7.4 | 1 | 1 | 33.5152 |  | 1.7402 | 0.749935547228809 | 0.09670951481542785
TONG_2025_PLGA_NHA_GO | C022 | PLGA (LA/GA 75:25)/nHA/GO (PLGA:nHA=4:1; nHA:GO=100:2 w/w) | PLGA | PLGA | 0 | 1 | 0 | 0 | 0.75 | 0.25 | 111867.3137254902 | scaffold | scaffold | 3D_printing/FDM | 3D_printing_extrusion | 70.7 |  | 7.4 | hydrolytic | hydrolytic |  | PBS | PBS_buffered | 33.9394 | 1.7751 | nucleo |  | 37 | 7.4 | 1 | 1 | 33.9394 |  | 1.7751 | 0.749935547228809 | 0.09670951481542785
TONG_2025_PLGA_NHA_GO | C022 | PLGA (LA/GA 75:25)/nHA/GO (PLGA:nHA=4:1; nHA:GO=100:2 w/w) | PLGA | PLGA | 0 | 1 | 0 | 0 | 0.75 | 0.25 | 111867.3137254902 | scaffold | scaffold | 3D_printing/FDM | 3D_printing_extrusion | 70.7 |  | 7.4 | hydrolytic | hydrolytic |  | PBS | PBS_buffered | 34.3636 | 1.8012 | nucleo |  | 37 | 7.4 | 1 | 1 | 34.3636 |  | 1.8012 | 0.749935547228809 | 0.09670951481542785
TONG_2025_PLGA_NHA_GO | C022 | PLGA (LA/GA 75:25)/nHA/GO (PLGA:nHA=4:1; nHA:GO=100:2 w/w) | PLGA | PLGA | 0 | 1 | 0 | 0 | 0.75 | 0.25 | 111867.3137254902 | scaffold | scaffold | 3D_printing/FDM | 3D_printing_extrusion | 70.7 |  | 7.4 | hydrolytic | hydrolytic |  | PBS | PBS_buffered | 34.7879 | 1.8361 | nucleo |  | 37 | 7.4 | 1 | 1 | 34.7879 |  | 1.8361 | 0.749935547228809 | 0.09670951481542785
TONG_2025_PLGA_NHA_GO | C022 | PLGA (LA/GA 75:25)/nHA/GO (PLGA:nHA=4:1; nHA:GO=100:2 w/w) | PLGA | PLGA | 0 | 1 | 0 | 0 | 0.75 | 0.25 | 111867.3137254902 | scaffold | scaffold | 3D_printing/FDM | 3D_printing_extrusion | 70.7 |  | 7.4 | hydrolytic | hydrolytic |  | PBS | PBS_buffered | 35.2121 | 1.8884 | nucleo |  | 37 | 7.4 | 1 | 1 | 35.2121 |  | 1.8884 | 0.749935547228809 | 0.09670951481542785
TONG_2025_PLGA_NHA_GO | C022 | PLGA (LA/GA 75:25)/nHA/GO (PLGA:nHA=4:1; nHA:GO=100:2 w/w) | PLGA | PLGA | 0 | 1 | 0 | 0 | 0.75 | 0.25 | 111867.3137254902 | scaffold | scaffold | 3D_printing/FDM | 3D_printing_extrusion | 70.7 |  | 7.4 | hydrolytic | hydrolytic |  | PBS | PBS_buffered | 35.6364 | 1.9233 | nucleo |  | 37 | 7.4 | 1 | 1 | 35.6364 |  | 1.9233 | 0.749935547228809 | 0.09670951481542785
TONG_2025_PLGA_NHA_GO | C022 | PLGA (LA/GA 75:25)/nHA/GO (PLGA:nHA=4:1; nHA:GO=100:2 w/w) | PLGA | PLGA | 0 | 1 | 0 | 0 | 0.75 | 0.25 | 111867.3137254902 | scaffold | scaffold | 3D_printing/FDM | 3D_printing_extrusion | 70.7 |  | 7.4 | hydrolytic | hydrolytic |  | PBS | PBS_buffered | 36.0606 | 1.9756 | nucleo |  | 37 | 7.4 | 1 | 1 | 36.0606 |  | 1.9756 | 0.749935547228809 | 0.09670951481542785
TONG_2025_PLGA_NHA_GO | C022 | PLGA (LA/GA 75:25)/nHA/GO (PLGA:nHA=4:1; nHA:GO=100:2 w/w) | PLGA | PLGA | 0 | 1 | 0 | 0 | 0.75 | 0.25 | 111867.3137254902 | scaffold | scaffold | 3D_printing/FDM | 3D_printing_extrusion | 70.7 |  | 7.4 | hydrolytic | hydrolytic |  | PBS | PBS_buffered | 36.4848 | 1.993 | nucleo |  | 37 | 7.4 | 1 | 1 | 36.4848 |  | 1.993 | 0.749935547228809 | 0.09670951481542785
TONG_2025_PLGA_NHA_GO | C022 | PLGA (LA/GA 75:25)/nHA/GO (PLGA:nHA=4:1; nHA:GO=100:2 w/w) | PLGA | PLGA | 0 | 1 | 0 | 0 | 0.75 | 0.25 | 111867.3137254902 | scaffold | scaffold | 3D_printing/FDM | 3D_printing_extrusion | 70.7 |  | 7.4 | hydrolytic | hydrolytic |  | PBS | PBS_buffered | 36.9091 | 2.0279 | nucleo |  | 37 | 7.4 | 1 | 1 | 36.9091 |  | 2.0279 | 0.749935547228809 | 0.09670951481542785
TONG_2025_PLGA_NHA_GO | C022 | PLGA (LA/GA 75:25)/nHA/GO (PLGA:nHA=4:1; nHA:GO=100:2 w/w) | PLGA | PLGA | 0 | 1 | 0 | 0 | 0.75 | 0.25 | 111867.3137254902 | scaffold | scaffold | 3D_printing/FDM | 3D_printing_extrusion | 70.7 |  | 7.4 | hydrolytic | hydrolytic |  | PBS | PBS_buffered | 37.3333 | 2.0628 | nucleo |  | 37 | 7.4 | 1 | 1 | 37.3333 |  | 2.0628 | 0.749935547228809 | 0.09670951481542785
TONG_2025_PLGA_NHA_GO | C022 | PLGA (LA/GA 75:25)/nHA/GO (PLGA:nHA=4:1; nHA:GO=100:2 w/w) | PLGA | PLGA | 0 | 1 | 0 | 0 | 0.75 | 0.25 | 111867.3137254902 | scaffold | scaffold | 3D_printing/FDM | 3D_printing_extrusion | 70.7 |  | 7.4 | hydrolytic | hydrolytic |  | PBS | PBS_buffered | 37.7576 | 2.1151 | nucleo |  | 37 | 7.4 | 1 | 1 | 37.7576 |  | 2.1151 | 0.749935547228809 | 0.09670951481542785
TONG_2025_PLGA_NHA_GO | C022 | PLGA (LA/GA 75:25)/nHA/GO (PLGA:nHA=4:1; nHA:GO=100:2 w/w) | PLGA | PLGA | 0 | 1 | 0 | 0 | 0.75 | 0.25 | 111867.3137254902 | scaffold | scaffold | 3D_printing/FDM | 3D_printing_extrusion | 70.7 |  | 7.4 | hydrolytic | hydrolytic |  | PBS | PBS_buffered | 38.1818 | 2.1412 | nucleo |  | 37 | 7.4 | 1 | 1 | 38.1818 |  | 2.1412 | 0.749935547228809 | 0.09670951481542785
TONG_2025_PLGA_NHA_GO | C022 | PLGA (LA/GA 75:25)/nHA/GO (PLGA:nHA=4:1; nHA:GO=100:2 w/w) | PLGA | PLGA | 0 | 1 | 0 | 0 | 0.75 | 0.25 | 111867.3137254902 | scaffold | scaffold | 3D_printing/FDM | 3D_printing_extrusion | 70.7 |  | 7.4 | hydrolytic | hydrolytic |  | PBS | PBS_buffered | 38.6061 | 2.1848 | nucleo |  | 37 | 7.4 | 1 | 1 | 38.6061 |  | 2.1848 | 0.749935547228809 | 0.09670951481542785
TONG_2025_PLGA_NHA_GO | C022 | PLGA (LA/GA 75:25)/nHA/GO (PLGA:nHA=4:1; nHA:GO=100:2 w/w) | PLGA | PLGA | 0 | 1 | 0 | 0 | 0.75 | 0.25 | 111867.3137254902 | scaffold | scaffold | 3D_printing/FDM | 3D_printing_extrusion | 70.7 |  | 7.4 | hydrolytic | hydrolytic |  | PBS | PBS_buffered | 39.0303 | 2.2197 | nucleo |  | 37 | 7.4 | 1 | 1 | 39.0303 |  | 2.2197 | 0.749935547228809 | 0.09670951481542785
TONG_2025_PLGA_NHA_GO | C022 | PLGA (LA/GA 75:25)/nHA/GO (PLGA:nHA=4:1; nHA:GO=100:2 w/w) | PLGA | PLGA | 0 | 1 | 0 | 0 | 0.75 | 0.25 | 111867.3137254902 | scaffold | scaffold | 3D_printing/FDM | 3D_printing_extrusion | 70.7 |  | 7.4 | hydrolytic | hydrolytic |  | PBS | PBS_buffered | 39.4545 | 2.2546 | nucleo |  | 37 | 7.4 | 1 | 1 | 39.4545 |  | 2.2546 | 0.749935547228809 | 0.09670951481542785
TONG_2025_PLGA_NHA_GO | C022 | PLGA (LA/GA 75:25)/nHA/GO (PLGA:nHA=4:1; nHA:GO=100:2 w/w) | PLGA | PLGA | 0 | 1 | 0 | 0 | 0.75 | 0.25 | 111867.3137254902 | scaffold | scaffold | 3D_printing/FDM | 3D_printing_extrusion | 70.7 |  | 7.4 | hydrolytic | hydrolytic |  | PBS | PBS_buffered | 39.8788 | 2.2895 | nucleo |  | 37 | 7.4 | 1 | 1 | 39.8788 |  | 2.2895 | 0.749935547228809 | 0.09670951481542785
TONG_2025_PLGA_NHA_GO | C022 | PLGA (LA/GA 75:25)/nHA/GO (PLGA:nHA=4:1; nHA:GO=100:2 w/w) | PLGA | PLGA | 0 | 1 | 0 | 0 | 0.75 | 0.25 | 111867.3137254902 | scaffold | scaffold | 3D_printing/FDM | 3D_printing_extrusion | 70.7 |  | 7.4 | hydrolytic | hydrolytic |  | PBS | PBS_buffered | 40.303 | 2.333 | nucleo |  | 37 | 7.4 | 1 | 1 | 40.303 |  | 2.333 | 0.749935547228809 | 0.09670951481542785
TONG_2025_PLGA_NHA_GO | C022 | PLGA (LA/GA 75:25)/nHA/GO (PLGA:nHA=4:1; nHA:GO=100:2 w/w) | PLGA | PLGA | 0 | 1 | 0 | 0 | 0.75 | 0.25 | 111867.3137254902 | scaffold | scaffold | 3D_printing/FDM | 3D_printing_extrusion | 70.7 |  | 7.4 | hydrolytic | hydrolytic |  | PBS | PBS_buffered | 40.7273 | 2.3592 | nucleo |  | 37 | 7.4 | 1 | 1 | 40.7273 |  | 2.3592 | 0.749935547228809 | 0.09670951481542785
TONG_2025_PLGA_NHA_GO | C022 | PLGA (LA/GA 75:25)/nHA/GO (PLGA:nHA=4:1; nHA:GO=100:2 w/w) | PLGA | PLGA | 0 | 1 | 0 | 0 | 0.75 | 0.25 | 111867.3137254902 | scaffold | scaffold | 3D_printing/FDM | 3D_printing_extrusion | 70.7 |  | 7.4 | hydrolytic | hydrolytic |  | PBS | PBS_buffered | 41.1515 | 2.4115 | nucleo |  | 37 | 7.4 | 1 | 1 | 41.1515 |  | 2.4115 | 0.749935547228809 | 0.09670951481542785
TONG_2025_PLGA_NHA_GO | C022 | PLGA (LA/GA 75:25)/nHA/GO (PLGA:nHA=4:1; nHA:GO=100:2 w/w) | PLGA | PLGA | 0 | 1 | 0 | 0 | 0.75 | 0.25 | 111867.3137254902 | scaffold | scaffold | 3D_printing/FDM | 3D_printing_extrusion | 70.7 |  | 7.4 | hydrolytic | hydrolytic |  | PBS | PBS_buffered | 41.5758 | 2.4115 | nucleo |  | 37 | 7.4 | 1 | 1 | 41.5758 |  | 2.4115 | 0.749935547228809 | 0.09670951481542785
TONG_2025_PLGA_NHA_GO | C022 | PLGA (LA/GA 75:25)/nHA/GO (PLGA:nHA=4:1; nHA:GO=100:2 w/w) | PLGA | PLGA | 0 | 1 | 0 | 0 | 0.75 | 0.25 | 111867.3137254902 | scaffold | scaffold | 3D_printing/FDM | 3D_printing_extrusion | 70.7 |  | 7.4 | hydrolytic | hydrolytic |  | PBS | PBS_buffered | 42 | 2.4377 | nucleo |  | 37 | 7.4 | 1 | 1 | 42 |  | 2.4377 | 0.749935547228809 | 0.09670951481542785
TONG_2025_PLGA_NHA_GO | C022 | PLGA (LA/GA 75:25)/nHA/GO (PLGA:nHA=4:1; nHA:GO=100:2 w/w) | PLGA | PLGA | 0 | 1 | 0 | 0 | 0.75 | 0.25 | 111867.3137254902 | scaffold | scaffold | 3D_printing/FDM | 3D_printing_extrusion | 70.7 |  | 7.4 | hydrolytic | hydrolytic |  | PBS | PBS_buffered | 42.4242 | 2.5336 | nucleo |  | 37 | 7.4 | 1 | 1 | 42.4242 |  | 2.5336 | 0.749935547228809 | 0.09670951481542785
TONG_2025_PLGA_NHA_GO | C022 | PLGA (LA/GA 75:25)/nHA/GO (PLGA:nHA=4:1; nHA:GO=100:2 w/w) | PLGA | PLGA | 0 | 1 | 0 | 0 | 0.75 | 0.25 | 111867.3137254902 | scaffold | scaffold | 3D_printing/FDM | 3D_printing_extrusion | 70.7 |  | 7.4 | hydrolytic | hydrolytic |  | PBS | PBS_buffered | 42.8485 | 2.5684 | nucleo |  | 37 | 7.4 | 1 | 1 | 42.8485 |  | 2.5684 | 0.749935547228809 | 0.09670951481542785
TONG_2025_PLGA_NHA_GO | C022 | PLGA (LA/GA 75:25)/nHA/GO (PLGA:nHA=4:1; nHA:GO=100:2 w/w) | PLGA | PLGA | 0 | 1 | 0 | 0 | 0.75 | 0.25 | 111867.3137254902 | scaffold | scaffold | 3D_printing/FDM | 3D_printing_extrusion | 70.7 |  | 7.4 | hydrolytic | hydrolytic |  | PBS | PBS_buffered | 43.2727 | 2.6207 | nucleo |  | 37 | 7.4 | 1 | 1 | 43.2727 |  | 2.6207 | 0.749935547228809 | 0.09670951481542785
TONG_2025_PLGA_NHA_GO | C022 | PLGA (LA/GA 75:25)/nHA/GO (PLGA:nHA=4:1; nHA:GO=100:2 w/w) | PLGA | PLGA | 0 | 1 | 0 | 0 | 0.75 | 0.25 | 111867.3137254902 | scaffold | scaffold | 3D_printing/FDM | 3D_printing_extrusion | 70.7 |  | 7.4 | hydrolytic | hydrolytic |  | PBS | PBS_buffered | 43.697 | 2.6905 | nucleo |  | 37 | 7.4 | 1 | 1 | 43.697 |  | 2.6905 | 0.749935547228809 | 0.09670951481542785
TONG_2025_PLGA_NHA_GO | C022 | PLGA (LA/GA 75:25)/nHA/GO (PLGA:nHA=4:1; nHA:GO=100:2 w/w) | PLGA | PLGA | 0 | 1 | 0 | 0 | 0.75 | 0.25 | 111867.3137254902 | scaffold | scaffold | 3D_printing/FDM | 3D_printing_extrusion | 70.7 |  | 7.4 | hydrolytic | hydrolytic |  | PBS | PBS_buffered | 44.1212 | 2.7254 | nucleo |  | 37 | 7.4 | 1 | 1 | 44.1212 |  | 2.7254 | 0.749935547228809 | 0.09670951481542785
TONG_2025_PLGA_NHA_GO | C022 | PLGA (LA/GA 75:25)/nHA/GO (PLGA:nHA=4:1; nHA:GO=100:2 w/w) | PLGA | PLGA | 0 | 1 | 0 | 0 | 0.75 | 0.25 | 111867.3137254902 | scaffold | scaffold | 3D_printing/FDM | 3D_printing_extrusion | 70.7 |  | 7.4 | hydrolytic | hydrolytic |  | PBS | PBS_buffered | 44.5455 | 2.7777 | nucleo |  | 37 | 7.4 | 1 | 1 | 44.5455 |  | 2.7777 | 0.749935547228809 | 0.09670951481542785
TONG_2025_PLGA_NHA_GO | C022 | PLGA (LA/GA 75:25)/nHA/GO (PLGA:nHA=4:1; nHA:GO=100:2 w/w) | PLGA | PLGA | 0 | 1 | 0 | 0 | 0.75 | 0.25 | 111867.3137254902 | scaffold | scaffold | 3D_printing/FDM | 3D_printing_extrusion | 70.7 |  | 7.4 | hydrolytic | hydrolytic |  | PBS | PBS_buffered | 44.9697 | 2.8126 | nucleo |  | 37 | 7.4 | 1 | 1 | 44.9697 |  | 2.8126 | 0.749935547228809 | 0.09670951481542785
TONG_2025_PLGA_NHA_GO | C022 | PLGA (LA/GA 75:25)/nHA/GO (PLGA:nHA=4:1; nHA:GO=100:2 w/w) | PLGA | PLGA | 0 | 1 | 0 | 0 | 0.75 | 0.25 | 111867.3137254902 | scaffold | scaffold | 3D_printing/FDM | 3D_printing_extrusion | 70.7 |  | 7.4 | hydrolytic | hydrolytic |  | PBS | PBS_buffered | 45.3939 | 2.8997 | nucleo |  | 37 | 7.4 | 1 | 1 | 45.3939 |  | 2.8997 | 0.749935547228809 | 0.09670951481542785
TONG_2025_PLGA_NHA_GO | C022 | PLGA (LA/GA 75:25)/nHA/GO (PLGA:nHA=4:1; nHA:GO=100:2 w/w) | PLGA | PLGA | 0 | 1 | 0 | 0 | 0.75 | 0.25 | 111867.3137254902 | scaffold | scaffold | 3D_printing/FDM | 3D_printing_extrusion | 70.7 |  | 7.4 | hydrolytic | hydrolytic |  | PBS | PBS_buffered | 45.8182 | 2.9259 | nucleo |  | 37 | 7.4 | 1 | 1 | 45.8182 |  | 2.9259 | 0.749935547228809 | 0.09670951481542785
TONG_2025_PLGA_NHA_GO | C022 | PLGA (LA/GA 75:25)/nHA/GO (PLGA:nHA=4:1; nHA:GO=100:2 w/w) | PLGA | PLGA | 0 | 1 | 0 | 0 | 0.75 | 0.25 | 111867.3137254902 | scaffold | scaffold | 3D_printing/FDM | 3D_printing_extrusion | 70.7 |  | 7.4 | hydrolytic | hydrolytic |  | PBS | PBS_buffered | 46.2424 | 2.9782 | nucleo |  | 37 | 7.4 | 1 | 1 | 46.2424 |  | 2.9782 | 0.749935547228809 | 0.09670951481542785
TONG_2025_PLGA_NHA_GO | C022 | PLGA (LA/GA 75:25)/nHA/GO (PLGA:nHA=4:1; nHA:GO=100:2 w/w) | PLGA | PLGA | 0 | 1 | 0 | 0 | 0.75 | 0.25 | 111867.3137254902 | scaffold | scaffold | 3D_printing/FDM | 3D_printing_extrusion | 70.7 |  | 7.4 | hydrolytic | hydrolytic |  | PBS | PBS_buffered | 46.6667 | 3.0218 | nucleo |  | 37 | 7.4 | 1 | 1 | 46.6667 |  | 3.0218 | 0.749935547228809 | 0.09670951481542785
TONG_2025_PLGA_NHA_GO | C022 | PLGA (LA/GA 75:25)/nHA/GO (PLGA:nHA=4:1; nHA:GO=100:2 w/w) | PLGA | PLGA | 0 | 1 | 0 | 0 | 0.75 | 0.25 | 111867.3137254902 | scaffold | scaffold | 3D_printing/FDM | 3D_printing_extrusion | 70.7 |  | 7.4 | hydrolytic | hydrolytic |  | PBS | PBS_buffered | 47.0909 | 3.0828 | nucleo |  | 37 | 7.4 | 1 | 1 | 47.0909 |  | 3.0828 | 0.749935547228809 | 0.09670951481542785
TONG_2025_PLGA_NHA_GO | C022 | PLGA (LA/GA 75:25)/nHA/GO (PLGA:nHA=4:1; nHA:GO=100:2 w/w) | PLGA | PLGA | 0 | 1 | 0 | 0 | 0.75 | 0.25 | 111867.3137254902 | scaffold | scaffold | 3D_printing/FDM | 3D_printing_extrusion | 70.7 |  | 7.4 | hydrolytic | hydrolytic |  | PBS | PBS_buffered | 47.5152 | 3.1264 | nucleo |  | 37 | 7.4 | 1 | 1 | 47.5152 |  | 3.1264 | 0.749935547228809 | 0.09670951481542785
TONG_2025_PLGA_NHA_GO | C022 | PLGA (LA/GA 75:25)/nHA/GO (PLGA:nHA=4:1; nHA:GO=100:2 w/w) | PLGA | PLGA | 0 | 1 | 0 | 0 | 0.75 | 0.25 | 111867.3137254902 | scaffold | scaffold | 3D_printing/FDM | 3D_printing_extrusion | 70.7 |  | 7.4 | hydrolytic | hydrolytic |  | PBS | PBS_buffered | 47.9394 | 3.1787 | nucleo |  | 37 | 7.4 | 1 | 1 | 47.9394 |  | 3.1787 | 0.749935547228809 | 0.09670951481542785
TONG_2025_PLGA_NHA_GO | C022 | PLGA (LA/GA 75:25)/nHA/GO (PLGA:nHA=4:1; nHA:GO=100:2 w/w) | PLGA | PLGA | 0 | 1 | 0 | 0 | 0.75 | 0.25 | 111867.3137254902 | scaffold | scaffold | 3D_printing/FDM | 3D_printing_extrusion | 70.7 |  | 7.4 | hydrolytic | hydrolytic |  | PBS | PBS_buffered | 48.3636 | 3.231 | nucleo |  | 37 | 7.4 | 1 | 1 | 48.3636 |  | 3.231 | 0.749935547228809 | 0.09670951481542785
TONG_2025_PLGA_NHA_GO | C022 | PLGA (LA/GA 75:25)/nHA/GO (PLGA:nHA=4:1; nHA:GO=100:2 w/w) | PLGA | PLGA | 0 | 1 | 0 | 0 | 0.75 | 0.25 | 111867.3137254902 | scaffold | scaffold | 3D_printing/FDM | 3D_printing_extrusion | 70.7 |  | 7.4 | hydrolytic | hydrolytic |  | PBS | PBS_buffered | 48.7879 | 3.2921 | nucleo |  | 37 | 7.4 | 1 | 1 | 48.7879 |  | 3.2921 | 0.749935547228809 | 0.09670951481542785
TONG_2025_PLGA_NHA_GO | C022 | PLGA (LA/GA 75:25)/nHA/GO (PLGA:nHA=4:1; nHA:GO=100:2 w/w) | PLGA | PLGA | 0 | 1 | 0 | 0 | 0.75 | 0.25 | 111867.3137254902 | scaffold | scaffold | 3D_printing/FDM | 3D_printing_extrusion | 70.7 |  | 7.4 | hydrolytic | hydrolytic |  | PBS | PBS_buffered | 49.2121 | 3.3357 | nucleo |  | 37 | 7.4 | 1 | 1 | 49.2121 |  | 3.3357 | 0.749935547228809 | 0.09670951481542785
TONG_2025_PLGA_NHA_GO | C022 | PLGA (LA/GA 75:25)/nHA/GO (PLGA:nHA=4:1; nHA:GO=100:2 w/w) | PLGA | PLGA | 0 | 1 | 0 | 0 | 0.75 | 0.25 | 111867.3137254902 | scaffold | scaffold | 3D_printing/FDM | 3D_printing_extrusion | 70.7 |  | 7.4 | hydrolytic | hydrolytic |  | PBS | PBS_buffered | 49.6364 | 3.388 | nucleo |  | 37 | 7.4 | 1 | 1 | 49.6364 |  | 3.388 | 0.749935547228809 | 0.09670951481542785
TONG_2025_PLGA_NHA_GO | C022 | PLGA (LA/GA 75:25)/nHA/GO (PLGA:nHA=4:1; nHA:GO=100:2 w/w) | PLGA | PLGA | 0 | 1 | 0 | 0 | 0.75 | 0.25 | 111867.3137254902 | scaffold | scaffold | 3D_printing/FDM | 3D_printing_extrusion | 70.7 |  | 7.4 | hydrolytic | hydrolytic |  | PBS | PBS_buffered | 50.0606 | 3.4403 | nucleo |  | 37 | 7.4 | 1 | 1 | 50.0606 |  | 3.4403 | 0.749935547228809 | 0.09670951481542785
TONG_2025_PLGA_NHA_GO | C022 | PLGA (LA/GA 75:25)/nHA/GO (PLGA:nHA=4:1; nHA:GO=100:2 w/w) | PLGA | PLGA | 0 | 1 | 0 | 0 | 0.75 | 0.25 | 111867.3137254902 | scaffold | scaffold | 3D_printing/FDM | 3D_printing_extrusion | 70.7 |  | 7.4 | hydrolytic | hydrolytic |  | PBS | PBS_buffered | 50.4848 | 3.4926 | nucleo |  | 37 | 7.4 | 1 | 1 | 50.4848 |  | 3.4926 | 0.749935547228809 | 0.09670951481542785
TONG_2025_PLGA_NHA_GO | C022 | PLGA (LA/GA 75:25)/nHA/GO (PLGA:nHA=4:1; nHA:GO=100:2 w/w) | PLGA | PLGA | 0 | 1 | 0 | 0 | 0.75 | 0.25 | 111867.3137254902 | scaffold | scaffold | 3D_printing/FDM | 3D_printing_extrusion | 70.7 |  | 7.4 | hydrolytic | hydrolytic |  | PBS | PBS_buffered | 50.9091 | 3.5449 | nucleo |  | 37 | 7.4 | 1 | 1 | 50.9091 |  | 3.5449 | 0.749935547228809 | 0.09670951481542785
TONG_2025_PLGA_NHA_GO | C022 | PLGA (LA/GA 75:25)/nHA/GO (PLGA:nHA=4:1; nHA:GO=100:2 w/w) | PLGA | PLGA | 0 | 1 | 0 | 0 | 0.75 | 0.25 | 111867.3137254902 | scaffold | scaffold | 3D_printing/FDM | 3D_printing_extrusion | 70.7 |  | 7.4 | hydrolytic | hydrolytic |  | PBS | PBS_buffered | 51.3333 | 3.5972 | nucleo |  | 37 | 7.4 | 1 | 1 | 51.3333 |  | 3.5972 | 0.749935547228809 | 0.09670951481542785
TONG_2025_PLGA_NHA_GO | C022 | PLGA (LA/GA 75:25)/nHA/GO (PLGA:nHA=4:1; nHA:GO=100:2 w/w) | PLGA | PLGA | 0 | 1 | 0 | 0 | 0.75 | 0.25 | 111867.3137254902 | scaffold | scaffold | 3D_printing/FDM | 3D_printing_extrusion | 70.7 |  | 7.4 | hydrolytic | hydrolytic |  | PBS | PBS_buffered | 51.7576 | 3.667 | nucleo |  | 37 | 7.4 | 1 | 1 | 51.7576 |  | 3.667 | 0.749935547228809 | 0.09670951481542785
TONG_2025_PLGA_NHA_GO | C022 | PLGA (LA/GA 75:25)/nHA/GO (PLGA:nHA=4:1; nHA:GO=100:2 w/w) | PLGA | PLGA | 0 | 1 | 0 | 0 | 0.75 | 0.25 | 111867.3137254902 | scaffold | scaffold | 3D_printing/FDM | 3D_printing_extrusion | 70.7 |  | 7.4 | hydrolytic | hydrolytic |  | PBS | PBS_buffered | 52.1818 | 3.7018 | nucleo |  | 37 | 7.4 | 1 | 1 | 52.1818 |  | 3.7018 | 0.749935547228809 | 0.09670951481542785
TONG_2025_PLGA_NHA_GO | C022 | PLGA (LA/GA 75:25)/nHA/GO (PLGA:nHA=4:1; nHA:GO=100:2 w/w) | PLGA | PLGA | 0 | 1 | 0 | 0 | 0.75 | 0.25 | 111867.3137254902 | scaffold | scaffold | 3D_printing/FDM | 3D_printing_extrusion | 70.7 |  | 7.4 | hydrolytic | hydrolytic |  | PBS | PBS_buffered | 52.6061 | 3.7454 | nucleo |  | 37 | 7.4 | 1 | 1 | 52.6061 |  | 3.7454 | 0.749935547228809 | 0.09670951481542785
TONG_2025_PLGA_NHA_GO | C022 | PLGA (LA/GA 75:25)/nHA/GO (PLGA:nHA=4:1; nHA:GO=100:2 w/w) | PLGA | PLGA | 0 | 1 | 0 | 0 | 0.75 | 0.25 | 111867.3137254902 | scaffold | scaffold | 3D_printing/FDM | 3D_printing_extrusion | 70.7 |  | 7.4 | hydrolytic | hydrolytic |  | PBS | PBS_buffered | 53.0303 | 3.8065 | nucleo |  | 37 | 7.4 | 1 | 1 | 53.0303 |  | 3.8065 | 0.749935547228809 | 0.09670951481542785
TONG_2025_PLGA_NHA_GO | C022 | PLGA (LA/GA 75:25)/nHA/GO (PLGA:nHA=4:1; nHA:GO=100:2 w/w) | PLGA | PLGA | 0 | 1 | 0 | 0 | 0.75 | 0.25 | 111867.3137254902 | scaffold | scaffold | 3D_printing/FDM | 3D_printing_extrusion | 70.7 |  | 7.4 | hydrolytic | hydrolytic |  | PBS | PBS_buffered | 53.4545 | 3.8762 | nucleo |  | 37 | 7.4 | 1 | 1 | 53.4545 |  | 3.8762 | 0.749935547228809 | 0.09670951481542785
TONG_2025_PLGA_NHA_GO | C022 | PLGA (LA/GA 75:25)/nHA/GO (PLGA:nHA=4:1; nHA:GO=100:2 w/w) | PLGA | PLGA | 0 | 1 | 0 | 0 | 0.75 | 0.25 | 111867.3137254902 | scaffold | scaffold | 3D_printing/FDM | 3D_printing_extrusion | 70.7 |  | 7.4 | hydrolytic | hydrolytic |  | PBS | PBS_buffered | 53.8788 | 3.9111 | nucleo |  | 37 | 7.4 | 1 | 1 | 53.8788 |  | 3.9111 | 0.749935547228809 | 0.09670951481542785
TONG_2025_PLGA_NHA_GO | C022 | PLGA (LA/GA 75:25)/nHA/GO (PLGA:nHA=4:1; nHA:GO=100:2 w/w) | PLGA | PLGA | 0 | 1 | 0 | 0 | 0.75 | 0.25 | 111867.3137254902 | scaffold | scaffold | 3D_printing/FDM | 3D_printing_extrusion | 70.7 |  | 7.4 | hydrolytic | hydrolytic |  | PBS | PBS_buffered | 54.303 | 3.9721 | nucleo |  | 37 | 7.4 | 1 | 1 | 54.303 |  | 3.9721 | 0.749935547228809 | 0.09670951481542785
TONG_2025_PLGA_NHA_GO | C022 | PLGA (LA/GA 75:25)/nHA/GO (PLGA:nHA=4:1; nHA:GO=100:2 w/w) | PLGA | PLGA | 0 | 1 | 0 | 0 | 0.75 | 0.25 | 111867.3137254902 | scaffold | scaffold | 3D_printing/FDM | 3D_printing_extrusion | 70.7 |  | 7.4 | hydrolytic | hydrolytic |  | PBS | PBS_buffered | 54.7273 | 4.0244 | nucleo |  | 37 | 7.4 | 1 | 1 | 54.7273 |  | 4.0244 | 0.749935547228809 | 0.09670951481542785
TONG_2025_PLGA_NHA_GO | C022 | PLGA (LA/GA 75:25)/nHA/GO (PLGA:nHA=4:1; nHA:GO=100:2 w/w) | PLGA | PLGA | 0 | 1 | 0 | 0 | 0.75 | 0.25 | 111867.3137254902 | scaffold | scaffold | 3D_printing/FDM | 3D_printing_extrusion | 70.7 |  | 7.4 | hydrolytic | hydrolytic |  | PBS | PBS_buffered | 55.1515 | 4.0942 | nucleo |  | 37 | 7.4 | 1 | 1 | 55.1515 |  | 4.0898 | 0.749935547228809 | 0.09670951481542785
TONG_2025_PLGA_NHA_GO | C022 | PLGA (LA/GA 75:25)/nHA/GO (PLGA:nHA=4:1; nHA:GO=100:2 w/w) | PLGA | PLGA | 0 | 1 | 0 | 0 | 0.75 | 0.25 | 111867.3137254902 | scaffold | scaffold | 3D_printing/FDM | 3D_printing_extrusion | 70.7 |  | 7.4 | hydrolytic | hydrolytic |  | PBS | PBS_buffered | 55.5758 | 4.0854 | nucleo |  | 37 | 7.4 | 1 | 1 | 55.5758 |  | 4.0898 | 0.749935547228809 | 0.09670951481542785
TONG_2025_PLGA_NHA_GO | C022 | PLGA (LA/GA 75:25)/nHA/GO (PLGA:nHA=4:1; nHA:GO=100:2 w/w) | PLGA | PLGA | 0 | 1 | 0 | 0 | 0.75 | 0.25 | 111867.3137254902 | scaffold | scaffold | 3D_printing/FDM | 3D_printing_extrusion | 70.7 |  | 7.4 | hydrolytic | hydrolytic |  | PBS | PBS_buffered | 56 | 4.1726 | nucleo |  | 37 | 7.4 | 1 | 1 | 56 |  | 4.1726 | 0.749935547228809 | 0.09670951481542785
DIAZ_2019_PLGA_MWCNT | C023 | PLGA (L-lactide/glycolide 75/25) | PLGA | PLGA | 0 | 1 | 0 | 0 |  |  | 86985.0 | scaffold | scaffold | TIPS_freeze_drying | TIPS_freeze_drying | 80 | 37 | 7.2 | hydrolytic | hydrolytic |  | PBS | PBS_buffered | 0 | 0 | nucleo |  | 37 | 7.2 | 1 | 0.9982457289167609 | 0 |  | 0 | 3.0186510948010126 | 0.147438864435159
DIAZ_2019_PLGA_MWCNT | C023 | PLGA (L-lactide/glycolide 75/25) | PLGA | PLGA | 0 | 1 | 0 | 0 |  |  | 86985.0 | scaffold | scaffold | TIPS_freeze_drying | TIPS_freeze_drying | 80 | 37 | 7.2 | hydrolytic | hydrolytic |  | PBS | PBS_buffered | 1.1313 | 0.7514 | nucleo |  | 37 | 7.2 | 1 | 0.9982457289167609 | 1.1293153931235316 |  | 0.7514 | 3.0186510948010126 | 0.147438864435159
DIAZ_2019_PLGA_MWCNT | C023 | PLGA (L-lactide/glycolide 75/25) | PLGA | PLGA | 0 | 1 | 0 | 0 |  |  | 86985.0 | scaffold | scaffold | TIPS_freeze_drying | TIPS_freeze_drying | 80 | 37 | 7.2 | hydrolytic | hydrolytic |  | PBS | PBS_buffered | 2.2626 | 1.4573 | nucleo |  | 37 | 7.2 | 1 | 0.9982457289167609 | 2.258630786247063 |  | 1.4573 | 3.0186510948010126 | 0.147438864435159
DIAZ_2019_PLGA_MWCNT | C023 | PLGA (L-lactide/glycolide 75/25) | PLGA | PLGA | 0 | 1 | 0 | 0 |  |  | 86985.0 | scaffold | scaffold | TIPS_freeze_drying | TIPS_freeze_drying | 80 | 37 | 7.2 | hydrolytic | hydrolytic |  | PBS | PBS_buffered | 3.3939 | 2.5702 | nucleo |  | 37 | 7.2 | 1 | 0.9982457289167609 | 3.3879461793705947 |  | 2.5702 | 3.0186510948010126 | 0.147438864435159
DIAZ_2019_PLGA_MWCNT | C023 | PLGA (L-lactide/glycolide 75/25) | PLGA | PLGA | 0 | 1 | 0 | 0 |  |  | 86985.0 | scaffold | scaffold | TIPS_freeze_drying | TIPS_freeze_drying | 80 | 37 | 7.2 | hydrolytic | hydrolytic |  | PBS | PBS_buffered | 4.5253 | 2.681 | nucleo |  | 37 | 7.2 | 1 | 0.9982457289167609 | 4.517361397067018 |  | 2.681 | 3.0186510948010126 | 0.147438864435159
DIAZ_2019_PLGA_MWCNT | C023 | PLGA (L-lactide/glycolide 75/25) | PLGA | PLGA | 0 | 1 | 0 | 0 |  |  | 86985.0 | scaffold | scaffold | TIPS_freeze_drying | TIPS_freeze_drying | 80 | 37 | 7.2 | hydrolytic | hydrolytic |  | PBS | PBS_buffered | 5.6566 | 3.6285 | nucleo |  | 37 | 7.2 | 1 | 0.9982457289167609 | 5.64667679019055 |  | 3.59755 | 3.0186510948010126 | 0.147438864435159
DIAZ_2019_PLGA_MWCNT | C023 | PLGA (L-lactide/glycolide 75/25) | PLGA | PLGA | 0 | 1 | 0 | 0 |  |  | 86985.0 | scaffold | scaffold | TIPS_freeze_drying | TIPS_freeze_drying | 80 | 37 | 7.2 | hydrolytic | hydrolytic |  | PBS | PBS_buffered | 6.7879 | 3.5666 | nucleo |  | 37 | 7.2 | 1 | 0.9982457289167609 | 6.775992183314081 |  | 3.59755 | 3.0186510948010126 | 0.147438864435159
DIAZ_2019_PLGA_MWCNT | C023 | PLGA (L-lactide/glycolide 75/25) | PLGA | PLGA | 0 | 1 | 0 | 0 |  |  | 86985.0 | scaffold | scaffold | TIPS_freeze_drying | TIPS_freeze_drying | 80 | 37 | 7.2 | hydrolytic | hydrolytic |  | PBS | PBS_buffered | 7.9192 | 3.8763 | nucleo |  | 37 | 7.2 | 1 | 0.9982457289167609 | 7.905307576437613 |  | 3.8763 | 3.0186510948010126 | 0.147438864435159
DIAZ_2019_PLGA_MWCNT | C023 | PLGA (L-lactide/glycolide 75/25) | PLGA | PLGA | 0 | 1 | 0 | 0 |  |  | 86985.0 | scaffold | scaffold | TIPS_freeze_drying | TIPS_freeze_drying | 80 | 37 | 7.2 | hydrolytic | hydrolytic |  | PBS | PBS_buffered | 9.0505 | 4.0821 | nucleo |  | 37 | 7.2 | 1 | 0.9982457289167609 | 9.034622969561143 |  | 4.0821 | 3.0186510948010126 | 0.147438864435159
DIAZ_2019_PLGA_MWCNT | C023 | PLGA (L-lactide/glycolide 75/25) | PLGA | PLGA | 0 | 1 | 0 | 0 |  |  | 86985.0 | scaffold | scaffold | TIPS_freeze_drying | TIPS_freeze_drying | 80 | 37 | 7.2 | hydrolytic | hydrolytic |  | PBS | PBS_buffered | 10.1818 | 4.2333 | nucleo |  | 37 | 7.2 | 1 | 0.9982457289167609 | 10.163938362684677 |  | 4.2333 | 3.0186510948010126 | 0.147438864435159
DIAZ_2019_PLGA_MWCNT | C023 | PLGA (L-lactide/glycolide 75/25) | PLGA | PLGA | 0 | 1 | 0 | 0 |  |  | 86985.0 | scaffold | scaffold | TIPS_freeze_drying | TIPS_freeze_drying | 80 | 37 | 7.2 | hydrolytic | hydrolytic |  | PBS | PBS_buffered | 11.3131 | 4.2333 | nucleo |  | 37 | 7.2 | 1 | 0.9982457289167609 | 11.293253755808207 |  | 4.2333 | 3.0186510948010126 | 0.147438864435159
DIAZ_2019_PLGA_MWCNT | C023 | PLGA (L-lactide/glycolide 75/25) | PLGA | PLGA | 0 | 1 | 0 | 0 |  |  | 86985.0 | scaffold | scaffold | TIPS_freeze_drying | TIPS_freeze_drying | 80 | 37 | 7.2 | hydrolytic | hydrolytic |  | PBS | PBS_buffered | 12.4444 | 4.3844 | nucleo |  | 37 | 7.2 | 1 | 0.9982457289167609 | 12.42256914893174 |  | 4.3844 | 3.0186510948010126 | 0.147438864435159
DIAZ_2019_PLGA_MWCNT | C023 | PLGA (L-lactide/glycolide 75/25) | PLGA | PLGA | 0 | 1 | 0 | 0 |  |  | 86985.0 | scaffold | scaffold | TIPS_freeze_drying | TIPS_freeze_drying | 80 | 37 | 7.2 | hydrolytic | hydrolytic |  | PBS | PBS_buffered | 13.5758 | 4.9892 | nucleo |  | 37 | 7.2 | 1 | 0.9982457289167609 | 13.551984366628162 |  | 4.9128 | 3.0186510948010126 | 0.147438864435159
DIAZ_2019_PLGA_MWCNT | C023 | PLGA (L-lactide/glycolide 75/25) | PLGA | PLGA | 0 | 1 | 0 | 0 |  |  | 86985.0 | scaffold | scaffold | TIPS_freeze_drying | TIPS_freeze_drying | 80 | 37 | 7.2 | hydrolytic | hydrolytic |  | PBS | PBS_buffered | 14.7071 | 4.9892 | nucleo |  | 37 | 7.2 | 1 | 0.9982457289167609 | 14.681299759751695 |  | 4.9128 | 3.0186510948010126 | 0.147438864435159
DIAZ_2019_PLGA_MWCNT | C023 | PLGA (L-lactide/glycolide 75/25) | PLGA | PLGA | 0 | 1 | 0 | 0 |  |  | 86985.0 | scaffold | scaffold | TIPS_freeze_drying | TIPS_freeze_drying | 80 | 37 | 7.2 | hydrolytic | hydrolytic |  | PBS | PBS_buffered | 15.8384 | 5.212 | nucleo |  | 37 | 7.2 | 1 | 0.9982457289167609 | 15.810615152875226 |  | 4.9128 | 3.0186510948010126 | 0.147438864435159
DIAZ_2019_PLGA_MWCNT | C023 | PLGA (L-lactide/glycolide 75/25) | PLGA | PLGA | 0 | 1 | 0 | 0 |  |  | 86985.0 | scaffold | scaffold | TIPS_freeze_drying | TIPS_freeze_drying | 80 | 37 | 7.2 | hydrolytic | hydrolytic |  | PBS | PBS_buffered | 16.9697 | 4.6868 | nucleo |  | 37 | 7.2 | 1 | 0.9982457289167609 | 16.939930545998756 |  | 4.9128 | 3.0186510948010126 | 0.147438864435159
DIAZ_2019_PLGA_MWCNT | C023 | PLGA (L-lactide/glycolide 75/25) | PLGA | PLGA | 0 | 1 | 0 | 0 |  |  | 86985.0 | scaffold | scaffold | TIPS_freeze_drying | TIPS_freeze_drying | 80 | 37 | 7.2 | hydrolytic | hydrolytic |  | PBS | PBS_buffered | 18.101 | 4.6868 | nucleo |  | 37 | 7.2 | 1 | 0.9982457289167609 | 18.069245939122286 |  | 4.9128 | 3.0186510948010126 | 0.147438864435159
DIAZ_2019_PLGA_MWCNT | C023 | PLGA (L-lactide/glycolide 75/25) | PLGA | PLGA | 0 | 1 | 0 | 0 |  |  | 86985.0 | scaffold | scaffold | TIPS_freeze_drying | TIPS_freeze_drying | 80 | 37 | 7.2 | hydrolytic | hydrolytic |  | PBS | PBS_buffered | 19.2323 | 5.2916 | nucleo |  | 37 | 7.2 | 1 | 0.9982457289167609 | 19.19856133224582 |  | 5.144179999999999 | 3.0186510948010126 | 0.147438864435159
DIAZ_2019_PLGA_MWCNT | C023 | PLGA (L-lactide/glycolide 75/25) | PLGA | PLGA | 0 | 1 | 0 | 0 |  |  | 86985.0 | scaffold | scaffold | TIPS_freeze_drying | TIPS_freeze_drying | 80 | 37 | 7.2 | hydrolytic | hydrolytic |  | PBS | PBS_buffered | 20.3636 | 5.594 | nucleo |  | 37 | 7.2 | 1 | 0.9982457289167609 | 20.327876725369354 |  | 5.144179999999999 | 3.0186510948010126 | 0.147438864435159
DIAZ_2019_PLGA_MWCNT | C023 | PLGA (L-lactide/glycolide 75/25) | PLGA | PLGA | 0 | 1 | 0 | 0 |  |  | 86985.0 | scaffold | scaffold | TIPS_freeze_drying | TIPS_freeze_drying | 80 | 37 | 7.2 | hydrolytic | hydrolytic |  | PBS | PBS_buffered | 21.4949 | 5.594 | nucleo |  | 37 | 7.2 | 1 | 0.9982457289167609 | 21.457192118492884 |  | 5.144179999999999 | 3.0186510948010126 | 0.147438864435159
DIAZ_2019_PLGA_MWCNT | C023 | PLGA (L-lactide/glycolide 75/25) | PLGA | PLGA | 0 | 1 | 0 | 0 |  |  | 86985.0 | scaffold | scaffold | TIPS_freeze_drying | TIPS_freeze_drying | 80 | 37 | 7.2 | hydrolytic | hydrolytic |  | PBS | PBS_buffered | 22.6263 | 4.9892 | nucleo |  | 37 | 7.2 | 1 | 0.9982457289167609 | 22.586607336189306 |  | 5.144179999999999 | 3.0186510948010126 | 0.147438864435159
DIAZ_2019_PLGA_MWCNT | C023 | PLGA (L-lactide/glycolide 75/25) | PLGA | PLGA | 0 | 1 | 0 | 0 |  |  | 86985.0 | scaffold | scaffold | TIPS_freeze_drying | TIPS_freeze_drying | 80 | 37 | 7.2 | hydrolytic | hydrolytic |  | PBS | PBS_buffered | 23.7576 | 4.9892 | nucleo |  | 37 | 7.2 | 1 | 0.9982457289167609 | 23.71592272931284 |  | 5.144179999999999 | 3.0186510948010126 | 0.147438864435159
DIAZ_2019_PLGA_MWCNT | C023 | PLGA (L-lactide/glycolide 75/25) | PLGA | PLGA | 0 | 1 | 0 | 0 |  |  | 86985.0 | scaffold | scaffold | TIPS_freeze_drying | TIPS_freeze_drying | 80 | 37 | 7.2 | hydrolytic | hydrolytic |  | PBS | PBS_buffered | 24.8889 | 4.9892 | nucleo |  | 37 | 7.2 | 1 | 0.9982457289167609 | 24.84523812243637 |  | 5.144179999999999 | 3.0186510948010126 | 0.147438864435159
DIAZ_2019_PLGA_MWCNT | C023 | PLGA (L-lactide/glycolide 75/25) | PLGA | PLGA | 0 | 1 | 0 | 0 |  |  | 86985.0 | scaffold | scaffold | TIPS_freeze_drying | TIPS_freeze_drying | 80 | 37 | 7.2 | hydrolytic | hydrolytic |  | PBS | PBS_buffered | 26.0202 | 4.9892 | nucleo |  | 37 | 7.2 | 1 | 0.9982457289167609 | 25.9745535155599 |  | 5.144179999999999 | 3.0186510948010126 | 0.147438864435159
DIAZ_2019_PLGA_MWCNT | C023 | PLGA (L-lactide/glycolide 75/25) | PLGA | PLGA | 0 | 1 | 0 | 0 |  |  | 86985.0 | scaffold | scaffold | TIPS_freeze_drying | TIPS_freeze_drying | 80 | 37 | 7.2 | hydrolytic | hydrolytic |  | PBS | PBS_buffered | 27.1515 | 5.594 | nucleo |  | 37 | 7.2 | 1 | 0.9982457289167609 | 27.10386890868343 |  | 5.144179999999999 | 3.0186510948010126 | 0.147438864435159
DIAZ_2019_PLGA_MWCNT | C023 | PLGA (L-lactide/glycolide 75/25) | PLGA | PLGA | 0 | 1 | 0 | 0 |  |  | 86985.0 | scaffold | scaffold | TIPS_freeze_drying | TIPS_freeze_drying | 80 | 37 | 7.2 | hydrolytic | hydrolytic |  | PBS | PBS_buffered | 28.2828 | 5.594 | nucleo |  | 37 | 7.2 | 1 | 0.9982457289167609 | 28.233184301806965 |  | 5.144179999999999 | 3.0186510948010126 | 0.147438864435159
DIAZ_2019_PLGA_MWCNT | C023 | PLGA (L-lactide/glycolide 75/25) | PLGA | PLGA | 0 | 1 | 0 | 0 |  |  | 86985.0 | scaffold | scaffold | TIPS_freeze_drying | TIPS_freeze_drying | 80 | 37 | 7.2 | hydrolytic | hydrolytic |  | PBS | PBS_buffered | 29.4141 | 5.3672 | nucleo |  | 37 | 7.2 | 1 | 0.9982457289167609 | 29.3624996949305 |  | 5.144179999999999 | 3.0186510948010126 | 0.147438864435159
DIAZ_2019_PLGA_MWCNT | C023 | PLGA (L-lactide/glycolide 75/25) | PLGA | PLGA | 0 | 1 | 0 | 0 |  |  | 86985.0 | scaffold | scaffold | TIPS_freeze_drying | TIPS_freeze_drying | 80 | 37 | 7.2 | hydrolytic | hydrolytic |  | PBS | PBS_buffered | 30.5455 | 4.9892 | nucleo |  | 37 | 7.2 | 1 | 0.9982457289167609 | 30.49191491262692 |  | 5.144179999999999 | 3.0186510948010126 | 0.147438864435159
DIAZ_2019_PLGA_MWCNT | C023 | PLGA (L-lactide/glycolide 75/25) | PLGA | PLGA | 0 | 1 | 0 | 0 |  |  | 86985.0 | scaffold | scaffold | TIPS_freeze_drying | TIPS_freeze_drying | 80 | 37 | 7.2 | hydrolytic | hydrolytic |  | PBS | PBS_buffered | 31.6768 | 4.9892 | nucleo |  | 37 | 7.2 | 1 | 0.9982457289167609 | 31.62123030575045 |  | 5.144179999999999 | 3.0186510948010126 | 0.147438864435159
DIAZ_2019_PLGA_MWCNT | C023 | PLGA (L-lactide/glycolide 75/25) | PLGA | PLGA | 0 | 1 | 0 | 0 |  |  | 86985.0 | scaffold | scaffold | TIPS_freeze_drying | TIPS_freeze_drying | 80 | 37 | 7.2 | hydrolytic | hydrolytic |  | PBS | PBS_buffered | 32.8081 | 4.9892 | nucleo |  | 37 | 7.2 | 1 | 0.9982457289167609 | 32.750545698873985 |  | 5.144179999999999 | 3.0186510948010126 | 0.147438864435159
DIAZ_2019_PLGA_MWCNT | C023 | PLGA (L-lactide/glycolide 75/25) | PLGA | PLGA | 0 | 1 | 0 | 0 |  |  | 86985.0 | scaffold | scaffold | TIPS_freeze_drying | TIPS_freeze_drying | 80 | 37 | 7.2 | hydrolytic | hydrolytic |  | PBS | PBS_buffered | 33.9394 | 4.9892 | nucleo |  | 37 | 7.2 | 1 | 0.9982457289167609 | 33.87986109199751 |  | 5.144179999999999 | 3.0186510948010126 | 0.147438864435159
DIAZ_2019_PLGA_MWCNT | C023 | PLGA (L-lactide/glycolide 75/25) | PLGA | PLGA | 0 | 1 | 0 | 0 |  |  | 86985.0 | scaffold | scaffold | TIPS_freeze_drying | TIPS_freeze_drying | 80 | 37 | 7.2 | hydrolytic | hydrolytic |  | PBS | PBS_buffered | 35.0707 | 4.9892 | nucleo |  | 37 | 7.2 | 1 | 0.9982457289167609 | 35.009176485121046 |  | 5.144179999999999 | 3.0186510948010126 | 0.147438864435159
DIAZ_2019_PLGA_MWCNT | C023 | PLGA (L-lactide/glycolide 75/25) | PLGA | PLGA | 0 | 1 | 0 | 0 |  |  | 86985.0 | scaffold | scaffold | TIPS_freeze_drying | TIPS_freeze_drying | 80 | 37 | 7.2 | hydrolytic | hydrolytic |  | PBS | PBS_buffered | 36.202 | 4.9892 | nucleo |  | 37 | 7.2 | 1 | 0.9982457289167609 | 36.13849187824457 |  | 5.144179999999999 | 3.0186510948010126 | 0.147438864435159
DIAZ_2019_PLGA_MWCNT | C023 | PLGA (L-lactide/glycolide 75/25) | PLGA | PLGA | 0 | 1 | 0 | 0 |  |  | 86985.0 | scaffold | scaffold | TIPS_freeze_drying | TIPS_freeze_drying | 80 | 37 | 7.2 | hydrolytic | hydrolytic |  | PBS | PBS_buffered | 37.3333 | 4.9892 | nucleo |  | 37 | 7.2 | 1 | 0.9982457289167609 | 37.26780727136811 |  | 5.144179999999999 | 3.0186510948010126 | 0.147438864435159
DIAZ_2019_PLGA_MWCNT | C023 | PLGA (L-lactide/glycolide 75/25) | PLGA | PLGA | 0 | 1 | 0 | 0 |  |  | 86985.0 | scaffold | scaffold | TIPS_freeze_drying | TIPS_freeze_drying | 80 | 37 | 7.2 | hydrolytic | hydrolytic |  | PBS | PBS_buffered | 38.4646 | 4.9892 | nucleo |  | 37 | 7.2 | 1 | 0.9982457289167609 | 38.39712266449164 |  | 5.144179999999999 | 3.0186510948010126 | 0.147438864435159
DIAZ_2019_PLGA_MWCNT | C023 | PLGA (L-lactide/glycolide 75/25) | PLGA | PLGA | 0 | 1 | 0 | 0 |  |  | 86985.0 | scaffold | scaffold | TIPS_freeze_drying | TIPS_freeze_drying | 80 | 37 | 7.2 | hydrolytic | hydrolytic |  | PBS | PBS_buffered | 39.596 | 4.9892 | nucleo |  | 37 | 7.2 | 1 | 0.9982457289167609 | 39.52653788218806 |  | 5.144179999999999 | 3.0186510948010126 | 0.147438864435159
DIAZ_2019_PLGA_MWCNT | C023 | PLGA (L-lactide/glycolide 75/25) | PLGA | PLGA | 0 | 1 | 0 | 0 |  |  | 86985.0 | scaffold | scaffold | TIPS_freeze_drying | TIPS_freeze_drying | 80 | 37 | 7.2 | hydrolytic | hydrolytic |  | PBS | PBS_buffered | 40.7273 | 4.9892 | nucleo |  | 37 | 7.2 | 1 | 0.9982457289167609 | 40.65585327531159 |  | 5.144179999999999 | 3.0186510948010126 | 0.147438864435159
DIAZ_2019_PLGA_MWCNT | C023 | PLGA (L-lactide/glycolide 75/25) | PLGA | PLGA | 0 | 1 | 0 | 0 |  |  | 86985.0 | scaffold | scaffold | TIPS_freeze_drying | TIPS_freeze_drying | 80 | 37 | 7.2 | hydrolytic | hydrolytic |  | PBS | PBS_buffered | 41.8586 | 5.594 | nucleo |  | 37 | 7.2 | 1 | 0.9982457289167609 | 41.785168668435134 |  | 5.41256 | 3.0186510948010126 | 0.147438864435159
DIAZ_2019_PLGA_MWCNT | C023 | PLGA (L-lactide/glycolide 75/25) | PLGA | PLGA | 0 | 1 | 0 | 0 |  |  | 86985.0 | scaffold | scaffold | TIPS_freeze_drying | TIPS_freeze_drying | 80 | 37 | 7.2 | hydrolytic | hydrolytic |  | PBS | PBS_buffered | 42.9899 | 5.594 | nucleo |  | 37 | 7.2 | 1 | 0.9982457289167609 | 42.91448406155866 |  | 5.41256 | 3.0186510948010126 | 0.147438864435159
DIAZ_2019_PLGA_MWCNT | C023 | PLGA (L-lactide/glycolide 75/25) | PLGA | PLGA | 0 | 1 | 0 | 0 |  |  | 86985.0 | scaffold | scaffold | TIPS_freeze_drying | TIPS_freeze_drying | 80 | 37 | 7.2 | hydrolytic | hydrolytic |  | PBS | PBS_buffered | 44.1212 | 5.2916 | nucleo |  | 37 | 7.2 | 1 | 0.9982457289167609 | 44.043799454682194 |  | 5.41256 | 3.0186510948010126 | 0.147438864435159
DIAZ_2019_PLGA_MWCNT | C023 | PLGA (L-lactide/glycolide 75/25) | PLGA | PLGA | 0 | 1 | 0 | 0 |  |  | 86985.0 | scaffold | scaffold | TIPS_freeze_drying | TIPS_freeze_drying | 80 | 37 | 7.2 | hydrolytic | hydrolytic |  | PBS | PBS_buffered | 45.2525 | 5.2916 | nucleo |  | 37 | 7.2 | 1 | 0.9982457289167609 | 45.17311484780572 |  | 5.41256 | 3.0186510948010126 | 0.147438864435159
DIAZ_2019_PLGA_MWCNT | C023 | PLGA (L-lactide/glycolide 75/25) | PLGA | PLGA | 0 | 1 | 0 | 0 |  |  | 86985.0 | scaffold | scaffold | TIPS_freeze_drying | TIPS_freeze_drying | 80 | 37 | 7.2 | hydrolytic | hydrolytic |  | PBS | PBS_buffered | 46.3838 | 5.2916 | nucleo |  | 37 | 7.2 | 1 | 0.9982457289167609 | 46.302430240929255 |  | 5.41256 | 3.0186510948010126 | 0.147438864435159
DIAZ_2019_PLGA_MWCNT | C023 | PLGA (L-lactide/glycolide 75/25) | PLGA | PLGA | 0 | 1 | 0 | 0 |  |  | 86985.0 | scaffold | scaffold | TIPS_freeze_drying | TIPS_freeze_drying | 80 | 37 | 7.2 | hydrolytic | hydrolytic |  | PBS | PBS_buffered | 47.5152 | 5.6695 | nucleo |  | 37 | 7.2 | 1 | 0.9982457289167609 | 47.43184545862568 |  | 5.455702941176471 | 3.0186510948010126 | 0.147438864435159
DIAZ_2019_PLGA_MWCNT | C023 | PLGA (L-lactide/glycolide 75/25) | PLGA | PLGA | 0 | 1 | 0 | 0 |  |  | 86985.0 | scaffold | scaffold | TIPS_freeze_drying | TIPS_freeze_drying | 80 | 37 | 7.2 | hydrolytic | hydrolytic |  | PBS | PBS_buffered | 48.6465 | 5.8963 | nucleo |  | 37 | 7.2 | 1 | 0.9982457289167609 | 48.561160851749214 |  | 5.455702941176471 | 3.0186510948010126 | 0.147438864435159
DIAZ_2019_PLGA_MWCNT | C023 | PLGA (L-lactide/glycolide 75/25) | PLGA | PLGA | 0 | 1 | 0 | 0 |  |  | 86985.0 | scaffold | scaffold | TIPS_freeze_drying | TIPS_freeze_drying | 80 | 37 | 7.2 | hydrolytic | hydrolytic |  | PBS | PBS_buffered | 49.7778 | 5.8963 | nucleo |  | 37 | 7.2 | 1 | 0.9982457289167609 | 49.69047624487274 |  | 5.455702941176471 | 3.0186510948010126 | 0.147438864435159
DIAZ_2019_PLGA_MWCNT | C023 | PLGA (L-lactide/glycolide 75/25) | PLGA | PLGA | 0 | 1 | 0 | 0 |  |  | 86985.0 | scaffold | scaffold | TIPS_freeze_drying | TIPS_freeze_drying | 80 | 37 | 7.2 | hydrolytic | hydrolytic |  | PBS | PBS_buffered | 50.9091 | 5.594 | nucleo |  | 37 | 7.2 | 1 | 0.9982457289167609 | 50.819791637996275 |  | 5.455702941176471 | 3.0186510948010126 | 0.147438864435159
DIAZ_2019_PLGA_MWCNT | C023 | PLGA (L-lactide/glycolide 75/25) | PLGA | PLGA | 0 | 1 | 0 | 0 |  |  | 86985.0 | scaffold | scaffold | TIPS_freeze_drying | TIPS_freeze_drying | 80 | 37 | 7.2 | hydrolytic | hydrolytic |  | PBS | PBS_buffered | 52.0404 | 5.7369 | nucleo |  | 37 | 7.2 | 1 | 0.9982457289167609 | 51.9491070311198 |  | 5.455702941176471 | 3.0186510948010126 | 0.147438864435159
DIAZ_2019_PLGA_MWCNT | C023 | PLGA (L-lactide/glycolide 75/25) | PLGA | PLGA | 0 | 1 | 0 | 0 |  |  | 86985.0 | scaffold | scaffold | TIPS_freeze_drying | TIPS_freeze_drying | 80 | 37 | 7.2 | hydrolytic | hydrolytic |  | PBS | PBS_buffered | 53.1717 | 5.7408 | nucleo |  | 37 | 7.2 | 1 | 0.9982457289167609 | 53.078422424243335 |  | 5.455702941176471 | 3.0186510948010126 | 0.147438864435159
DIAZ_2019_PLGA_MWCNT | C023 | PLGA (L-lactide/glycolide 75/25) | PLGA | PLGA | 0 | 1 | 0 | 0 |  |  | 86985.0 | scaffold | scaffold | TIPS_freeze_drying | TIPS_freeze_drying | 80 | 37 | 7.2 | hydrolytic | hydrolytic |  | PBS | PBS_buffered | 54.303 | 5.7435 | nucleo |  | 37 | 7.2 | 1 | 0.9982457289167609 | 54.20773781736686 |  | 5.455702941176471 | 3.0186510948010126 | 0.147438864435159
DIAZ_2019_PLGA_MWCNT | C023 | PLGA (L-lactide/glycolide 75/25) | PLGA | PLGA | 0 | 1 | 0 | 0 |  |  | 86985.0 | scaffold | scaffold | TIPS_freeze_drying | TIPS_freeze_drying | 80 | 37 | 7.2 | hydrolytic | hydrolytic |  | PBS | PBS_buffered | 55.4343 | 5.6695 | nucleo |  | 37 | 7.2 | 1 | 0.9982457289167609 | 55.337053210490396 |  | 5.455702941176471 | 3.0186510948010126 | 0.147438864435159
DIAZ_2019_PLGA_MWCNT | C023 | PLGA (L-lactide/glycolide 75/25) | PLGA | PLGA | 0 | 1 | 0 | 0 |  |  | 86985.0 | scaffold | scaffold | TIPS_freeze_drying | TIPS_freeze_drying | 80 | 37 | 7.2 | hydrolytic | hydrolytic |  | PBS | PBS_buffered | 56.5657 | 5.7451 | nucleo |  | 37 | 7.2 | 1 | 0.9982457289167609 | 56.46646842818682 |  | 5.455702941176471 | 3.0186510948010126 | 0.147438864435159
DIAZ_2019_PLGA_MWCNT | C023 | PLGA (L-lactide/glycolide 75/25) | PLGA | PLGA | 0 | 1 | 0 | 0 |  |  | 86985.0 | scaffold | scaffold | TIPS_freeze_drying | TIPS_freeze_drying | 80 | 37 | 7.2 | hydrolytic | hydrolytic |  | PBS | PBS_buffered | 57.697 | 5.216 | nucleo |  | 37 | 7.2 | 1 | 0.9982457289167609 | 57.595783821310356 |  | 5.455702941176471 | 3.0186510948010126 | 0.147438864435159
DIAZ_2019_PLGA_MWCNT | C023 | PLGA (L-lactide/glycolide 75/25) | PLGA | PLGA | 0 | 1 | 0 | 0 |  |  | 86985.0 | scaffold | scaffold | TIPS_freeze_drying | TIPS_freeze_drying | 80 | 37 | 7.2 | hydrolytic | hydrolytic |  | PBS | PBS_buffered | 58.8283 | 5.594 | nucleo |  | 37 | 7.2 | 1 | 0.9982457289167609 | 58.72509921443388 |  | 5.455702941176471 | 3.0186510948010126 | 0.147438864435159
DIAZ_2019_PLGA_MWCNT | C023 | PLGA (L-lactide/glycolide 75/25) | PLGA | PLGA | 0 | 1 | 0 | 0 |  |  | 86985.0 | scaffold | scaffold | TIPS_freeze_drying | TIPS_freeze_drying | 80 | 37 | 7.2 | hydrolytic | hydrolytic |  | PBS | PBS_buffered | 59.9596 | 5.4428 | nucleo |  | 37 | 7.2 | 1 | 0.9982457289167609 | 59.854414607557416 |  | 5.455702941176471 | 3.0186510948010126 | 0.147438864435159
DIAZ_2019_PLGA_MWCNT | C023 | PLGA (L-lactide/glycolide 75/25) | PLGA | PLGA | 0 | 1 | 0 | 0 |  |  | 86985.0 | scaffold | scaffold | TIPS_freeze_drying | TIPS_freeze_drying | 80 | 37 | 7.2 | hydrolytic | hydrolytic |  | PBS | PBS_buffered | 61.0909 | 5.4428 | nucleo |  | 37 | 7.2 | 1 | 0.9982457289167609 | 60.98373000068094 |  | 5.455702941176471 | 3.0186510948010126 | 0.147438864435159
DIAZ_2019_PLGA_MWCNT | C023 | PLGA (L-lactide/glycolide 75/25) | PLGA | PLGA | 0 | 1 | 0 | 0 |  |  | 86985.0 | scaffold | scaffold | TIPS_freeze_drying | TIPS_freeze_drying | 80 | 37 | 7.2 | hydrolytic | hydrolytic |  | PBS | PBS_buffered | 62.2222 | 5.4428 | nucleo |  | 37 | 7.2 | 1 | 0.9982457289167609 | 62.11304539380448 |  | 5.455702941176471 | 3.0186510948010126 | 0.147438864435159
DIAZ_2019_PLGA_MWCNT | C023 | PLGA (L-lactide/glycolide 75/25) | PLGA | PLGA | 0 | 1 | 0 | 0 |  |  | 86985.0 | scaffold | scaffold | TIPS_freeze_drying | TIPS_freeze_drying | 80 | 37 | 7.2 | hydrolytic | hydrolytic |  | PBS | PBS_buffered | 63.3535 | 5.4428 | nucleo |  | 37 | 7.2 | 1 | 0.9982457289167609 | 63.24236078692801 |  | 5.455702941176471 | 3.0186510948010126 | 0.147438864435159
DIAZ_2019_PLGA_MWCNT | C023 | PLGA (L-lactide/glycolide 75/25) | PLGA | PLGA | 0 | 1 | 0 | 0 |  |  | 86985.0 | scaffold | scaffold | TIPS_freeze_drying | TIPS_freeze_drying | 80 | 37 | 7.2 | hydrolytic | hydrolytic |  | PBS | PBS_buffered | 64.4848 | 5.4428 | nucleo |  | 37 | 7.2 | 1 | 0.9982457289167609 | 64.37167618005155 |  | 5.455702941176471 | 3.0186510948010126 | 0.147438864435159
DIAZ_2019_PLGA_MWCNT | C023 | PLGA (L-lactide/glycolide 75/25) | PLGA | PLGA | 0 | 1 | 0 | 0 |  |  | 86985.0 | scaffold | scaffold | TIPS_freeze_drying | TIPS_freeze_drying | 80 | 37 | 7.2 | hydrolytic | hydrolytic |  | PBS | PBS_buffered | 65.6162 | 5.4428 | nucleo |  | 37 | 7.2 | 1 | 0.9982457289167609 | 65.50109139774797 |  | 5.455702941176471 | 3.0186510948010126 | 0.147438864435159
DIAZ_2019_PLGA_MWCNT | C023 | PLGA (L-lactide/glycolide 75/25) | PLGA | PLGA | 0 | 1 | 0 | 0 |  |  | 86985.0 | scaffold | scaffold | TIPS_freeze_drying | TIPS_freeze_drying | 80 | 37 | 7.2 | hydrolytic | hydrolytic |  | PBS | PBS_buffered | 66.7475 | 5.2916 | nucleo |  | 37 | 7.2 | 1 | 0.9982457289167609 | 66.6304067908715 |  | 5.455702941176471 | 3.0186510948010126 | 0.147438864435159
DIAZ_2019_PLGA_MWCNT | C023 | PLGA (L-lactide/glycolide 75/25) | PLGA | PLGA | 0 | 1 | 0 | 0 |  |  | 86985.0 | scaffold | scaffold | TIPS_freeze_drying | TIPS_freeze_drying | 80 | 37 | 7.2 | hydrolytic | hydrolytic |  | PBS | PBS_buffered | 67.8788 | 5.2916 | nucleo |  | 37 | 7.2 | 1 | 0.9982457289167609 | 67.75972218399502 |  | 5.455702941176471 | 3.0186510948010126 | 0.147438864435159
DIAZ_2019_PLGA_MWCNT | C023 | PLGA (L-lactide/glycolide 75/25) | PLGA | PLGA | 0 | 1 | 0 | 0 |  |  | 86985.0 | scaffold | scaffold | TIPS_freeze_drying | TIPS_freeze_drying | 80 | 37 | 7.2 | hydrolytic | hydrolytic |  | PBS | PBS_buffered | 69.0101 | 5.1404 | nucleo |  | 37 | 7.2 | 1 | 0.9982457289167609 | 68.88903757711856 |  | 5.455702941176471 | 3.0186510948010126 | 0.147438864435159
DIAZ_2019_PLGA_MWCNT | C023 | PLGA (L-lactide/glycolide 75/25) | PLGA | PLGA | 0 | 1 | 0 | 0 |  |  | 86985.0 | scaffold | scaffold | TIPS_freeze_drying | TIPS_freeze_drying | 80 | 37 | 7.2 | hydrolytic | hydrolytic |  | PBS | PBS_buffered | 70.1414 | 5.1404 | nucleo |  | 37 | 7.2 | 1 | 0.9982457289167609 | 70.01835297024209 |  | 5.455702941176471 | 3.0186510948010126 | 0.147438864435159
DIAZ_2019_PLGA_MWCNT | C023 | PLGA (L-lactide/glycolide 75/25) | PLGA | PLGA | 0 | 1 | 0 | 0 |  |  | 86985.0 | scaffold | scaffold | TIPS_freeze_drying | TIPS_freeze_drying | 80 | 37 | 7.2 | hydrolytic | hydrolytic |  | PBS | PBS_buffered | 71.2727 | 5.216 | nucleo |  | 37 | 7.2 | 1 | 0.9982457289167609 | 71.14766836336563 |  | 5.455702941176471 | 3.0186510948010126 | 0.147438864435159
DIAZ_2019_PLGA_MWCNT | C023 | PLGA (L-lactide/glycolide 75/25) | PLGA | PLGA | 0 | 1 | 0 | 0 |  |  | 86985.0 | scaffold | scaffold | TIPS_freeze_drying | TIPS_freeze_drying | 80 | 37 | 7.2 | hydrolytic | hydrolytic |  | PBS | PBS_buffered | 72.404 | 5.2916 | nucleo |  | 37 | 7.2 | 1 | 0.9982457289167609 | 72.27698375648914 |  | 5.455702941176471 | 3.0186510948010126 | 0.147438864435159
DIAZ_2019_PLGA_MWCNT | C023 | PLGA (L-lactide/glycolide 75/25) | PLGA | PLGA | 0 | 1 | 0 | 0 |  |  | 86985.0 | scaffold | scaffold | TIPS_freeze_drying | TIPS_freeze_drying | 80 | 37 | 7.2 | hydrolytic | hydrolytic |  | PBS | PBS_buffered | 73.5354 | 5.2916 | nucleo |  | 37 | 7.2 | 1 | 0.9982457289167609 | 73.40639897418558 |  | 5.455702941176471 | 3.0186510948010126 | 0.147438864435159
DIAZ_2019_PLGA_MWCNT | C023 | PLGA (L-lactide/glycolide 75/25) | PLGA | PLGA | 0 | 1 | 0 | 0 |  |  | 86985.0 | scaffold | scaffold | TIPS_freeze_drying | TIPS_freeze_drying | 80 | 37 | 7.2 | hydrolytic | hydrolytic |  | PBS | PBS_buffered | 74.6667 | 5.2916 | nucleo |  | 37 | 7.2 | 1 | 0.9982457289167609 | 74.53571436730911 |  | 5.455702941176471 | 3.0186510948010126 | 0.147438864435159
DIAZ_2019_PLGA_MWCNT | C023 | PLGA (L-lactide/glycolide 75/25) | PLGA | PLGA | 0 | 1 | 0 | 0 |  |  | 86985.0 | scaffold | scaffold | TIPS_freeze_drying | TIPS_freeze_drying | 80 | 37 | 7.2 | hydrolytic | hydrolytic |  | PBS | PBS_buffered | 75.798 | 5.2916 | nucleo |  | 37 | 7.2 | 1 | 0.9982457289167609 | 75.66502976043265 |  | 5.455702941176471 | 3.0186510948010126 | 0.147438864435159
DIAZ_2019_PLGA_MWCNT | C023 | PLGA (L-lactide/glycolide 75/25) | PLGA | PLGA | 0 | 1 | 0 | 0 |  |  | 86985.0 | scaffold | scaffold | TIPS_freeze_drying | TIPS_freeze_drying | 80 | 37 | 7.2 | hydrolytic | hydrolytic |  | PBS | PBS_buffered | 76.9293 | 5.2916 | nucleo |  | 37 | 7.2 | 1 | 0.9982457289167609 | 76.79434515355616 |  | 5.455702941176471 | 3.0186510948010126 | 0.147438864435159
DIAZ_2019_PLGA_MWCNT | C023 | PLGA (L-lactide/glycolide 75/25) | PLGA | PLGA | 0 | 1 | 0 | 0 |  |  | 86985.0 | scaffold | scaffold | TIPS_freeze_drying | TIPS_freeze_drying | 80 | 37 | 7.2 | hydrolytic | hydrolytic |  | PBS | PBS_buffered | 78.0606 | 5.2916 | nucleo |  | 37 | 7.2 | 1 | 0.9982457289167609 | 77.9236605466797 |  | 5.455702941176471 | 3.0186510948010126 | 0.147438864435159
DIAZ_2019_PLGA_MWCNT | C023 | PLGA (L-lactide/glycolide 75/25) | PLGA | PLGA | 0 | 1 | 0 | 0 |  |  | 86985.0 | scaffold | scaffold | TIPS_freeze_drying | TIPS_freeze_drying | 80 | 37 | 7.2 | hydrolytic | hydrolytic |  | PBS | PBS_buffered | 79.1919 | 5.2916 | nucleo |  | 37 | 7.2 | 1 | 0.9982457289167609 | 79.05297593980325 |  | 5.455702941176471 | 3.0186510948010126 | 0.147438864435159
DIAZ_2019_PLGA_MWCNT | C023 | PLGA (L-lactide/glycolide 75/25) | PLGA | PLGA | 0 | 1 | 0 | 0 |  |  | 86985.0 | scaffold | scaffold | TIPS_freeze_drying | TIPS_freeze_drying | 80 | 37 | 7.2 | hydrolytic | hydrolytic |  | PBS | PBS_buffered | 80.3232 | 5.4428 | nucleo |  | 37 | 7.2 | 1 | 0.9982457289167609 | 80.18229133292677 |  | 5.455702941176471 | 3.0186510948010126 | 0.147438864435159
DIAZ_2019_PLGA_MWCNT | C023 | PLGA (L-lactide/glycolide 75/25) | PLGA | PLGA | 0 | 1 | 0 | 0 |  |  | 86985.0 | scaffold | scaffold | TIPS_freeze_drying | TIPS_freeze_drying | 80 | 37 | 7.2 | hydrolytic | hydrolytic |  | PBS | PBS_buffered | 81.4545 | 5.4428 | nucleo |  | 37 | 7.2 | 1 | 0.9982457289167609 | 81.3116067260503 |  | 5.455702941176471 | 3.0186510948010126 | 0.147438864435159
DIAZ_2019_PLGA_MWCNT | C023 | PLGA (L-lactide/glycolide 75/25) | PLGA | PLGA | 0 | 1 | 0 | 0 |  |  | 86985.0 | scaffold | scaffold | TIPS_freeze_drying | TIPS_freeze_drying | 80 | 37 | 7.2 | hydrolytic | hydrolytic |  | PBS | PBS_buffered | 82.5859 | 5.4428 | nucleo |  | 37 | 7.2 | 1 | 0.9982457289167609 | 82.44102194374672 |  | 5.455702941176471 | 3.0186510948010126 | 0.147438864435159
DIAZ_2019_PLGA_MWCNT | C023 | PLGA (L-lactide/glycolide 75/25) | PLGA | PLGA | 0 | 1 | 0 | 0 |  |  | 86985.0 | scaffold | scaffold | TIPS_freeze_drying | TIPS_freeze_drying | 80 | 37 | 7.2 | hydrolytic | hydrolytic |  | PBS | PBS_buffered | 83.7172 | 5.4428 | nucleo |  | 37 | 7.2 | 1 | 0.9982457289167609 | 83.57033733687027 |  | 5.455702941176471 | 3.0186510948010126 | 0.147438864435159
DIAZ_2019_PLGA_MWCNT | C023 | PLGA (L-lactide/glycolide 75/25) | PLGA | PLGA | 0 | 1 | 0 | 0 |  |  | 86985.0 | scaffold | scaffold | TIPS_freeze_drying | TIPS_freeze_drying | 80 | 37 | 7.2 | hydrolytic | hydrolytic |  | PBS | PBS_buffered | 84.8485 | 5.4428 | nucleo |  | 37 | 7.2 | 1 | 0.9982457289167609 | 84.69965272999379 |  | 5.455702941176471 | 3.0186510948010126 | 0.147438864435159
DIAZ_2019_PLGA_MWCNT | C023 | PLGA (L-lactide/glycolide 75/25) | PLGA | PLGA | 0 | 1 | 0 | 0 |  |  | 86985.0 | scaffold | scaffold | TIPS_freeze_drying | TIPS_freeze_drying | 80 | 37 | 7.2 | hydrolytic | hydrolytic |  | PBS | PBS_buffered | 85.9798 | 5.594 | nucleo |  | 37 | 7.2 | 1 | 0.9982457289167609 | 85.82896812311732 |  | 5.496785714285715 | 3.0186510948010126 | 0.147438864435159
DIAZ_2019_PLGA_MWCNT | C023 | PLGA (L-lactide/glycolide 75/25) | PLGA | PLGA | 0 | 1 | 0 | 0 |  |  | 86985.0 | scaffold | scaffold | TIPS_freeze_drying | TIPS_freeze_drying | 80 | 37 | 7.2 | hydrolytic | hydrolytic |  | PBS | PBS_buffered | 87.1111 | 5.594 | nucleo |  | 37 | 7.2 | 1 | 0.9982457289167609 | 86.95828351624084 |  | 5.496785714285715 | 3.0186510948010126 | 0.147438864435159
DIAZ_2019_PLGA_MWCNT | C023 | PLGA (L-lactide/glycolide 75/25) | PLGA | PLGA | 0 | 1 | 0 | 0 |  |  | 86985.0 | scaffold | scaffold | TIPS_freeze_drying | TIPS_freeze_drying | 80 | 37 | 7.2 | hydrolytic | hydrolytic |  | PBS | PBS_buffered | 88.2424 | 5.8207 | nucleo |  | 37 | 7.2 | 1 | 0.9982457289167609 | 88.08759890936439 |  | 5.496785714285715 | 3.0186510948010126 | 0.147438864435159
DIAZ_2019_PLGA_MWCNT | C023 | PLGA (L-lactide/glycolide 75/25) | PLGA | PLGA | 0 | 1 | 0 | 0 |  |  | 86985.0 | scaffold | scaffold | TIPS_freeze_drying | TIPS_freeze_drying | 80 | 37 | 7.2 | hydrolytic | hydrolytic |  | PBS | PBS_buffered | 89.3737 | 5.3672 | nucleo |  | 37 | 7.2 | 1 | 0.9982457289167609 | 89.21691430248791 |  | 5.496785714285715 | 3.0186510948010126 | 0.147438864435159
DIAZ_2019_PLGA_MWCNT | C023 | PLGA (L-lactide/glycolide 75/25) | PLGA | PLGA | 0 | 1 | 0 | 0 |  |  | 86985.0 | scaffold | scaffold | TIPS_freeze_drying | TIPS_freeze_drying | 80 | 37 | 7.2 | hydrolytic | hydrolytic |  | PBS | PBS_buffered | 90.5051 | 5.2916 | nucleo |  | 37 | 7.2 | 1 | 0.9982457289167609 | 90.34632952018434 |  | 5.496785714285715 | 3.0186510948010126 | 0.147438864435159
DIAZ_2019_PLGA_MWCNT | C023 | PLGA (L-lactide/glycolide 75/25) | PLGA | PLGA | 0 | 1 | 0 | 0 |  |  | 86985.0 | scaffold | scaffold | TIPS_freeze_drying | TIPS_freeze_drying | 80 | 37 | 7.2 | hydrolytic | hydrolytic |  | PBS | PBS_buffered | 91.6364 | 5.3672 | nucleo |  | 37 | 7.2 | 1 | 0.9982457289167609 | 91.47564491330786 |  | 5.496785714285715 | 3.0186510948010126 | 0.147438864435159
DIAZ_2019_PLGA_MWCNT | C023 | PLGA (L-lactide/glycolide 75/25) | PLGA | PLGA | 0 | 1 | 0 | 0 |  |  | 86985.0 | scaffold | scaffold | TIPS_freeze_drying | TIPS_freeze_drying | 80 | 37 | 7.2 | hydrolytic | hydrolytic |  | PBS | PBS_buffered | 92.7677 | 5.4428 | nucleo |  | 37 | 7.2 | 1 | 0.9982457289167609 | 92.60496030643141 |  | 5.496785714285715 | 3.0186510948010126 | 0.147438864435159
DIAZ_2019_PLGA_MWCNT | C023 | PLGA (L-lactide/glycolide 75/25) | PLGA | PLGA | 0 | 1 | 0 | 0 |  |  | 86985.0 | scaffold | scaffold | TIPS_freeze_drying | TIPS_freeze_drying | 80 | 37 | 7.2 | hydrolytic | hydrolytic |  | PBS | PBS_buffered | 93.899 | 6.9546 | nucleo |  | 37 | 7.2 | 1 | 0.9982457289167609 | 93.73427569955493 |  | 6.9546 | 3.0186510948010126 | 0.147438864435159
DIAZ_2019_PLGA_MWCNT | C023 | PLGA (L-lactide/glycolide 75/25) | PLGA | PLGA | 0 | 1 | 0 | 0 |  |  | 86985.0 | scaffold | scaffold | TIPS_freeze_drying | TIPS_freeze_drying | 80 | 37 | 7.2 | hydrolytic | hydrolytic |  | PBS | PBS_buffered | 95.0303 | 7.1455 | nucleo |  | 37 | 7.2 | 1 | 0.9982457289167609 | 94.86359109267846 |  | 7.1455 | 3.0186510948010126 | 0.147438864435159
DIAZ_2019_PLGA_MWCNT | C023 | PLGA (L-lactide/glycolide 75/25) | PLGA | PLGA | 0 | 1 | 0 | 0 |  |  | 86985.0 | scaffold | scaffold | TIPS_freeze_drying | TIPS_freeze_drying | 80 | 37 | 7.2 | hydrolytic | hydrolytic |  | PBS | PBS_buffered | 96.1616 | 8.9201 | nucleo |  | 37 | 7.2 | 1 | 0.9982457289167609 | 95.992906485802 |  | 8.9201 | 3.0186510948010126 | 0.147438864435159
DIAZ_2019_PLGA_MWCNT | C023 | PLGA (L-lactide/glycolide 75/25) | PLGA | PLGA | 0 | 1 | 0 | 0 |  |  | 86985.0 | scaffold | scaffold | TIPS_freeze_drying | TIPS_freeze_drying | 80 | 37 | 7.2 | hydrolytic | hydrolytic |  | PBS | PBS_buffered | 97.2929 | 10.054 | nucleo |  | 37 | 7.2 | 1 | 0.9982457289167609 | 97.12222187892553 |  | 10.054 | 3.0186510948010126 | 0.147438864435159
DIAZ_2019_PLGA_MWCNT | C023 | PLGA (L-lactide/glycolide 75/25) | PLGA | PLGA | 0 | 1 | 0 | 0 |  |  | 86985.0 | scaffold | scaffold | TIPS_freeze_drying | TIPS_freeze_drying | 80 | 37 | 7.2 | hydrolytic | hydrolytic |  | PBS | PBS_buffered | 98.4242 | 11.4147 | nucleo |  | 37 | 7.2 | 1 | 0.9982457289167609 | 98.25153727204905 |  | 11.4147 | 3.0186510948010126 | 0.147438864435159
DIAZ_2019_PLGA_MWCNT | C023 | PLGA (L-lactide/glycolide 75/25) | PLGA | PLGA | 0 | 1 | 0 | 0 |  |  | 86985.0 | scaffold | scaffold | TIPS_freeze_drying | TIPS_freeze_drying | 80 | 37 | 7.2 | hydrolytic | hydrolytic |  | PBS | PBS_buffered | 99.5556 | 12.9266 | nucleo |  | 37 | 7.2 | 1 | 0.9982457289167609 | 99.38095248974548 |  | 12.9266 | 3.0186510948010126 | 0.147438864435159
DIAZ_2019_PLGA_MWCNT | C023 | PLGA (L-lactide/glycolide 75/25) | PLGA | PLGA | 0 | 1 | 0 | 0 |  |  | 86985.0 | scaffold | scaffold | TIPS_freeze_drying | TIPS_freeze_drying | 80 | 37 | 7.2 | hydrolytic | hydrolytic |  | PBS | PBS_buffered | 100.6869 | 14.7408 | nucleo |  | 37 | 7.2 | 1 | 0.9982457289167609 | 100.510267882869 |  | 14.7408 | 3.0186510948010126 | 0.147438864435159
DIAZ_2019_PLGA_MWCNT | C023 | PLGA (L-lactide/glycolide 75/25) | PLGA | PLGA | 0 | 1 | 0 | 0 |  |  | 86985.0 | scaffold | scaffold | TIPS_freeze_drying | TIPS_freeze_drying | 80 | 37 | 7.2 | hydrolytic | hydrolytic |  | PBS | PBS_buffered | 101.8182 | 16.8575 | nucleo |  | 37 | 7.2 | 1 | 0.9982457289167609 | 101.63958327599255 |  | 16.8575 | 3.0186510948010126 | 0.147438864435159
DIAZ_2019_PLGA_MWCNT | C023 | PLGA (L-lactide/glycolide 75/25) | PLGA | PLGA | 0 | 1 | 0 | 0 |  |  | 86985.0 | scaffold | scaffold | TIPS_freeze_drying | TIPS_freeze_drying | 80 | 37 | 7.2 | hydrolytic | hydrolytic |  | PBS | PBS_buffered | 102.9495 | 19.1253 | nucleo |  | 37 | 7.2 | 1 | 0.9982457289167609 | 102.76889866911607 |  | 19.1253 | 3.0186510948010126 | 0.147438864435159
DIAZ_2019_PLGA_MWCNT | C023 | PLGA (L-lactide/glycolide 75/25) | PLGA | PLGA | 0 | 1 | 0 | 0 |  |  | 86985.0 | scaffold | scaffold | TIPS_freeze_drying | TIPS_freeze_drying | 80 | 37 | 7.2 | hydrolytic | hydrolytic |  | PBS | PBS_buffered | 104.0808 | 20.9395 | nucleo |  | 37 | 7.2 | 1 | 0.9982457289167609 | 103.8982140622396 |  | 20.9395 | 3.0186510948010126 | 0.147438864435159
DIAZ_2019_PLGA_MWCNT | C023 | PLGA (L-lactide/glycolide 75/25) | PLGA | PLGA | 0 | 1 | 0 | 0 |  |  | 86985.0 | scaffold | scaffold | TIPS_freeze_drying | TIPS_freeze_drying | 80 | 37 | 7.2 | hydrolytic | hydrolytic |  | PBS | PBS_buffered | 105.2121 | 23.8121 | nucleo |  | 37 | 7.2 | 1 | 0.9982457289167609 | 105.02752945536315 |  | 23.8121 | 3.0186510948010126 | 0.147438864435159
DIAZ_2019_PLGA_MWCNT | C023 | PLGA (L-lactide/glycolide 75/25) | PLGA | PLGA | 0 | 1 | 0 | 0 |  |  | 86985.0 | scaffold | scaffold | TIPS_freeze_drying | TIPS_freeze_drying | 80 | 37 | 7.2 | hydrolytic | hydrolytic |  | PBS | PBS_buffered | 106.3434 | 26.5335 | nucleo |  | 37 | 7.2 | 1 | 0.9982457289167609 | 106.15684484848667 |  | 26.5335 | 3.0186510948010126 | 0.147438864435159
DIAZ_2019_PLGA_MWCNT | C023 | PLGA (L-lactide/glycolide 75/25) | PLGA | PLGA | 0 | 1 | 0 | 0 |  |  | 86985.0 | scaffold | scaffold | TIPS_freeze_drying | TIPS_freeze_drying | 80 | 37 | 7.2 | hydrolytic | hydrolytic |  | PBS | PBS_buffered | 107.4747 | 29.2549 | nucleo |  | 37 | 7.2 | 1 | 0.9982457289167609 | 107.2861602416102 |  | 29.2549 | 3.0186510948010126 | 0.147438864435159
DIAZ_2019_PLGA_MWCNT | C023 | PLGA (L-lactide/glycolide 75/25) | PLGA | PLGA | 0 | 1 | 0 | 0 |  |  | 86985.0 | scaffold | scaffold | TIPS_freeze_drying | TIPS_freeze_drying | 80 | 37 | 7.2 | hydrolytic | hydrolytic |  | PBS | PBS_buffered | 108.6061 | 31.8251 | nucleo |  | 37 | 7.2 | 1 | 0.9982457289167609 | 108.41557545930662 |  | 31.8251 | 3.0186510948010126 | 0.147438864435159
DIAZ_2019_PLGA_MWCNT | C023 | PLGA (L-lactide/glycolide 75/25) | PLGA | PLGA | 0 | 1 | 0 | 0 |  |  | 86985.0 | scaffold | scaffold | TIPS_freeze_drying | TIPS_freeze_drying | 80 | 37 | 7.2 | hydrolytic | hydrolytic |  | PBS | PBS_buffered | 109.7374 | 34.6976 | nucleo |  | 37 | 7.2 | 1 | 0.9982457289167609 | 109.54489085243016 |  | 34.6976 | 3.0186510948010126 | 0.147438864435159
DIAZ_2019_PLGA_MWCNT | C023 | PLGA (L-lactide/glycolide 75/25) | PLGA | PLGA | 0 | 1 | 0 | 0 |  |  | 86985.0 | scaffold | scaffold | TIPS_freeze_drying | TIPS_freeze_drying | 80 | 37 | 7.2 | hydrolytic | hydrolytic |  | PBS | PBS_buffered | 110.8687 | 37.5702 | nucleo |  | 37 | 7.2 | 1 | 0.9982457289167609 | 110.67420624555369 |  | 37.5702 | 3.0186510948010126 | 0.147438864435159
DIAZ_2019_PLGA_MWCNT | C023 | PLGA (L-lactide/glycolide 75/25) | PLGA | PLGA | 0 | 1 | 0 | 0 |  |  | 86985.0 | scaffold | scaffold | TIPS_freeze_drying | TIPS_freeze_drying | 80 | 37 | 7.2 | hydrolytic | hydrolytic |  | PBS | PBS_buffered | 112 | 40.3672 | nucleo |  | 37 | 7.2 | 1 | 0.9982457289167609 | 111.80352163867722 |  | 40.3672 | 3.0186510948010126 | 0.147438864435159
DIAZ_2019_PLGA_MWCNT | C024 | PLGA (75/25) + MWCNTs 0.1 wt% | PLGA | PLGA | 0 | 1 | 0 | 0 |  |  | 86985.0 | scaffold | scaffold | TIPS_freeze_drying | TIPS_freeze_drying | 80 | 37 | 7.2 | hydrolytic | hydrolytic |  | PBS | PBS_buffered | 0 | 0 | nucleo |  | 37 | 7.2 | 1 | 0.9982457289167609 | 0 |  | 0 | 3.0186510948010126 | 0.147438864435159
DIAZ_2019_PLGA_MWCNT | C024 | PLGA (75/25) + MWCNTs 0.1 wt% | PLGA | PLGA | 0 | 1 | 0 | 0 |  |  | 86985.0 | scaffold | scaffold | TIPS_freeze_drying | TIPS_freeze_drying | 80 | 37 | 7.2 | hydrolytic | hydrolytic |  | PBS | PBS_buffered | 1.1313 | 1.1187 | nucleo |  | 37 | 7.2 | 1 | 0.9982457289167609 | 1.1293153931235316 |  | 1.1187 | 3.0186510948010126 | 0.147438864435159
DIAZ_2019_PLGA_MWCNT | C024 | PLGA (75/25) + MWCNTs 0.1 wt% | PLGA | PLGA | 0 | 1 | 0 | 0 |  |  | 86985.0 | scaffold | scaffold | TIPS_freeze_drying | TIPS_freeze_drying | 80 | 37 | 7.2 | hydrolytic | hydrolytic |  | PBS | PBS_buffered | 2.2626 | 2.1718 | nucleo |  | 37 | 7.2 | 1 | 0.9982457289167609 | 2.258630786247063 |  | 2.1718 | 3.0186510948010126 | 0.147438864435159
DIAZ_2019_PLGA_MWCNT | C024 | PLGA (75/25) + MWCNTs 0.1 wt% | PLGA | PLGA | 0 | 1 | 0 | 0 |  |  | 86985.0 | scaffold | scaffold | TIPS_freeze_drying | TIPS_freeze_drying | 80 | 37 | 7.2 | hydrolytic | hydrolytic |  | PBS | PBS_buffered | 3.3939 | 2.6458 | nucleo |  | 37 | 7.2 | 1 | 0.9982457289167609 | 3.3879461793705947 |  | 2.6458 | 3.0186510948010126 | 0.147438864435159
DIAZ_2019_PLGA_MWCNT | C024 | PLGA (75/25) + MWCNTs 0.1 wt% | PLGA | PLGA | 0 | 1 | 0 | 0 |  |  | 86985.0 | scaffold | scaffold | TIPS_freeze_drying | TIPS_freeze_drying | 80 | 37 | 7.2 | hydrolytic | hydrolytic |  | PBS | PBS_buffered | 4.5253 | 3.897 | nucleo |  | 37 | 7.2 | 1 | 0.9982457289167609 | 4.517361397067018 |  | 3.897 | 3.0186510948010126 | 0.147438864435159
DIAZ_2019_PLGA_MWCNT | C024 | PLGA (75/25) + MWCNTs 0.1 wt% | PLGA | PLGA | 0 | 1 | 0 | 0 |  |  | 86985.0 | scaffold | scaffold | TIPS_freeze_drying | TIPS_freeze_drying | 80 | 37 | 7.2 | hydrolytic | hydrolytic |  | PBS | PBS_buffered | 5.6566 | 4.838 | nucleo |  | 37 | 7.2 | 1 | 0.9982457289167609 | 5.64667679019055 |  | 4.770816666666666 | 3.0186510948010126 | 0.147438864435159
DIAZ_2019_PLGA_MWCNT | C024 | PLGA (75/25) + MWCNTs 0.1 wt% | PLGA | PLGA | 0 | 1 | 0 | 0 |  |  | 86985.0 | scaffold | scaffold | TIPS_freeze_drying | TIPS_freeze_drying | 80 | 37 | 7.2 | hydrolytic | hydrolytic |  | PBS | PBS_buffered | 6.7879 | 4.838 | nucleo |  | 37 | 7.2 | 1 | 0.9982457289167609 | 6.775992183314081 |  | 4.770816666666666 | 3.0186510948010126 | 0.147438864435159
DIAZ_2019_PLGA_MWCNT | C024 | PLGA (75/25) + MWCNTs 0.1 wt% | PLGA | PLGA | 0 | 1 | 0 | 0 |  |  | 86985.0 | scaffold | scaffold | TIPS_freeze_drying | TIPS_freeze_drying | 80 | 37 | 7.2 | hydrolytic | hydrolytic |  | PBS | PBS_buffered | 7.9192 | 4.838 | nucleo |  | 37 | 7.2 | 1 | 0.9982457289167609 | 7.905307576437613 |  | 4.770816666666666 | 3.0186510948010126 | 0.147438864435159
DIAZ_2019_PLGA_MWCNT | C024 | PLGA (75/25) + MWCNTs 0.1 wt% | PLGA | PLGA | 0 | 1 | 0 | 0 |  |  | 86985.0 | scaffold | scaffold | TIPS_freeze_drying | TIPS_freeze_drying | 80 | 37 | 7.2 | hydrolytic | hydrolytic |  | PBS | PBS_buffered | 9.0505 | 5.0397 | nucleo |  | 37 | 7.2 | 1 | 0.9982457289167609 | 9.034622969561143 |  | 4.770816666666666 | 3.0186510948010126 | 0.147438864435159
DIAZ_2019_PLGA_MWCNT | C024 | PLGA (75/25) + MWCNTs 0.1 wt% | PLGA | PLGA | 0 | 1 | 0 | 0 |  |  | 86985.0 | scaffold | scaffold | TIPS_freeze_drying | TIPS_freeze_drying | 80 | 37 | 7.2 | hydrolytic | hydrolytic |  | PBS | PBS_buffered | 10.1818 | 4.5356 | nucleo |  | 37 | 7.2 | 1 | 0.9982457289167609 | 10.163938362684677 |  | 4.770816666666666 | 3.0186510948010126 | 0.147438864435159
DIAZ_2019_PLGA_MWCNT | C024 | PLGA (75/25) + MWCNTs 0.1 wt% | PLGA | PLGA | 0 | 1 | 0 | 0 |  |  | 86985.0 | scaffold | scaffold | TIPS_freeze_drying | TIPS_freeze_drying | 80 | 37 | 7.2 | hydrolytic | hydrolytic |  | PBS | PBS_buffered | 11.3131 | 4.5356 | nucleo |  | 37 | 7.2 | 1 | 0.9982457289167609 | 11.293253755808207 |  | 4.770816666666666 | 3.0186510948010126 | 0.147438864435159
DIAZ_2019_PLGA_MWCNT | C024 | PLGA (75/25) + MWCNTs 0.1 wt% | PLGA | PLGA | 0 | 1 | 0 | 0 |  |  | 86985.0 | scaffold | scaffold | TIPS_freeze_drying | TIPS_freeze_drying | 80 | 37 | 7.2 | hydrolytic | hydrolytic |  | PBS | PBS_buffered | 12.4444 | 5.1404 | nucleo |  | 37 | 7.2 | 1 | 0.9982457289167609 | 12.42256914893174 |  | 5.1101600000000005 | 3.0186510948010126 | 0.147438864435159
DIAZ_2019_PLGA_MWCNT | C024 | PLGA (75/25) + MWCNTs 0.1 wt% | PLGA | PLGA | 0 | 1 | 0 | 0 |  |  | 86985.0 | scaffold | scaffold | TIPS_freeze_drying | TIPS_freeze_drying | 80 | 37 | 7.2 | hydrolytic | hydrolytic |  | PBS | PBS_buffered | 13.5758 | 5.4428 | nucleo |  | 37 | 7.2 | 1 | 0.9982457289167609 | 13.551984366628162 |  | 5.1101600000000005 | 3.0186510948010126 | 0.147438864435159
DIAZ_2019_PLGA_MWCNT | C024 | PLGA (75/25) + MWCNTs 0.1 wt% | PLGA | PLGA | 0 | 1 | 0 | 0 |  |  | 86985.0 | scaffold | scaffold | TIPS_freeze_drying | TIPS_freeze_drying | 80 | 37 | 7.2 | hydrolytic | hydrolytic |  | PBS | PBS_buffered | 14.7071 | 5.2916 | nucleo |  | 37 | 7.2 | 1 | 0.9982457289167609 | 14.681299759751695 |  | 5.1101600000000005 | 3.0186510948010126 | 0.147438864435159
DIAZ_2019_PLGA_MWCNT | C024 | PLGA (75/25) + MWCNTs 0.1 wt% | PLGA | PLGA | 0 | 1 | 0 | 0 |  |  | 86985.0 | scaffold | scaffold | TIPS_freeze_drying | TIPS_freeze_drying | 80 | 37 | 7.2 | hydrolytic | hydrolytic |  | PBS | PBS_buffered | 15.8384 | 4.838 | nucleo |  | 37 | 7.2 | 1 | 0.9982457289167609 | 15.810615152875226 |  | 5.1101600000000005 | 3.0186510948010126 | 0.147438864435159
DIAZ_2019_PLGA_MWCNT | C024 | PLGA (75/25) + MWCNTs 0.1 wt% | PLGA | PLGA | 0 | 1 | 0 | 0 |  |  | 86985.0 | scaffold | scaffold | TIPS_freeze_drying | TIPS_freeze_drying | 80 | 37 | 7.2 | hydrolytic | hydrolytic |  | PBS | PBS_buffered | 16.9697 | 4.838 | nucleo |  | 37 | 7.2 | 1 | 0.9982457289167609 | 16.939930545998756 |  | 5.1101600000000005 | 3.0186510948010126 | 0.147438864435159
DIAZ_2019_PLGA_MWCNT | C024 | PLGA (75/25) + MWCNTs 0.1 wt% | PLGA | PLGA | 0 | 1 | 0 | 0 |  |  | 86985.0 | scaffold | scaffold | TIPS_freeze_drying | TIPS_freeze_drying | 80 | 37 | 7.2 | hydrolytic | hydrolytic |  | PBS | PBS_buffered | 18.101 | 5.4092 | nucleo |  | 37 | 7.2 | 1 | 0.9982457289167609 | 18.069245939122286 |  | 5.3638466666666655 | 3.0186510948010126 | 0.147438864435159
DIAZ_2019_PLGA_MWCNT | C024 | PLGA (75/25) + MWCNTs 0.1 wt% | PLGA | PLGA | 0 | 1 | 0 | 0 |  |  | 86985.0 | scaffold | scaffold | TIPS_freeze_drying | TIPS_freeze_drying | 80 | 37 | 7.2 | hydrolytic | hydrolytic |  | PBS | PBS_buffered | 19.2323 | 5.4295 | nucleo |  | 37 | 7.2 | 1 | 0.9982457289167609 | 19.19856133224582 |  | 5.3638466666666655 | 3.0186510948010126 | 0.147438864435159
DIAZ_2019_PLGA_MWCNT | C024 | PLGA (75/25) + MWCNTs 0.1 wt% | PLGA | PLGA | 0 | 1 | 0 | 0 |  |  | 86985.0 | scaffold | scaffold | TIPS_freeze_drying | TIPS_freeze_drying | 80 | 37 | 7.2 | hydrolytic | hydrolytic |  | PBS | PBS_buffered | 20.3636 | 5.4428 | nucleo |  | 37 | 7.2 | 1 | 0.9982457289167609 | 20.327876725369354 |  | 5.3638466666666655 | 3.0186510948010126 | 0.147438864435159
DIAZ_2019_PLGA_MWCNT | C024 | PLGA (75/25) + MWCNTs 0.1 wt% | PLGA | PLGA | 0 | 1 | 0 | 0 |  |  | 86985.0 | scaffold | scaffold | TIPS_freeze_drying | TIPS_freeze_drying | 80 | 37 | 7.2 | hydrolytic | hydrolytic |  | PBS | PBS_buffered | 21.4949 | 5.3672 | nucleo |  | 37 | 7.2 | 1 | 0.9982457289167609 | 21.457192118492884 |  | 5.3638466666666655 | 3.0186510948010126 | 0.147438864435159
DIAZ_2019_PLGA_MWCNT | C024 | PLGA (75/25) + MWCNTs 0.1 wt% | PLGA | PLGA | 0 | 1 | 0 | 0 |  |  | 86985.0 | scaffold | scaffold | TIPS_freeze_drying | TIPS_freeze_drying | 80 | 37 | 7.2 | hydrolytic | hydrolytic |  | PBS | PBS_buffered | 22.6263 | 5.4221 | nucleo |  | 37 | 7.2 | 1 | 0.9982457289167609 | 22.586607336189306 |  | 5.3638466666666655 | 3.0186510948010126 | 0.147438864435159
DIAZ_2019_PLGA_MWCNT | C024 | PLGA (75/25) + MWCNTs 0.1 wt% | PLGA | PLGA | 0 | 1 | 0 | 0 |  |  | 86985.0 | scaffold | scaffold | TIPS_freeze_drying | TIPS_freeze_drying | 80 | 37 | 7.2 | hydrolytic | hydrolytic |  | PBS | PBS_buffered | 23.7576 | 5.3909 | nucleo |  | 37 | 7.2 | 1 | 0.9982457289167609 | 23.71592272931284 |  | 5.3638466666666655 | 3.0186510948010126 | 0.147438864435159
DIAZ_2019_PLGA_MWCNT | C024 | PLGA (75/25) + MWCNTs 0.1 wt% | PLGA | PLGA | 0 | 1 | 0 | 0 |  |  | 86985.0 | scaffold | scaffold | TIPS_freeze_drying | TIPS_freeze_drying | 80 | 37 | 7.2 | hydrolytic | hydrolytic |  | PBS | PBS_buffered | 24.8889 | 5.3546 | nucleo |  | 37 | 7.2 | 1 | 0.9982457289167609 | 24.84523812243637 |  | 5.3638466666666655 | 3.0186510948010126 | 0.147438864435159
DIAZ_2019_PLGA_MWCNT | C024 | PLGA (75/25) + MWCNTs 0.1 wt% | PLGA | PLGA | 0 | 1 | 0 | 0 |  |  | 86985.0 | scaffold | scaffold | TIPS_freeze_drying | TIPS_freeze_drying | 80 | 37 | 7.2 | hydrolytic | hydrolytic |  | PBS | PBS_buffered | 26.0202 | 5.321 | nucleo |  | 37 | 7.2 | 1 | 0.9982457289167609 | 25.9745535155599 |  | 5.3638466666666655 | 3.0186510948010126 | 0.147438864435159
DIAZ_2019_PLGA_MWCNT | C024 | PLGA (75/25) + MWCNTs 0.1 wt% | PLGA | PLGA | 0 | 1 | 0 | 0 |  |  | 86985.0 | scaffold | scaffold | TIPS_freeze_drying | TIPS_freeze_drying | 80 | 37 | 7.2 | hydrolytic | hydrolytic |  | PBS | PBS_buffered | 27.1515 | 5.3672 | nucleo |  | 37 | 7.2 | 1 | 0.9982457289167609 | 27.10386890868343 |  | 5.3638466666666655 | 3.0186510948010126 | 0.147438864435159
DIAZ_2019_PLGA_MWCNT | C024 | PLGA (75/25) + MWCNTs 0.1 wt% | PLGA | PLGA | 0 | 1 | 0 | 0 |  |  | 86985.0 | scaffold | scaffold | TIPS_freeze_drying | TIPS_freeze_drying | 80 | 37 | 7.2 | hydrolytic | hydrolytic |  | PBS | PBS_buffered | 28.2828 | 5.4428 | nucleo |  | 37 | 7.2 | 1 | 0.9982457289167609 | 28.233184301806965 |  | 5.3638466666666655 | 3.0186510948010126 | 0.147438864435159
DIAZ_2019_PLGA_MWCNT | C024 | PLGA (75/25) + MWCNTs 0.1 wt% | PLGA | PLGA | 0 | 1 | 0 | 0 |  |  | 86985.0 | scaffold | scaffold | TIPS_freeze_drying | TIPS_freeze_drying | 80 | 37 | 7.2 | hydrolytic | hydrolytic |  | PBS | PBS_buffered | 29.4141 | 5.216 | nucleo |  | 37 | 7.2 | 1 | 0.9982457289167609 | 29.3624996949305 |  | 5.3638466666666655 | 3.0186510948010126 | 0.147438864435159
DIAZ_2019_PLGA_MWCNT | C024 | PLGA (75/25) + MWCNTs 0.1 wt% | PLGA | PLGA | 0 | 1 | 0 | 0 |  |  | 86985.0 | scaffold | scaffold | TIPS_freeze_drying | TIPS_freeze_drying | 80 | 37 | 7.2 | hydrolytic | hydrolytic |  | PBS | PBS_buffered | 30.5455 | 5.3027 | nucleo |  | 37 | 7.2 | 1 | 0.9982457289167609 | 30.49191491262692 |  | 5.3638466666666655 | 3.0186510948010126 | 0.147438864435159
DIAZ_2019_PLGA_MWCNT | C024 | PLGA (75/25) + MWCNTs 0.1 wt% | PLGA | PLGA | 0 | 1 | 0 | 0 |  |  | 86985.0 | scaffold | scaffold | TIPS_freeze_drying | TIPS_freeze_drying | 80 | 37 | 7.2 | hydrolytic | hydrolytic |  | PBS | PBS_buffered | 31.6768 | 5.3143 | nucleo |  | 37 | 7.2 | 1 | 0.9982457289167609 | 31.62123030575045 |  | 5.3638466666666655 | 3.0186510948010126 | 0.147438864435159
DIAZ_2019_PLGA_MWCNT | C024 | PLGA (75/25) + MWCNTs 0.1 wt% | PLGA | PLGA | 0 | 1 | 0 | 0 |  |  | 86985.0 | scaffold | scaffold | TIPS_freeze_drying | TIPS_freeze_drying | 80 | 37 | 7.2 | hydrolytic | hydrolytic |  | PBS | PBS_buffered | 32.8081 | 5.3295 | nucleo |  | 37 | 7.2 | 1 | 0.9982457289167609 | 32.750545698873985 |  | 5.3638466666666655 | 3.0186510948010126 | 0.147438864435159
DIAZ_2019_PLGA_MWCNT | C024 | PLGA (75/25) + MWCNTs 0.1 wt% | PLGA | PLGA | 0 | 1 | 0 | 0 |  |  | 86985.0 | scaffold | scaffold | TIPS_freeze_drying | TIPS_freeze_drying | 80 | 37 | 7.2 | hydrolytic | hydrolytic |  | PBS | PBS_buffered | 33.9394 | 5.3479 | nucleo |  | 37 | 7.2 | 1 | 0.9982457289167609 | 33.87986109199751 |  | 5.3638466666666655 | 3.0186510948010126 | 0.147438864435159
DIAZ_2019_PLGA_MWCNT | C024 | PLGA (75/25) + MWCNTs 0.1 wt% | PLGA | PLGA | 0 | 1 | 0 | 0 |  |  | 86985.0 | scaffold | scaffold | TIPS_freeze_drying | TIPS_freeze_drying | 80 | 37 | 7.2 | hydrolytic | hydrolytic |  | PBS | PBS_buffered | 35.0707 | 5.3693 | nucleo |  | 37 | 7.2 | 1 | 0.9982457289167609 | 35.009176485121046 |  | 5.3693 | 3.0186510948010126 | 0.147438864435159
DIAZ_2019_PLGA_MWCNT | C024 | PLGA (75/25) + MWCNTs 0.1 wt% | PLGA | PLGA | 0 | 1 | 0 | 0 |  |  | 86985.0 | scaffold | scaffold | TIPS_freeze_drying | TIPS_freeze_drying | 80 | 37 | 7.2 | hydrolytic | hydrolytic |  | PBS | PBS_buffered | 36.202 | 5.3933 | nucleo |  | 37 | 7.2 | 1 | 0.9982457289167609 | 36.13849187824457 |  | 5.3933 | 3.0186510948010126 | 0.147438864435159
DIAZ_2019_PLGA_MWCNT | C024 | PLGA (75/25) + MWCNTs 0.1 wt% | PLGA | PLGA | 0 | 1 | 0 | 0 |  |  | 86985.0 | scaffold | scaffold | TIPS_freeze_drying | TIPS_freeze_drying | 80 | 37 | 7.2 | hydrolytic | hydrolytic |  | PBS | PBS_buffered | 37.3333 | 5.4196 | nucleo |  | 37 | 7.2 | 1 | 0.9982457289167609 | 37.26780727136811 |  | 5.4196 | 3.0186510948010126 | 0.147438864435159
DIAZ_2019_PLGA_MWCNT | C024 | PLGA (75/25) + MWCNTs 0.1 wt% | PLGA | PLGA | 0 | 1 | 0 | 0 |  |  | 86985.0 | scaffold | scaffold | TIPS_freeze_drying | TIPS_freeze_drying | 80 | 37 | 7.2 | hydrolytic | hydrolytic |  | PBS | PBS_buffered | 38.4646 | 5.4478 | nucleo |  | 37 | 7.2 | 1 | 0.9982457289167609 | 38.39712266449164 |  | 5.423216666666668 | 3.0186510948010126 | 0.147438864435159
DIAZ_2019_PLGA_MWCNT | C024 | PLGA (75/25) + MWCNTs 0.1 wt% | PLGA | PLGA | 0 | 1 | 0 | 0 |  |  | 86985.0 | scaffold | scaffold | TIPS_freeze_drying | TIPS_freeze_drying | 80 | 37 | 7.2 | hydrolytic | hydrolytic |  | PBS | PBS_buffered | 39.596 | 5.4778 | nucleo |  | 37 | 7.2 | 1 | 0.9982457289167609 | 39.52653788218806 |  | 5.423216666666668 | 3.0186510948010126 | 0.147438864435159
DIAZ_2019_PLGA_MWCNT | C024 | PLGA (75/25) + MWCNTs 0.1 wt% | PLGA | PLGA | 0 | 1 | 0 | 0 |  |  | 86985.0 | scaffold | scaffold | TIPS_freeze_drying | TIPS_freeze_drying | 80 | 37 | 7.2 | hydrolytic | hydrolytic |  | PBS | PBS_buffered | 40.7273 | 5.509 | nucleo |  | 37 | 7.2 | 1 | 0.9982457289167609 | 40.65585327531159 |  | 5.423216666666668 | 3.0186510948010126 | 0.147438864435159
DIAZ_2019_PLGA_MWCNT | C024 | PLGA (75/25) + MWCNTs 0.1 wt% | PLGA | PLGA | 0 | 1 | 0 | 0 |  |  | 86985.0 | scaffold | scaffold | TIPS_freeze_drying | TIPS_freeze_drying | 80 | 37 | 7.2 | hydrolytic | hydrolytic |  | PBS | PBS_buffered | 41.8586 | 5.5413 | nucleo |  | 37 | 7.2 | 1 | 0.9982457289167609 | 41.785168668435134 |  | 5.423216666666668 | 3.0186510948010126 | 0.147438864435159
DIAZ_2019_PLGA_MWCNT | C024 | PLGA (75/25) + MWCNTs 0.1 wt% | PLGA | PLGA | 0 | 1 | 0 | 0 |  |  | 86985.0 | scaffold | scaffold | TIPS_freeze_drying | TIPS_freeze_drying | 80 | 37 | 7.2 | hydrolytic | hydrolytic |  | PBS | PBS_buffered | 42.9899 | 5.5742 | nucleo |  | 37 | 7.2 | 1 | 0.9982457289167609 | 42.91448406155866 |  | 5.423216666666668 | 3.0186510948010126 | 0.147438864435159
DIAZ_2019_PLGA_MWCNT | C024 | PLGA (75/25) + MWCNTs 0.1 wt% | PLGA | PLGA | 0 | 1 | 0 | 0 |  |  | 86985.0 | scaffold | scaffold | TIPS_freeze_drying | TIPS_freeze_drying | 80 | 37 | 7.2 | hydrolytic | hydrolytic |  | PBS | PBS_buffered | 44.1212 | 4.9892 | nucleo |  | 37 | 7.2 | 1 | 0.9982457289167609 | 44.043799454682194 |  | 5.423216666666668 | 3.0186510948010126 | 0.147438864435159
DIAZ_2019_PLGA_MWCNT | C024 | PLGA (75/25) + MWCNTs 0.1 wt% | PLGA | PLGA | 0 | 1 | 0 | 0 |  |  | 86985.0 | scaffold | scaffold | TIPS_freeze_drying | TIPS_freeze_drying | 80 | 37 | 7.2 | hydrolytic | hydrolytic |  | PBS | PBS_buffered | 45.2525 | 5.6408 | nucleo |  | 37 | 7.2 | 1 | 0.9982457289167609 | 45.17311484780572 |  | 5.471685714285714 | 3.0186510948010126 | 0.147438864435159
DIAZ_2019_PLGA_MWCNT | C024 | PLGA (75/25) + MWCNTs 0.1 wt% | PLGA | PLGA | 0 | 1 | 0 | 0 |  |  | 86985.0 | scaffold | scaffold | TIPS_freeze_drying | TIPS_freeze_drying | 80 | 37 | 7.2 | hydrolytic | hydrolytic |  | PBS | PBS_buffered | 46.3838 | 5.6738 | nucleo |  | 37 | 7.2 | 1 | 0.9982457289167609 | 46.302430240929255 |  | 5.471685714285714 | 3.0186510948010126 | 0.147438864435159
DIAZ_2019_PLGA_MWCNT | C024 | PLGA (75/25) + MWCNTs 0.1 wt% | PLGA | PLGA | 0 | 1 | 0 | 0 |  |  | 86985.0 | scaffold | scaffold | TIPS_freeze_drying | TIPS_freeze_drying | 80 | 37 | 7.2 | hydrolytic | hydrolytic |  | PBS | PBS_buffered | 47.5152 | 5.216 | nucleo |  | 37 | 7.2 | 1 | 0.9982457289167609 | 47.43184545862568 |  | 5.471685714285714 | 3.0186510948010126 | 0.147438864435159
DIAZ_2019_PLGA_MWCNT | C024 | PLGA (75/25) + MWCNTs 0.1 wt% | PLGA | PLGA | 0 | 1 | 0 | 0 |  |  | 86985.0 | scaffold | scaffold | TIPS_freeze_drying | TIPS_freeze_drying | 80 | 37 | 7.2 | hydrolytic | hydrolytic |  | PBS | PBS_buffered | 48.6465 | 5.594 | nucleo |  | 37 | 7.2 | 1 | 0.9982457289167609 | 48.561160851749214 |  | 5.471685714285714 | 3.0186510948010126 | 0.147438864435159
DIAZ_2019_PLGA_MWCNT | C024 | PLGA (75/25) + MWCNTs 0.1 wt% | PLGA | PLGA | 0 | 1 | 0 | 0 |  |  | 86985.0 | scaffold | scaffold | TIPS_freeze_drying | TIPS_freeze_drying | 80 | 37 | 7.2 | hydrolytic | hydrolytic |  | PBS | PBS_buffered | 49.7778 | 5.594 | nucleo |  | 37 | 7.2 | 1 | 0.9982457289167609 | 49.69047624487274 |  | 5.471685714285714 | 3.0186510948010126 | 0.147438864435159
DIAZ_2019_PLGA_MWCNT | C024 | PLGA (75/25) + MWCNTs 0.1 wt% | PLGA | PLGA | 0 | 1 | 0 | 0 |  |  | 86985.0 | scaffold | scaffold | TIPS_freeze_drying | TIPS_freeze_drying | 80 | 37 | 7.2 | hydrolytic | hydrolytic |  | PBS | PBS_buffered | 50.9091 | 5.2916 | nucleo |  | 37 | 7.2 | 1 | 0.9982457289167609 | 50.819791637996275 |  | 5.471685714285714 | 3.0186510948010126 | 0.147438864435159
DIAZ_2019_PLGA_MWCNT | C024 | PLGA (75/25) + MWCNTs 0.1 wt% | PLGA | PLGA | 0 | 1 | 0 | 0 |  |  | 86985.0 | scaffold | scaffold | TIPS_freeze_drying | TIPS_freeze_drying | 80 | 37 | 7.2 | hydrolytic | hydrolytic |  | PBS | PBS_buffered | 52.0404 | 5.2916 | nucleo |  | 37 | 7.2 | 1 | 0.9982457289167609 | 51.9491070311198 |  | 5.471685714285714 | 3.0186510948010126 | 0.147438864435159
DIAZ_2019_PLGA_MWCNT | C024 | PLGA (75/25) + MWCNTs 0.1 wt% | PLGA | PLGA | 0 | 1 | 0 | 0 |  |  | 86985.0 | scaffold | scaffold | TIPS_freeze_drying | TIPS_freeze_drying | 80 | 37 | 7.2 | hydrolytic | hydrolytic |  | PBS | PBS_buffered | 53.1717 | 5.8473 | nucleo |  | 37 | 7.2 | 1 | 0.9982457289167609 | 53.078422424243335 |  | 5.8295666666666675 | 3.0186510948010126 | 0.147438864435159
DIAZ_2019_PLGA_MWCNT | C024 | PLGA (75/25) + MWCNTs 0.1 wt% | PLGA | PLGA | 0 | 1 | 0 | 0 |  |  | 86985.0 | scaffold | scaffold | TIPS_freeze_drying | TIPS_freeze_drying | 80 | 37 | 7.2 | hydrolytic | hydrolytic |  | PBS | PBS_buffered | 54.303 | 5.8207 | nucleo |  | 37 | 7.2 | 1 | 0.9982457289167609 | 54.20773781736686 |  | 5.8295666666666675 | 3.0186510948010126 | 0.147438864435159
DIAZ_2019_PLGA_MWCNT | C024 | PLGA (75/25) + MWCNTs 0.1 wt% | PLGA | PLGA | 0 | 1 | 0 | 0 |  |  | 86985.0 | scaffold | scaffold | TIPS_freeze_drying | TIPS_freeze_drying | 80 | 37 | 7.2 | hydrolytic | hydrolytic |  | PBS | PBS_buffered | 55.4343 | 5.8207 | nucleo |  | 37 | 7.2 | 1 | 0.9982457289167609 | 55.337053210490396 |  | 5.8295666666666675 | 3.0186510948010126 | 0.147438864435159
DIAZ_2019_PLGA_MWCNT | C024 | PLGA (75/25) + MWCNTs 0.1 wt% | PLGA | PLGA | 0 | 1 | 0 | 0 |  |  | 86985.0 | scaffold | scaffold | TIPS_freeze_drying | TIPS_freeze_drying | 80 | 37 | 7.2 | hydrolytic | hydrolytic |  | PBS | PBS_buffered | 56.5657 | 6.1987 | nucleo |  | 37 | 7.2 | 1 | 0.9982457289167609 | 56.46646842818682 |  | 5.967239999999999 | 3.0186510948010126 | 0.147438864435159
DIAZ_2019_PLGA_MWCNT | C024 | PLGA (75/25) + MWCNTs 0.1 wt% | PLGA | PLGA | 0 | 1 | 0 | 0 |  |  | 86985.0 | scaffold | scaffold | TIPS_freeze_drying | TIPS_freeze_drying | 80 | 37 | 7.2 | hydrolytic | hydrolytic |  | PBS | PBS_buffered | 57.697 | 5.8963 | nucleo |  | 37 | 7.2 | 1 | 0.9982457289167609 | 57.595783821310356 |  | 5.967239999999999 | 3.0186510948010126 | 0.147438864435159
DIAZ_2019_PLGA_MWCNT | C024 | PLGA (75/25) + MWCNTs 0.1 wt% | PLGA | PLGA | 0 | 1 | 0 | 0 |  |  | 86985.0 | scaffold | scaffold | TIPS_freeze_drying | TIPS_freeze_drying | 80 | 37 | 7.2 | hydrolytic | hydrolytic |  | PBS | PBS_buffered | 58.8283 | 5.8963 | nucleo |  | 37 | 7.2 | 1 | 0.9982457289167609 | 58.72509921443388 |  | 5.967239999999999 | 3.0186510948010126 | 0.147438864435159
DIAZ_2019_PLGA_MWCNT | C024 | PLGA (75/25) + MWCNTs 0.1 wt% | PLGA | PLGA | 0 | 1 | 0 | 0 |  |  | 86985.0 | scaffold | scaffold | TIPS_freeze_drying | TIPS_freeze_drying | 80 | 37 | 7.2 | hydrolytic | hydrolytic |  | PBS | PBS_buffered | 59.9596 | 5.94 | nucleo |  | 37 | 7.2 | 1 | 0.9982457289167609 | 59.854414607557416 |  | 5.967239999999999 | 3.0186510948010126 | 0.147438864435159
DIAZ_2019_PLGA_MWCNT | C024 | PLGA (75/25) + MWCNTs 0.1 wt% | PLGA | PLGA | 0 | 1 | 0 | 0 |  |  | 86985.0 | scaffold | scaffold | TIPS_freeze_drying | TIPS_freeze_drying | 80 | 37 | 7.2 | hydrolytic | hydrolytic |  | PBS | PBS_buffered | 61.0909 | 5.9497 | nucleo |  | 37 | 7.2 | 1 | 0.9982457289167609 | 60.98373000068094 |  | 5.967239999999999 | 3.0186510948010126 | 0.147438864435159
DIAZ_2019_PLGA_MWCNT | C024 | PLGA (75/25) + MWCNTs 0.1 wt% | PLGA | PLGA | 0 | 1 | 0 | 0 |  |  | 86985.0 | scaffold | scaffold | TIPS_freeze_drying | TIPS_freeze_drying | 80 | 37 | 7.2 | hydrolytic | hydrolytic |  | PBS | PBS_buffered | 62.2222 | 5.9591 | nucleo |  | 37 | 7.2 | 1 | 0.9982457289167609 | 62.11304539380448 |  | 5.967239999999999 | 3.0186510948010126 | 0.147438864435159
DIAZ_2019_PLGA_MWCNT | C024 | PLGA (75/25) + MWCNTs 0.1 wt% | PLGA | PLGA | 0 | 1 | 0 | 0 |  |  | 86985.0 | scaffold | scaffold | TIPS_freeze_drying | TIPS_freeze_drying | 80 | 37 | 7.2 | hydrolytic | hydrolytic |  | PBS | PBS_buffered | 63.3535 | 5.9685 | nucleo |  | 37 | 7.2 | 1 | 0.9982457289167609 | 63.24236078692801 |  | 5.967239999999999 | 3.0186510948010126 | 0.147438864435159
DIAZ_2019_PLGA_MWCNT | C024 | PLGA (75/25) + MWCNTs 0.1 wt% | PLGA | PLGA | 0 | 1 | 0 | 0 |  |  | 86985.0 | scaffold | scaffold | TIPS_freeze_drying | TIPS_freeze_drying | 80 | 37 | 7.2 | hydrolytic | hydrolytic |  | PBS | PBS_buffered | 64.4848 | 5.9784 | nucleo |  | 37 | 7.2 | 1 | 0.9982457289167609 | 64.37167618005155 |  | 5.967239999999999 | 3.0186510948010126 | 0.147438864435159
DIAZ_2019_PLGA_MWCNT | C024 | PLGA (75/25) + MWCNTs 0.1 wt% | PLGA | PLGA | 0 | 1 | 0 | 0 |  |  | 86985.0 | scaffold | scaffold | TIPS_freeze_drying | TIPS_freeze_drying | 80 | 37 | 7.2 | hydrolytic | hydrolytic |  | PBS | PBS_buffered | 65.6162 | 5.9891 | nucleo |  | 37 | 7.2 | 1 | 0.9982457289167609 | 65.50109139774797 |  | 5.967239999999999 | 3.0186510948010126 | 0.147438864435159
DIAZ_2019_PLGA_MWCNT | C024 | PLGA (75/25) + MWCNTs 0.1 wt% | PLGA | PLGA | 0 | 1 | 0 | 0 |  |  | 86985.0 | scaffold | scaffold | TIPS_freeze_drying | TIPS_freeze_drying | 80 | 37 | 7.2 | hydrolytic | hydrolytic |  | PBS | PBS_buffered | 66.7475 | 5.8963 | nucleo |  | 37 | 7.2 | 1 | 0.9982457289167609 | 66.6304067908715 |  | 5.967239999999999 | 3.0186510948010126 | 0.147438864435159
DIAZ_2019_PLGA_MWCNT | C024 | PLGA (75/25) + MWCNTs 0.1 wt% | PLGA | PLGA | 0 | 1 | 0 | 0 |  |  | 86985.0 | scaffold | scaffold | TIPS_freeze_drying | TIPS_freeze_drying | 80 | 37 | 7.2 | hydrolytic | hydrolytic |  | PBS | PBS_buffered | 67.8788 | 5.9719 | nucleo |  | 37 | 7.2 | 1 | 0.9982457289167609 | 67.75972218399502 |  | 5.9719 | 3.0186510948010126 | 0.147438864435159
DIAZ_2019_PLGA_MWCNT | C024 | PLGA (75/25) + MWCNTs 0.1 wt% | PLGA | PLGA | 0 | 1 | 0 | 0 |  |  | 86985.0 | scaffold | scaffold | TIPS_freeze_drying | TIPS_freeze_drying | 80 | 37 | 7.2 | hydrolytic | hydrolytic |  | PBS | PBS_buffered | 69.0101 | 6.0475 | nucleo |  | 37 | 7.2 | 1 | 0.9982457289167609 | 68.88903757711856 |  | 6.0475 | 3.0186510948010126 | 0.147438864435159
DIAZ_2019_PLGA_MWCNT | C024 | PLGA (75/25) + MWCNTs 0.1 wt% | PLGA | PLGA | 0 | 1 | 0 | 0 |  |  | 86985.0 | scaffold | scaffold | TIPS_freeze_drying | TIPS_freeze_drying | 80 | 37 | 7.2 | hydrolytic | hydrolytic |  | PBS | PBS_buffered | 70.1414 | 6.5767 | nucleo |  | 37 | 7.2 | 1 | 0.9982457289167609 | 70.01835297024209 |  | 6.183583333333334 | 3.0186510948010126 | 0.147438864435159
DIAZ_2019_PLGA_MWCNT | C024 | PLGA (75/25) + MWCNTs 0.1 wt% | PLGA | PLGA | 0 | 1 | 0 | 0 |  |  | 86985.0 | scaffold | scaffold | TIPS_freeze_drying | TIPS_freeze_drying | 80 | 37 | 7.2 | hydrolytic | hydrolytic |  | PBS | PBS_buffered | 71.2727 | 6.1231 | nucleo |  | 37 | 7.2 | 1 | 0.9982457289167609 | 71.14766836336563 |  | 6.183583333333334 | 3.0186510948010126 | 0.147438864435159
DIAZ_2019_PLGA_MWCNT | C024 | PLGA (75/25) + MWCNTs 0.1 wt% | PLGA | PLGA | 0 | 1 | 0 | 0 |  |  | 86985.0 | scaffold | scaffold | TIPS_freeze_drying | TIPS_freeze_drying | 80 | 37 | 7.2 | hydrolytic | hydrolytic |  | PBS | PBS_buffered | 72.404 | 6.0997 | nucleo |  | 37 | 7.2 | 1 | 0.9982457289167609 | 72.27698375648914 |  | 6.183583333333334 | 3.0186510948010126 | 0.147438864435159
DIAZ_2019_PLGA_MWCNT | C024 | PLGA (75/25) + MWCNTs 0.1 wt% | PLGA | PLGA | 0 | 1 | 0 | 0 |  |  | 86985.0 | scaffold | scaffold | TIPS_freeze_drying | TIPS_freeze_drying | 80 | 37 | 7.2 | hydrolytic | hydrolytic |  | PBS | PBS_buffered | 73.5354 | 6.1314 | nucleo |  | 37 | 7.2 | 1 | 0.9982457289167609 | 73.40639897418558 |  | 6.183583333333334 | 3.0186510948010126 | 0.147438864435159
DIAZ_2019_PLGA_MWCNT | C024 | PLGA (75/25) + MWCNTs 0.1 wt% | PLGA | PLGA | 0 | 1 | 0 | 0 |  |  | 86985.0 | scaffold | scaffold | TIPS_freeze_drying | TIPS_freeze_drying | 80 | 37 | 7.2 | hydrolytic | hydrolytic |  | PBS | PBS_buffered | 74.6667 | 6.0475 | nucleo |  | 37 | 7.2 | 1 | 0.9982457289167609 | 74.53571436730911 |  | 6.183583333333334 | 3.0186510948010126 | 0.147438864435159
DIAZ_2019_PLGA_MWCNT | C024 | PLGA (75/25) + MWCNTs 0.1 wt% | PLGA | PLGA | 0 | 1 | 0 | 0 |  |  | 86985.0 | scaffold | scaffold | TIPS_freeze_drying | TIPS_freeze_drying | 80 | 37 | 7.2 | hydrolytic | hydrolytic |  | PBS | PBS_buffered | 75.798 | 6.1231 | nucleo |  | 37 | 7.2 | 1 | 0.9982457289167609 | 75.66502976043265 |  | 6.183583333333334 | 3.0186510948010126 | 0.147438864435159
DIAZ_2019_PLGA_MWCNT | C024 | PLGA (75/25) + MWCNTs 0.1 wt% | PLGA | PLGA | 0 | 1 | 0 | 0 |  |  | 86985.0 | scaffold | scaffold | TIPS_freeze_drying | TIPS_freeze_drying | 80 | 37 | 7.2 | hydrolytic | hydrolytic |  | PBS | PBS_buffered | 76.9293 | 6.2562 | nucleo |  | 37 | 7.2 | 1 | 0.9982457289167609 | 76.79434515355616 |  | 6.2562 | 3.0186510948010126 | 0.147438864435159
DIAZ_2019_PLGA_MWCNT | C024 | PLGA (75/25) + MWCNTs 0.1 wt% | PLGA | PLGA | 0 | 1 | 0 | 0 |  |  | 86985.0 | scaffold | scaffold | TIPS_freeze_drying | TIPS_freeze_drying | 80 | 37 | 7.2 | hydrolytic | hydrolytic |  | PBS | PBS_buffered | 78.0606 | 6.3082 | nucleo |  | 37 | 7.2 | 1 | 0.9982457289167609 | 77.9236605466797 |  | 6.3082 | 3.0186510948010126 | 0.147438864435159
DIAZ_2019_PLGA_MWCNT | C024 | PLGA (75/25) + MWCNTs 0.1 wt% | PLGA | PLGA | 0 | 1 | 0 | 0 |  |  | 86985.0 | scaffold | scaffold | TIPS_freeze_drying | TIPS_freeze_drying | 80 | 37 | 7.2 | hydrolytic | hydrolytic |  | PBS | PBS_buffered | 79.1919 | 6.3657 | nucleo |  | 37 | 7.2 | 1 | 0.9982457289167609 | 79.05297593980325 |  | 6.3657 | 3.0186510948010126 | 0.147438864435159
DIAZ_2019_PLGA_MWCNT | C024 | PLGA (75/25) + MWCNTs 0.1 wt% | PLGA | PLGA | 0 | 1 | 0 | 0 |  |  | 86985.0 | scaffold | scaffold | TIPS_freeze_drying | TIPS_freeze_drying | 80 | 37 | 7.2 | hydrolytic | hydrolytic |  | PBS | PBS_buffered | 80.3232 | 6.4288 | nucleo |  | 37 | 7.2 | 1 | 0.9982457289167609 | 80.18229133292677 |  | 6.4288 | 3.0186510948010126 | 0.147438864435159
DIAZ_2019_PLGA_MWCNT | C024 | PLGA (75/25) + MWCNTs 0.1 wt% | PLGA | PLGA | 0 | 1 | 0 | 0 |  |  | 86985.0 | scaffold | scaffold | TIPS_freeze_drying | TIPS_freeze_drying | 80 | 37 | 7.2 | hydrolytic | hydrolytic |  | PBS | PBS_buffered | 81.4545 | 6.4977 | nucleo |  | 37 | 7.2 | 1 | 0.9982457289167609 | 81.3116067260503 |  | 6.4977 | 3.0186510948010126 | 0.147438864435159
DIAZ_2019_PLGA_MWCNT | C024 | PLGA (75/25) + MWCNTs 0.1 wt% | PLGA | PLGA | 0 | 1 | 0 | 0 |  |  | 86985.0 | scaffold | scaffold | TIPS_freeze_drying | TIPS_freeze_drying | 80 | 37 | 7.2 | hydrolytic | hydrolytic |  | PBS | PBS_buffered | 82.5859 | 6.5726 | nucleo |  | 37 | 7.2 | 1 | 0.9982457289167609 | 82.44102194374672 |  | 6.53685 | 3.0186510948010126 | 0.147438864435159
DIAZ_2019_PLGA_MWCNT | C024 | PLGA (75/25) + MWCNTs 0.1 wt% | PLGA | PLGA | 0 | 1 | 0 | 0 |  |  | 86985.0 | scaffold | scaffold | TIPS_freeze_drying | TIPS_freeze_drying | 80 | 37 | 7.2 | hydrolytic | hydrolytic |  | PBS | PBS_buffered | 83.7172 | 6.5011 | nucleo |  | 37 | 7.2 | 1 | 0.9982457289167609 | 83.57033733687027 |  | 6.53685 | 3.0186510948010126 | 0.147438864435159
DIAZ_2019_PLGA_MWCNT | C024 | PLGA (75/25) + MWCNTs 0.1 wt% | PLGA | PLGA | 0 | 1 | 0 | 0 |  |  | 86985.0 | scaffold | scaffold | TIPS_freeze_drying | TIPS_freeze_drying | 80 | 37 | 7.2 | hydrolytic | hydrolytic |  | PBS | PBS_buffered | 84.8485 | 6.5767 | nucleo |  | 37 | 7.2 | 1 | 0.9982457289167609 | 84.69965272999379 |  | 6.5767 | 3.0186510948010126 | 0.147438864435159
DIAZ_2019_PLGA_MWCNT | C024 | PLGA (75/25) + MWCNTs 0.1 wt% | PLGA | PLGA | 0 | 1 | 0 | 0 |  |  | 86985.0 | scaffold | scaffold | TIPS_freeze_drying | TIPS_freeze_drying | 80 | 37 | 7.2 | hydrolytic | hydrolytic |  | PBS | PBS_buffered | 85.9798 | 6.8346 | nucleo |  | 37 | 7.2 | 1 | 0.9982457289167609 | 85.82896812311732 |  | 6.8346 | 3.0186510948010126 | 0.147438864435159
DIAZ_2019_PLGA_MWCNT | C024 | PLGA (75/25) + MWCNTs 0.1 wt% | PLGA | PLGA | 0 | 1 | 0 | 0 |  |  | 86985.0 | scaffold | scaffold | TIPS_freeze_drying | TIPS_freeze_drying | 80 | 37 | 7.2 | hydrolytic | hydrolytic |  | PBS | PBS_buffered | 87.1111 | 6.935 | nucleo |  | 37 | 7.2 | 1 | 0.9982457289167609 | 86.95828351624084 |  | 6.869249999999999 | 3.0186510948010126 | 0.147438864435159
DIAZ_2019_PLGA_MWCNT | C024 | PLGA (75/25) + MWCNTs 0.1 wt% | PLGA | PLGA | 0 | 1 | 0 | 0 |  |  | 86985.0 | scaffold | scaffold | TIPS_freeze_drying | TIPS_freeze_drying | 80 | 37 | 7.2 | hydrolytic | hydrolytic |  | PBS | PBS_buffered | 88.2424 | 6.8035 | nucleo |  | 37 | 7.2 | 1 | 0.9982457289167609 | 88.08759890936439 |  | 6.869249999999999 | 3.0186510948010126 | 0.147438864435159
DIAZ_2019_PLGA_MWCNT | C024 | PLGA (75/25) + MWCNTs 0.1 wt% | PLGA | PLGA | 0 | 1 | 0 | 0 |  |  | 86985.0 | scaffold | scaffold | TIPS_freeze_drying | TIPS_freeze_drying | 80 | 37 | 7.2 | hydrolytic | hydrolytic |  | PBS | PBS_buffered | 89.3737 | 6.9546 | nucleo |  | 37 | 7.2 | 1 | 0.9982457289167609 | 89.21691430248791 |  | 6.9546 | 3.0186510948010126 | 0.147438864435159
DIAZ_2019_PLGA_MWCNT | C024 | PLGA (75/25) + MWCNTs 0.1 wt% | PLGA | PLGA | 0 | 1 | 0 | 0 |  |  | 86985.0 | scaffold | scaffold | TIPS_freeze_drying | TIPS_freeze_drying | 80 | 37 | 7.2 | hydrolytic | hydrolytic |  | PBS | PBS_buffered | 90.5051 | 7.2773 | nucleo |  | 37 | 7.2 | 1 | 0.9982457289167609 | 90.34632952018434 |  | 7.2773 | 3.0186510948010126 | 0.147438864435159
DIAZ_2019_PLGA_MWCNT | C024 | PLGA (75/25) + MWCNTs 0.1 wt% | PLGA | PLGA | 0 | 1 | 0 | 0 |  |  | 86985.0 | scaffold | scaffold | TIPS_freeze_drying | TIPS_freeze_drying | 80 | 37 | 7.2 | hydrolytic | hydrolytic |  | PBS | PBS_buffered | 91.6364 | 7.4222 | nucleo |  | 37 | 7.2 | 1 | 0.9982457289167609 | 91.47564491330786 |  | 7.4222 | 3.0186510948010126 | 0.147438864435159
DIAZ_2019_PLGA_MWCNT | C024 | PLGA (75/25) + MWCNTs 0.1 wt% | PLGA | PLGA | 0 | 1 | 0 | 0 |  |  | 86985.0 | scaffold | scaffold | TIPS_freeze_drying | TIPS_freeze_drying | 80 | 37 | 7.2 | hydrolytic | hydrolytic |  | PBS | PBS_buffered | 92.7677 | 7.5594 | nucleo |  | 37 | 7.2 | 1 | 0.9982457289167609 | 92.60496030643141 |  | 7.5594 | 3.0186510948010126 | 0.147438864435159
DIAZ_2019_PLGA_MWCNT | C024 | PLGA (75/25) + MWCNTs 0.1 wt% | PLGA | PLGA | 0 | 1 | 0 | 0 |  |  | 86985.0 | scaffold | scaffold | TIPS_freeze_drying | TIPS_freeze_drying | 80 | 37 | 7.2 | hydrolytic | hydrolytic |  | PBS | PBS_buffered | 93.899 | 7.8618 | nucleo |  | 37 | 7.2 | 1 | 0.9982457289167609 | 93.73427569955493 |  | 7.8618 | 3.0186510948010126 | 0.147438864435159
DIAZ_2019_PLGA_MWCNT | C024 | PLGA (75/25) + MWCNTs 0.1 wt% | PLGA | PLGA | 0 | 1 | 0 | 0 |  |  | 86985.0 | scaffold | scaffold | TIPS_freeze_drying | TIPS_freeze_drying | 80 | 37 | 7.2 | hydrolytic | hydrolytic |  | PBS | PBS_buffered | 95.0303 | 8.4665 | nucleo |  | 37 | 7.2 | 1 | 0.9982457289167609 | 94.86359109267846 |  | 8.4665 | 3.0186510948010126 | 0.147438864435159
DIAZ_2019_PLGA_MWCNT | C024 | PLGA (75/25) + MWCNTs 0.1 wt% | PLGA | PLGA | 0 | 1 | 0 | 0 |  |  | 86985.0 | scaffold | scaffold | TIPS_freeze_drying | TIPS_freeze_drying | 80 | 37 | 7.2 | hydrolytic | hydrolytic |  | PBS | PBS_buffered | 96.1616 | 8.7689 | nucleo |  | 37 | 7.2 | 1 | 0.9982457289167609 | 95.992906485802 |  | 8.7689 | 3.0186510948010126 | 0.147438864435159
DIAZ_2019_PLGA_MWCNT | C024 | PLGA (75/25) + MWCNTs 0.1 wt% | PLGA | PLGA | 0 | 1 | 0 | 0 |  |  | 86985.0 | scaffold | scaffold | TIPS_freeze_drying | TIPS_freeze_drying | 80 | 37 | 7.2 | hydrolytic | hydrolytic |  | PBS | PBS_buffered | 97.2929 | 9.2225 | nucleo |  | 37 | 7.2 | 1 | 0.9982457289167609 | 97.12222187892553 |  | 9.2225 | 3.0186510948010126 | 0.147438864435159
DIAZ_2019_PLGA_MWCNT | C024 | PLGA (75/25) + MWCNTs 0.1 wt% | PLGA | PLGA | 0 | 1 | 0 | 0 |  |  | 86985.0 | scaffold | scaffold | TIPS_freeze_drying | TIPS_freeze_drying | 80 | 37 | 7.2 | hydrolytic | hydrolytic |  | PBS | PBS_buffered | 98.4242 | 9.8272 | nucleo |  | 37 | 7.2 | 1 | 0.9982457289167609 | 98.25153727204905 |  | 9.8272 | 3.0186510948010126 | 0.147438864435159
DIAZ_2019_PLGA_MWCNT | C024 | PLGA (75/25) + MWCNTs 0.1 wt% | PLGA | PLGA | 0 | 1 | 0 | 0 |  |  | 86985.0 | scaffold | scaffold | TIPS_freeze_drying | TIPS_freeze_drying | 80 | 37 | 7.2 | hydrolytic | hydrolytic |  | PBS | PBS_buffered | 99.5556 | 10.7343 | nucleo |  | 37 | 7.2 | 1 | 0.9982457289167609 | 99.38095248974548 |  | 10.7343 | 3.0186510948010126 | 0.147438864435159
DIAZ_2019_PLGA_MWCNT | C024 | PLGA (75/25) + MWCNTs 0.1 wt% | PLGA | PLGA | 0 | 1 | 0 | 0 |  |  | 86985.0 | scaffold | scaffold | TIPS_freeze_drying | TIPS_freeze_drying | 80 | 37 | 7.2 | hydrolytic | hydrolytic |  | PBS | PBS_buffered | 100.6869 | 11.3391 | nucleo |  | 37 | 7.2 | 1 | 0.9982457289167609 | 100.510267882869 |  | 11.3391 | 3.0186510948010126 | 0.147438864435159
DIAZ_2019_PLGA_MWCNT | C024 | PLGA (75/25) + MWCNTs 0.1 wt% | PLGA | PLGA | 0 | 1 | 0 | 0 |  |  | 86985.0 | scaffold | scaffold | TIPS_freeze_drying | TIPS_freeze_drying | 80 | 37 | 7.2 | hydrolytic | hydrolytic |  | PBS | PBS_buffered | 101.8182 | 12.3218 | nucleo |  | 37 | 7.2 | 1 | 0.9982457289167609 | 101.63958327599255 |  | 12.3218 | 3.0186510948010126 | 0.147438864435159
DIAZ_2019_PLGA_MWCNT | C024 | PLGA (75/25) + MWCNTs 0.1 wt% | PLGA | PLGA | 0 | 1 | 0 | 0 |  |  | 86985.0 | scaffold | scaffold | TIPS_freeze_drying | TIPS_freeze_drying | 80 | 37 | 7.2 | hydrolytic | hydrolytic |  | PBS | PBS_buffered | 102.9495 | 13.3045 | nucleo |  | 37 | 7.2 | 1 | 0.9982457289167609 | 102.76889866911607 |  | 13.3045 | 3.0186510948010126 | 0.147438864435159
DIAZ_2019_PLGA_MWCNT | C024 | PLGA (75/25) + MWCNTs 0.1 wt% | PLGA | PLGA | 0 | 1 | 0 | 0 |  |  | 86985.0 | scaffold | scaffold | TIPS_freeze_drying | TIPS_freeze_drying | 80 | 37 | 7.2 | hydrolytic | hydrolytic |  | PBS | PBS_buffered | 104.0808 | 14.2117 | nucleo |  | 37 | 7.2 | 1 | 0.9982457289167609 | 103.8982140622396 |  | 14.2117 | 3.0186510948010126 | 0.147438864435159
DIAZ_2019_PLGA_MWCNT | C024 | PLGA (75/25) + MWCNTs 0.1 wt% | PLGA | PLGA | 0 | 1 | 0 | 0 |  |  | 86985.0 | scaffold | scaffold | TIPS_freeze_drying | TIPS_freeze_drying | 80 | 37 | 7.2 | hydrolytic | hydrolytic |  | PBS | PBS_buffered | 105.2121 | 15.27 | nucleo |  | 37 | 7.2 | 1 | 0.9982457289167609 | 105.02752945536315 |  | 15.27 | 3.0186510948010126 | 0.147438864435159
DIAZ_2019_PLGA_MWCNT | C024 | PLGA (75/25) + MWCNTs 0.1 wt% | PLGA | PLGA | 0 | 1 | 0 | 0 |  |  | 86985.0 | scaffold | scaffold | TIPS_freeze_drying | TIPS_freeze_drying | 80 | 37 | 7.2 | hydrolytic | hydrolytic |  | PBS | PBS_buffered | 106.3434 | 16.6307 | nucleo |  | 37 | 7.2 | 1 | 0.9982457289167609 | 106.15684484848667 |  | 16.6307 | 3.0186510948010126 | 0.147438864435159
DIAZ_2019_PLGA_MWCNT | C024 | PLGA (75/25) + MWCNTs 0.1 wt% | PLGA | PLGA | 0 | 1 | 0 | 0 |  |  | 86985.0 | scaffold | scaffold | TIPS_freeze_drying | TIPS_freeze_drying | 80 | 37 | 7.2 | hydrolytic | hydrolytic |  | PBS | PBS_buffered | 107.4747 | 18.1425 | nucleo |  | 37 | 7.2 | 1 | 0.9982457289167609 | 107.2861602416102 |  | 18.1425 | 3.0186510948010126 | 0.147438864435159
DIAZ_2019_PLGA_MWCNT | C024 | PLGA (75/25) + MWCNTs 0.1 wt% | PLGA | PLGA | 0 | 1 | 0 | 0 |  |  | 86985.0 | scaffold | scaffold | TIPS_freeze_drying | TIPS_freeze_drying | 80 | 37 | 7.2 | hydrolytic | hydrolytic |  | PBS | PBS_buffered | 108.6061 | 18.7473 | nucleo |  | 37 | 7.2 | 1 | 0.9982457289167609 | 108.41557545930662 |  | 18.7473 | 3.0186510948010126 | 0.147438864435159
DIAZ_2019_PLGA_MWCNT | C024 | PLGA (75/25) + MWCNTs 0.1 wt% | PLGA | PLGA | 0 | 1 | 0 | 0 |  |  | 86985.0 | scaffold | scaffold | TIPS_freeze_drying | TIPS_freeze_drying | 80 | 37 | 7.2 | hydrolytic | hydrolytic |  | PBS | PBS_buffered | 109.7374 | 20.1836 | nucleo |  | 37 | 7.2 | 1 | 0.9982457289167609 | 109.54489085243016 |  | 20.1836 | 3.0186510948010126 | 0.147438864435159
DIAZ_2019_PLGA_MWCNT | C024 | PLGA (75/25) + MWCNTs 0.1 wt% | PLGA | PLGA | 0 | 1 | 0 | 0 |  |  | 86985.0 | scaffold | scaffold | TIPS_freeze_drying | TIPS_freeze_drying | 80 | 37 | 7.2 | hydrolytic | hydrolytic |  | PBS | PBS_buffered | 110.8687 | 21.9222 | nucleo |  | 37 | 7.2 | 1 | 0.9982457289167609 | 110.67420624555369 |  | 21.9222 | 3.0186510948010126 | 0.147438864435159
DIAZ_2019_PLGA_MWCNT | C024 | PLGA (75/25) + MWCNTs 0.1 wt% | PLGA | PLGA | 0 | 1 | 0 | 0 |  |  | 86985.0 | scaffold | scaffold | TIPS_freeze_drying | TIPS_freeze_drying | 80 | 37 | 7.2 | hydrolytic | hydrolytic |  | PBS | PBS_buffered | 112 | 22.8294 | nucleo |  | 37 | 7.2 | 1 | 0.9982457289167609 | 111.80352163867722 |  | 22.8294 | 3.0186510948010126 | 0.147438864435159
DIAZ_2019_PLGA_MWCNT | C025 | PLGA (75/25) + MWCNTs 0.3 wt% | PLGA | PLGA | 0 | 1 | 0 | 0 |  |  | 86985.0 | scaffold | scaffold | TIPS_freeze_drying | TIPS_freeze_drying | 80 | 37 | 7.2 | hydrolytic | hydrolytic |  | PBS | PBS_buffered | 0 | 0.3024 | nucleo |  | 37 | 7.2 | 1 | 0.9982457289167609 | 0 |  | 0.3024 | 3.0186510948010126 | 0.147438864435159
DIAZ_2019_PLGA_MWCNT | C025 | PLGA (75/25) + MWCNTs 0.3 wt% | PLGA | PLGA | 0 | 1 | 0 | 0 |  |  | 86985.0 | scaffold | scaffold | TIPS_freeze_drying | TIPS_freeze_drying | 80 | 37 | 7.2 | hydrolytic | hydrolytic |  | PBS | PBS_buffered | 1.1313 | 0.9827 | nucleo |  | 37 | 7.2 | 1 | 0.9982457289167609 | 1.1293153931235316 |  | 0.9827 | 3.0186510948010126 | 0.147438864435159
DIAZ_2019_PLGA_MWCNT | C025 | PLGA (75/25) + MWCNTs 0.3 wt% | PLGA | PLGA | 0 | 1 | 0 | 0 |  |  | 86985.0 | scaffold | scaffold | TIPS_freeze_drying | TIPS_freeze_drying | 80 | 37 | 7.2 | hydrolytic | hydrolytic |  | PBS | PBS_buffered | 2.2626 | 2.1922 | nucleo |  | 37 | 7.2 | 1 | 0.9982457289167609 | 2.258630786247063 |  | 2.1922 | 3.0186510948010126 | 0.147438864435159
DIAZ_2019_PLGA_MWCNT | C025 | PLGA (75/25) + MWCNTs 0.3 wt% | PLGA | PLGA | 0 | 1 | 0 | 0 |  |  | 86985.0 | scaffold | scaffold | TIPS_freeze_drying | TIPS_freeze_drying | 80 | 37 | 7.2 | hydrolytic | hydrolytic |  | PBS | PBS_buffered | 3.3939 | 2.8726 | nucleo |  | 37 | 7.2 | 1 | 0.9982457289167609 | 3.3879461793705947 |  | 2.8726 | 3.0186510948010126 | 0.147438864435159
DIAZ_2019_PLGA_MWCNT | C025 | PLGA (75/25) + MWCNTs 0.3 wt% | PLGA | PLGA | 0 | 1 | 0 | 0 |  |  | 86985.0 | scaffold | scaffold | TIPS_freeze_drying | TIPS_freeze_drying | 80 | 37 | 7.2 | hydrolytic | hydrolytic |  | PBS | PBS_buffered | 4.5253 | 3.2505 | nucleo |  | 37 | 7.2 | 1 | 0.9982457289167609 | 4.517361397067018 |  | 3.2505 | 3.0186510948010126 | 0.147438864435159
DIAZ_2019_PLGA_MWCNT | C025 | PLGA (75/25) + MWCNTs 0.3 wt% | PLGA | PLGA | 0 | 1 | 0 | 0 |  |  | 86985.0 | scaffold | scaffold | TIPS_freeze_drying | TIPS_freeze_drying | 80 | 37 | 7.2 | hydrolytic | hydrolytic |  | PBS | PBS_buffered | 5.6566 | 3.7041 | nucleo |  | 37 | 7.2 | 1 | 0.9982457289167609 | 5.64667679019055 |  | 3.7041 | 3.0186510948010126 | 0.147438864435159
DIAZ_2019_PLGA_MWCNT | C025 | PLGA (75/25) + MWCNTs 0.3 wt% | PLGA | PLGA | 0 | 1 | 0 | 0 |  |  | 86985.0 | scaffold | scaffold | TIPS_freeze_drying | TIPS_freeze_drying | 80 | 37 | 7.2 | hydrolytic | hydrolytic |  | PBS | PBS_buffered | 6.7879 | 3.9309 | nucleo |  | 37 | 7.2 | 1 | 0.9982457289167609 | 6.775992183314081 |  | 3.9309 | 3.0186510948010126 | 0.147438864435159
DIAZ_2019_PLGA_MWCNT | C025 | PLGA (75/25) + MWCNTs 0.3 wt% | PLGA | PLGA | 0 | 1 | 0 | 0 |  |  | 86985.0 | scaffold | scaffold | TIPS_freeze_drying | TIPS_freeze_drying | 80 | 37 | 7.2 | hydrolytic | hydrolytic |  | PBS | PBS_buffered | 7.9192 | 4.0065 | nucleo |  | 37 | 7.2 | 1 | 0.9982457289167609 | 7.905307576437613 |  | 3.9687 | 3.0186510948010126 | 0.147438864435159
DIAZ_2019_PLGA_MWCNT | C025 | PLGA (75/25) + MWCNTs 0.3 wt% | PLGA | PLGA | 0 | 1 | 0 | 0 |  |  | 86985.0 | scaffold | scaffold | TIPS_freeze_drying | TIPS_freeze_drying | 80 | 37 | 7.2 | hydrolytic | hydrolytic |  | PBS | PBS_buffered | 9.0505 | 3.9309 | nucleo |  | 37 | 7.2 | 1 | 0.9982457289167609 | 9.034622969561143 |  | 3.9687 | 3.0186510948010126 | 0.147438864435159
DIAZ_2019_PLGA_MWCNT | C025 | PLGA (75/25) + MWCNTs 0.3 wt% | PLGA | PLGA | 0 | 1 | 0 | 0 |  |  | 86985.0 | scaffold | scaffold | TIPS_freeze_drying | TIPS_freeze_drying | 80 | 37 | 7.2 | hydrolytic | hydrolytic |  | PBS | PBS_buffered | 10.1818 | 4.2333 | nucleo |  | 37 | 7.2 | 1 | 0.9982457289167609 | 10.163938362684677 |  | 4.1577 | 3.0186510948010126 | 0.147438864435159
DIAZ_2019_PLGA_MWCNT | C025 | PLGA (75/25) + MWCNTs 0.3 wt% | PLGA | PLGA | 0 | 1 | 0 | 0 |  |  | 86985.0 | scaffold | scaffold | TIPS_freeze_drying | TIPS_freeze_drying | 80 | 37 | 7.2 | hydrolytic | hydrolytic |  | PBS | PBS_buffered | 11.3131 | 4.1577 | nucleo |  | 37 | 7.2 | 1 | 0.9982457289167609 | 11.293253755808207 |  | 4.1577 | 3.0186510948010126 | 0.147438864435159
DIAZ_2019_PLGA_MWCNT | C025 | PLGA (75/25) + MWCNTs 0.3 wt% | PLGA | PLGA | 0 | 1 | 0 | 0 |  |  | 86985.0 | scaffold | scaffold | TIPS_freeze_drying | TIPS_freeze_drying | 80 | 37 | 7.2 | hydrolytic | hydrolytic |  | PBS | PBS_buffered | 12.4444 | 4.1577 | nucleo |  | 37 | 7.2 | 1 | 0.9982457289167609 | 12.42256914893174 |  | 4.1577 | 3.0186510948010126 | 0.147438864435159
DIAZ_2019_PLGA_MWCNT | C025 | PLGA (75/25) + MWCNTs 0.3 wt% | PLGA | PLGA | 0 | 1 | 0 | 0 |  |  | 86985.0 | scaffold | scaffold | TIPS_freeze_drying | TIPS_freeze_drying | 80 | 37 | 7.2 | hydrolytic | hydrolytic |  | PBS | PBS_buffered | 13.5758 | 4.0821 | nucleo |  | 37 | 7.2 | 1 | 0.9982457289167609 | 13.551984366628162 |  | 4.1577 | 3.0186510948010126 | 0.147438864435159
DIAZ_2019_PLGA_MWCNT | C025 | PLGA (75/25) + MWCNTs 0.3 wt% | PLGA | PLGA | 0 | 1 | 0 | 0 |  |  | 86985.0 | scaffold | scaffold | TIPS_freeze_drying | TIPS_freeze_drying | 80 | 37 | 7.2 | hydrolytic | hydrolytic |  | PBS | PBS_buffered | 14.7071 | 4.1577 | nucleo |  | 37 | 7.2 | 1 | 0.9982457289167609 | 14.681299759751695 |  | 4.1577 | 3.0186510948010126 | 0.147438864435159
DIAZ_2019_PLGA_MWCNT | C025 | PLGA (75/25) + MWCNTs 0.3 wt% | PLGA | PLGA | 0 | 1 | 0 | 0 |  |  | 86985.0 | scaffold | scaffold | TIPS_freeze_drying | TIPS_freeze_drying | 80 | 37 | 7.2 | hydrolytic | hydrolytic |  | PBS | PBS_buffered | 15.8384 | 4.2333 | nucleo |  | 37 | 7.2 | 1 | 0.9982457289167609 | 15.810615152875226 |  | 4.2333 | 3.0186510948010126 | 0.147438864435159
DIAZ_2019_PLGA_MWCNT | C025 | PLGA (75/25) + MWCNTs 0.3 wt% | PLGA | PLGA | 0 | 1 | 0 | 0 |  |  | 86985.0 | scaffold | scaffold | TIPS_freeze_drying | TIPS_freeze_drying | 80 | 37 | 7.2 | hydrolytic | hydrolytic |  | PBS | PBS_buffered | 16.9697 | 4.2333 | nucleo |  | 37 | 7.2 | 1 | 0.9982457289167609 | 16.939930545998756 |  | 4.2333 | 3.0186510948010126 | 0.147438864435159
DIAZ_2019_PLGA_MWCNT | C025 | PLGA (75/25) + MWCNTs 0.3 wt% | PLGA | PLGA | 0 | 1 | 0 | 0 |  |  | 86985.0 | scaffold | scaffold | TIPS_freeze_drying | TIPS_freeze_drying | 80 | 37 | 7.2 | hydrolytic | hydrolytic |  | PBS | PBS_buffered | 18.101 | 4.3089 | nucleo |  | 37 | 7.2 | 1 | 0.9982457289167609 | 18.069245939122286 |  | 4.3089 | 3.0186510948010126 | 0.147438864435159
DIAZ_2019_PLGA_MWCNT | C025 | PLGA (75/25) + MWCNTs 0.3 wt% | PLGA | PLGA | 0 | 1 | 0 | 0 |  |  | 86985.0 | scaffold | scaffold | TIPS_freeze_drying | TIPS_freeze_drying | 80 | 37 | 7.2 | hydrolytic | hydrolytic |  | PBS | PBS_buffered | 19.2323 | 4.3844 | nucleo |  | 37 | 7.2 | 1 | 0.9982457289167609 | 19.19856133224582 |  | 4.34665 | 3.0186510948010126 | 0.147438864435159
DIAZ_2019_PLGA_MWCNT | C025 | PLGA (75/25) + MWCNTs 0.3 wt% | PLGA | PLGA | 0 | 1 | 0 | 0 |  |  | 86985.0 | scaffold | scaffold | TIPS_freeze_drying | TIPS_freeze_drying | 80 | 37 | 7.2 | hydrolytic | hydrolytic |  | PBS | PBS_buffered | 20.3636 | 4.3089 | nucleo |  | 37 | 7.2 | 1 | 0.9982457289167609 | 20.327876725369354 |  | 4.34665 | 3.0186510948010126 | 0.147438864435159
DIAZ_2019_PLGA_MWCNT | C025 | PLGA (75/25) + MWCNTs 0.3 wt% | PLGA | PLGA | 0 | 1 | 0 | 0 |  |  | 86985.0 | scaffold | scaffold | TIPS_freeze_drying | TIPS_freeze_drying | 80 | 37 | 7.2 | hydrolytic | hydrolytic |  | PBS | PBS_buffered | 21.4949 | 4.46 | nucleo |  | 37 | 7.2 | 1 | 0.9982457289167609 | 21.457192118492884 |  | 4.449104347826086 | 3.0186510948010126 | 0.147438864435159
DIAZ_2019_PLGA_MWCNT | C025 | PLGA (75/25) + MWCNTs 0.3 wt% | PLGA | PLGA | 0 | 1 | 0 | 0 |  |  | 86985.0 | scaffold | scaffold | TIPS_freeze_drying | TIPS_freeze_drying | 80 | 37 | 7.2 | hydrolytic | hydrolytic |  | PBS | PBS_buffered | 22.6263 | 4.46 | nucleo |  | 37 | 7.2 | 1 | 0.9982457289167609 | 22.586607336189306 |  | 4.449104347826086 | 3.0186510948010126 | 0.147438864435159
DIAZ_2019_PLGA_MWCNT | C025 | PLGA (75/25) + MWCNTs 0.3 wt% | PLGA | PLGA | 0 | 1 | 0 | 0 |  |  | 86985.0 | scaffold | scaffold | TIPS_freeze_drying | TIPS_freeze_drying | 80 | 37 | 7.2 | hydrolytic | hydrolytic |  | PBS | PBS_buffered | 23.7576 | 4.5356 | nucleo |  | 37 | 7.2 | 1 | 0.9982457289167609 | 23.71592272931284 |  | 4.449104347826086 | 3.0186510948010126 | 0.147438864435159
DIAZ_2019_PLGA_MWCNT | C025 | PLGA (75/25) + MWCNTs 0.3 wt% | PLGA | PLGA | 0 | 1 | 0 | 0 |  |  | 86985.0 | scaffold | scaffold | TIPS_freeze_drying | TIPS_freeze_drying | 80 | 37 | 7.2 | hydrolytic | hydrolytic |  | PBS | PBS_buffered | 24.8889 | 4.5356 | nucleo |  | 37 | 7.2 | 1 | 0.9982457289167609 | 24.84523812243637 |  | 4.449104347826086 | 3.0186510948010126 | 0.147438864435159
DIAZ_2019_PLGA_MWCNT | C025 | PLGA (75/25) + MWCNTs 0.3 wt% | PLGA | PLGA | 0 | 1 | 0 | 0 |  |  | 86985.0 | scaffold | scaffold | TIPS_freeze_drying | TIPS_freeze_drying | 80 | 37 | 7.2 | hydrolytic | hydrolytic |  | PBS | PBS_buffered | 26.0202 | 4.6868 | nucleo |  | 37 | 7.2 | 1 | 0.9982457289167609 | 25.9745535155599 |  | 4.449104347826086 | 3.0186510948010126 | 0.147438864435159
DIAZ_2019_PLGA_MWCNT | C025 | PLGA (75/25) + MWCNTs 0.3 wt% | PLGA | PLGA | 0 | 1 | 0 | 0 |  |  | 86985.0 | scaffold | scaffold | TIPS_freeze_drying | TIPS_freeze_drying | 80 | 37 | 7.2 | hydrolytic | hydrolytic |  | PBS | PBS_buffered | 27.1515 | 4.46 | nucleo |  | 37 | 7.2 | 1 | 0.9982457289167609 | 27.10386890868343 |  | 4.449104347826086 | 3.0186510948010126 | 0.147438864435159
DIAZ_2019_PLGA_MWCNT | C025 | PLGA (75/25) + MWCNTs 0.3 wt% | PLGA | PLGA | 0 | 1 | 0 | 0 |  |  | 86985.0 | scaffold | scaffold | TIPS_freeze_drying | TIPS_freeze_drying | 80 | 37 | 7.2 | hydrolytic | hydrolytic |  | PBS | PBS_buffered | 28.2828 | 4.3844 | nucleo |  | 37 | 7.2 | 1 | 0.9982457289167609 | 28.233184301806965 |  | 4.449104347826086 | 3.0186510948010126 | 0.147438864435159
DIAZ_2019_PLGA_MWCNT | C025 | PLGA (75/25) + MWCNTs 0.3 wt% | PLGA | PLGA | 0 | 1 | 0 | 0 |  |  | 86985.0 | scaffold | scaffold | TIPS_freeze_drying | TIPS_freeze_drying | 80 | 37 | 7.2 | hydrolytic | hydrolytic |  | PBS | PBS_buffered | 29.4141 | 4.46 | nucleo |  | 37 | 7.2 | 1 | 0.9982457289167609 | 29.3624996949305 |  | 4.449104347826086 | 3.0186510948010126 | 0.147438864435159
DIAZ_2019_PLGA_MWCNT | C025 | PLGA (75/25) + MWCNTs 0.3 wt% | PLGA | PLGA | 0 | 1 | 0 | 0 |  |  | 86985.0 | scaffold | scaffold | TIPS_freeze_drying | TIPS_freeze_drying | 80 | 37 | 7.2 | hydrolytic | hydrolytic |  | PBS | PBS_buffered | 30.5455 | 4.5356 | nucleo |  | 37 | 7.2 | 1 | 0.9982457289167609 | 30.49191491262692 |  | 4.449104347826086 | 3.0186510948010126 | 0.147438864435159
DIAZ_2019_PLGA_MWCNT | C025 | PLGA (75/25) + MWCNTs 0.3 wt% | PLGA | PLGA | 0 | 1 | 0 | 0 |  |  | 86985.0 | scaffold | scaffold | TIPS_freeze_drying | TIPS_freeze_drying | 80 | 37 | 7.2 | hydrolytic | hydrolytic |  | PBS | PBS_buffered | 31.6768 | 4.6868 | nucleo |  | 37 | 7.2 | 1 | 0.9982457289167609 | 31.62123030575045 |  | 4.449104347826086 | 3.0186510948010126 | 0.147438864435159
DIAZ_2019_PLGA_MWCNT | C025 | PLGA (75/25) + MWCNTs 0.3 wt% | PLGA | PLGA | 0 | 1 | 0 | 0 |  |  | 86985.0 | scaffold | scaffold | TIPS_freeze_drying | TIPS_freeze_drying | 80 | 37 | 7.2 | hydrolytic | hydrolytic |  | PBS | PBS_buffered | 32.8081 | 4.6868 | nucleo |  | 37 | 7.2 | 1 | 0.9982457289167609 | 32.750545698873985 |  | 4.449104347826086 | 3.0186510948010126 | 0.147438864435159
DIAZ_2019_PLGA_MWCNT | C025 | PLGA (75/25) + MWCNTs 0.3 wt% | PLGA | PLGA | 0 | 1 | 0 | 0 |  |  | 86985.0 | scaffold | scaffold | TIPS_freeze_drying | TIPS_freeze_drying | 80 | 37 | 7.2 | hydrolytic | hydrolytic |  | PBS | PBS_buffered | 33.9394 | 4.6868 | nucleo |  | 37 | 7.2 | 1 | 0.9982457289167609 | 33.87986109199751 |  | 4.449104347826086 | 3.0186510948010126 | 0.147438864435159
DIAZ_2019_PLGA_MWCNT | C025 | PLGA (75/25) + MWCNTs 0.3 wt% | PLGA | PLGA | 0 | 1 | 0 | 0 |  |  | 86985.0 | scaffold | scaffold | TIPS_freeze_drying | TIPS_freeze_drying | 80 | 37 | 7.2 | hydrolytic | hydrolytic |  | PBS | PBS_buffered | 35.0707 | 4.6868 | nucleo |  | 37 | 7.2 | 1 | 0.9982457289167609 | 35.009176485121046 |  | 4.449104347826086 | 3.0186510948010126 | 0.147438864435159
DIAZ_2019_PLGA_MWCNT | C025 | PLGA (75/25) + MWCNTs 0.3 wt% | PLGA | PLGA | 0 | 1 | 0 | 0 |  |  | 86985.0 | scaffold | scaffold | TIPS_freeze_drying | TIPS_freeze_drying | 80 | 37 | 7.2 | hydrolytic | hydrolytic |  | PBS | PBS_buffered | 36.202 | 4.6868 | nucleo |  | 37 | 7.2 | 1 | 0.9982457289167609 | 36.13849187824457 |  | 4.449104347826086 | 3.0186510948010126 | 0.147438864435159
DIAZ_2019_PLGA_MWCNT | C025 | PLGA (75/25) + MWCNTs 0.3 wt% | PLGA | PLGA | 0 | 1 | 0 | 0 |  |  | 86985.0 | scaffold | scaffold | TIPS_freeze_drying | TIPS_freeze_drying | 80 | 37 | 7.2 | hydrolytic | hydrolytic |  | PBS | PBS_buffered | 37.3333 | 4.6868 | nucleo |  | 37 | 7.2 | 1 | 0.9982457289167609 | 37.26780727136811 |  | 4.449104347826086 | 3.0186510948010126 | 0.147438864435159
DIAZ_2019_PLGA_MWCNT | C025 | PLGA (75/25) + MWCNTs 0.3 wt% | PLGA | PLGA | 0 | 1 | 0 | 0 |  |  | 86985.0 | scaffold | scaffold | TIPS_freeze_drying | TIPS_freeze_drying | 80 | 37 | 7.2 | hydrolytic | hydrolytic |  | PBS | PBS_buffered | 38.4646 | 4.838 | nucleo |  | 37 | 7.2 | 1 | 0.9982457289167609 | 38.39712266449164 |  | 4.449104347826086 | 3.0186510948010126 | 0.147438864435159
DIAZ_2019_PLGA_MWCNT | C025 | PLGA (75/25) + MWCNTs 0.3 wt% | PLGA | PLGA | 0 | 1 | 0 | 0 |  |  | 86985.0 | scaffold | scaffold | TIPS_freeze_drying | TIPS_freeze_drying | 80 | 37 | 7.2 | hydrolytic | hydrolytic |  | PBS | PBS_buffered | 39.596 | 4.838 | nucleo |  | 37 | 7.2 | 1 | 0.9982457289167609 | 39.52653788218806 |  | 4.449104347826086 | 3.0186510948010126 | 0.147438864435159
DIAZ_2019_PLGA_MWCNT | C025 | PLGA (75/25) + MWCNTs 0.3 wt% | PLGA | PLGA | 0 | 1 | 0 | 0 |  |  | 86985.0 | scaffold | scaffold | TIPS_freeze_drying | TIPS_freeze_drying | 80 | 37 | 7.2 | hydrolytic | hydrolytic |  | PBS | PBS_buffered | 40.7273 | 4.6868 | nucleo |  | 37 | 7.2 | 1 | 0.9982457289167609 | 40.65585327531159 |  | 4.449104347826086 | 3.0186510948010126 | 0.147438864435159
DIAZ_2019_PLGA_MWCNT | C025 | PLGA (75/25) + MWCNTs 0.3 wt% | PLGA | PLGA | 0 | 1 | 0 | 0 |  |  | 86985.0 | scaffold | scaffold | TIPS_freeze_drying | TIPS_freeze_drying | 80 | 37 | 7.2 | hydrolytic | hydrolytic |  | PBS | PBS_buffered | 41.8586 | 4.3844 | nucleo |  | 37 | 7.2 | 1 | 0.9982457289167609 | 41.785168668435134 |  | 4.449104347826086 | 3.0186510948010126 | 0.147438864435159
DIAZ_2019_PLGA_MWCNT | C025 | PLGA (75/25) + MWCNTs 0.3 wt% | PLGA | PLGA | 0 | 1 | 0 | 0 |  |  | 86985.0 | scaffold | scaffold | TIPS_freeze_drying | TIPS_freeze_drying | 80 | 37 | 7.2 | hydrolytic | hydrolytic |  | PBS | PBS_buffered | 42.9899 | 4.3844 | nucleo |  | 37 | 7.2 | 1 | 0.9982457289167609 | 42.91448406155866 |  | 4.449104347826086 | 3.0186510948010126 | 0.147438864435159
DIAZ_2019_PLGA_MWCNT | C025 | PLGA (75/25) + MWCNTs 0.3 wt% | PLGA | PLGA | 0 | 1 | 0 | 0 |  |  | 86985.0 | scaffold | scaffold | TIPS_freeze_drying | TIPS_freeze_drying | 80 | 37 | 7.2 | hydrolytic | hydrolytic |  | PBS | PBS_buffered | 44.1212 | 4.46 | nucleo |  | 37 | 7.2 | 1 | 0.9982457289167609 | 44.043799454682194 |  | 4.449104347826086 | 3.0186510948010126 | 0.147438864435159
DIAZ_2019_PLGA_MWCNT | C025 | PLGA (75/25) + MWCNTs 0.3 wt% | PLGA | PLGA | 0 | 1 | 0 | 0 |  |  | 86985.0 | scaffold | scaffold | TIPS_freeze_drying | TIPS_freeze_drying | 80 | 37 | 7.2 | hydrolytic | hydrolytic |  | PBS | PBS_buffered | 45.2525 | 4.838 | nucleo |  | 37 | 7.2 | 1 | 0.9982457289167609 | 45.17311484780572 |  | 4.449104347826086 | 3.0186510948010126 | 0.147438864435159
DIAZ_2019_PLGA_MWCNT | C025 | PLGA (75/25) + MWCNTs 0.3 wt% | PLGA | PLGA | 0 | 1 | 0 | 0 |  |  | 86985.0 | scaffold | scaffold | TIPS_freeze_drying | TIPS_freeze_drying | 80 | 37 | 7.2 | hydrolytic | hydrolytic |  | PBS | PBS_buffered | 46.3838 | 4.838 | nucleo |  | 37 | 7.2 | 1 | 0.9982457289167609 | 46.302430240929255 |  | 4.449104347826086 | 3.0186510948010126 | 0.147438864435159
DIAZ_2019_PLGA_MWCNT | C025 | PLGA (75/25) + MWCNTs 0.3 wt% | PLGA | PLGA | 0 | 1 | 0 | 0 |  |  | 86985.0 | scaffold | scaffold | TIPS_freeze_drying | TIPS_freeze_drying | 80 | 37 | 7.2 | hydrolytic | hydrolytic |  | PBS | PBS_buffered | 47.5152 | 4.6868 | nucleo |  | 37 | 7.2 | 1 | 0.9982457289167609 | 47.43184545862568 |  | 4.449104347826086 | 3.0186510948010126 | 0.147438864435159
DIAZ_2019_PLGA_MWCNT | C025 | PLGA (75/25) + MWCNTs 0.3 wt% | PLGA | PLGA | 0 | 1 | 0 | 0 |  |  | 86985.0 | scaffold | scaffold | TIPS_freeze_drying | TIPS_freeze_drying | 80 | 37 | 7.2 | hydrolytic | hydrolytic |  | PBS | PBS_buffered | 48.6465 | 4.3844 | nucleo |  | 37 | 7.2 | 1 | 0.9982457289167609 | 48.561160851749214 |  | 4.449104347826086 | 3.0186510948010126 | 0.147438864435159
DIAZ_2019_PLGA_MWCNT | C025 | PLGA (75/25) + MWCNTs 0.3 wt% | PLGA | PLGA | 0 | 1 | 0 | 0 |  |  | 86985.0 | scaffold | scaffold | TIPS_freeze_drying | TIPS_freeze_drying | 80 | 37 | 7.2 | hydrolytic | hydrolytic |  | PBS | PBS_buffered | 49.7778 | 4.46 | nucleo |  | 37 | 7.2 | 1 | 0.9982457289167609 | 49.69047624487274 |  | 4.449104347826086 | 3.0186510948010126 | 0.147438864435159
DIAZ_2019_PLGA_MWCNT | C025 | PLGA (75/25) + MWCNTs 0.3 wt% | PLGA | PLGA | 0 | 1 | 0 | 0 |  |  | 86985.0 | scaffold | scaffold | TIPS_freeze_drying | TIPS_freeze_drying | 80 | 37 | 7.2 | hydrolytic | hydrolytic |  | PBS | PBS_buffered | 50.9091 | 4.5356 | nucleo |  | 37 | 7.2 | 1 | 0.9982457289167609 | 50.819791637996275 |  | 4.449104347826086 | 3.0186510948010126 | 0.147438864435159
DIAZ_2019_PLGA_MWCNT | C025 | PLGA (75/25) + MWCNTs 0.3 wt% | PLGA | PLGA | 0 | 1 | 0 | 0 |  |  | 86985.0 | scaffold | scaffold | TIPS_freeze_drying | TIPS_freeze_drying | 80 | 37 | 7.2 | hydrolytic | hydrolytic |  | PBS | PBS_buffered | 52.0404 | 4.5356 | nucleo |  | 37 | 7.2 | 1 | 0.9982457289167609 | 51.9491070311198 |  | 4.449104347826086 | 3.0186510948010126 | 0.147438864435159
DIAZ_2019_PLGA_MWCNT | C025 | PLGA (75/25) + MWCNTs 0.3 wt% | PLGA | PLGA | 0 | 1 | 0 | 0 |  |  | 86985.0 | scaffold | scaffold | TIPS_freeze_drying | TIPS_freeze_drying | 80 | 37 | 7.2 | hydrolytic | hydrolytic |  | PBS | PBS_buffered | 53.1717 | 4.5356 | nucleo |  | 37 | 7.2 | 1 | 0.9982457289167609 | 53.078422424243335 |  | 4.449104347826086 | 3.0186510948010126 | 0.147438864435159
DIAZ_2019_PLGA_MWCNT | C025 | PLGA (75/25) + MWCNTs 0.3 wt% | PLGA | PLGA | 0 | 1 | 0 | 0 |  |  | 86985.0 | scaffold | scaffold | TIPS_freeze_drying | TIPS_freeze_drying | 80 | 37 | 7.2 | hydrolytic | hydrolytic |  | PBS | PBS_buffered | 54.303 | 4.5356 | nucleo |  | 37 | 7.2 | 1 | 0.9982457289167609 | 54.20773781736686 |  | 4.449104347826086 | 3.0186510948010126 | 0.147438864435159
DIAZ_2019_PLGA_MWCNT | C025 | PLGA (75/25) + MWCNTs 0.3 wt% | PLGA | PLGA | 0 | 1 | 0 | 0 |  |  | 86985.0 | scaffold | scaffold | TIPS_freeze_drying | TIPS_freeze_drying | 80 | 37 | 7.2 | hydrolytic | hydrolytic |  | PBS | PBS_buffered | 55.4343 | 4.46 | nucleo |  | 37 | 7.2 | 1 | 0.9982457289167609 | 55.337053210490396 |  | 4.449104347826086 | 3.0186510948010126 | 0.147438864435159
DIAZ_2019_PLGA_MWCNT | C025 | PLGA (75/25) + MWCNTs 0.3 wt% | PLGA | PLGA | 0 | 1 | 0 | 0 |  |  | 86985.0 | scaffold | scaffold | TIPS_freeze_drying | TIPS_freeze_drying | 80 | 37 | 7.2 | hydrolytic | hydrolytic |  | PBS | PBS_buffered | 56.5657 | 4.3089 | nucleo |  | 37 | 7.2 | 1 | 0.9982457289167609 | 56.46646842818682 |  | 4.449104347826086 | 3.0186510948010126 | 0.147438864435159
DIAZ_2019_PLGA_MWCNT | C025 | PLGA (75/25) + MWCNTs 0.3 wt% | PLGA | PLGA | 0 | 1 | 0 | 0 |  |  | 86985.0 | scaffold | scaffold | TIPS_freeze_drying | TIPS_freeze_drying | 80 | 37 | 7.2 | hydrolytic | hydrolytic |  | PBS | PBS_buffered | 57.697 | 4.3089 | nucleo |  | 37 | 7.2 | 1 | 0.9982457289167609 | 57.595783821310356 |  | 4.449104347826086 | 3.0186510948010126 | 0.147438864435159
DIAZ_2019_PLGA_MWCNT | C025 | PLGA (75/25) + MWCNTs 0.3 wt% | PLGA | PLGA | 0 | 1 | 0 | 0 |  |  | 86985.0 | scaffold | scaffold | TIPS_freeze_drying | TIPS_freeze_drying | 80 | 37 | 7.2 | hydrolytic | hydrolytic |  | PBS | PBS_buffered | 58.8283 | 4.2333 | nucleo |  | 37 | 7.2 | 1 | 0.9982457289167609 | 58.72509921443388 |  | 4.449104347826086 | 3.0186510948010126 | 0.147438864435159
DIAZ_2019_PLGA_MWCNT | C025 | PLGA (75/25) + MWCNTs 0.3 wt% | PLGA | PLGA | 0 | 1 | 0 | 0 |  |  | 86985.0 | scaffold | scaffold | TIPS_freeze_drying | TIPS_freeze_drying | 80 | 37 | 7.2 | hydrolytic | hydrolytic |  | PBS | PBS_buffered | 59.9596 | 4.3256 | nucleo |  | 37 | 7.2 | 1 | 0.9982457289167609 | 59.854414607557416 |  | 4.449104347826086 | 3.0186510948010126 | 0.147438864435159
DIAZ_2019_PLGA_MWCNT | C025 | PLGA (75/25) + MWCNTs 0.3 wt% | PLGA | PLGA | 0 | 1 | 0 | 0 |  |  | 86985.0 | scaffold | scaffold | TIPS_freeze_drying | TIPS_freeze_drying | 80 | 37 | 7.2 | hydrolytic | hydrolytic |  | PBS | PBS_buffered | 61.0909 | 4.2936 | nucleo |  | 37 | 7.2 | 1 | 0.9982457289167609 | 60.98373000068094 |  | 4.449104347826086 | 3.0186510948010126 | 0.147438864435159
DIAZ_2019_PLGA_MWCNT | C025 | PLGA (75/25) + MWCNTs 0.3 wt% | PLGA | PLGA | 0 | 1 | 0 | 0 |  |  | 86985.0 | scaffold | scaffold | TIPS_freeze_drying | TIPS_freeze_drying | 80 | 37 | 7.2 | hydrolytic | hydrolytic |  | PBS | PBS_buffered | 62.2222 | 4.2584 | nucleo |  | 37 | 7.2 | 1 | 0.9982457289167609 | 62.11304539380448 |  | 4.449104347826086 | 3.0186510948010126 | 0.147438864435159
DIAZ_2019_PLGA_MWCNT | C025 | PLGA (75/25) + MWCNTs 0.3 wt% | PLGA | PLGA | 0 | 1 | 0 | 0 |  |  | 86985.0 | scaffold | scaffold | TIPS_freeze_drying | TIPS_freeze_drying | 80 | 37 | 7.2 | hydrolytic | hydrolytic |  | PBS | PBS_buffered | 63.3535 | 4.0821 | nucleo |  | 37 | 7.2 | 1 | 0.9982457289167609 | 63.24236078692801 |  | 4.449104347826086 | 3.0186510948010126 | 0.147438864435159
DIAZ_2019_PLGA_MWCNT | C025 | PLGA (75/25) + MWCNTs 0.3 wt% | PLGA | PLGA | 0 | 1 | 0 | 0 |  |  | 86985.0 | scaffold | scaffold | TIPS_freeze_drying | TIPS_freeze_drying | 80 | 37 | 7.2 | hydrolytic | hydrolytic |  | PBS | PBS_buffered | 64.4848 | 4.0821 | nucleo |  | 37 | 7.2 | 1 | 0.9982457289167609 | 64.37167618005155 |  | 4.449104347826086 | 3.0186510948010126 | 0.147438864435159
DIAZ_2019_PLGA_MWCNT | C025 | PLGA (75/25) + MWCNTs 0.3 wt% | PLGA | PLGA | 0 | 1 | 0 | 0 |  |  | 86985.0 | scaffold | scaffold | TIPS_freeze_drying | TIPS_freeze_drying | 80 | 37 | 7.2 | hydrolytic | hydrolytic |  | PBS | PBS_buffered | 65.6162 | 4.0821 | nucleo |  | 37 | 7.2 | 1 | 0.9982457289167609 | 65.50109139774797 |  | 4.449104347826086 | 3.0186510948010126 | 0.147438864435159
DIAZ_2019_PLGA_MWCNT | C025 | PLGA (75/25) + MWCNTs 0.3 wt% | PLGA | PLGA | 0 | 1 | 0 | 0 |  |  | 86985.0 | scaffold | scaffold | TIPS_freeze_drying | TIPS_freeze_drying | 80 | 37 | 7.2 | hydrolytic | hydrolytic |  | PBS | PBS_buffered | 66.7475 | 4.0821 | nucleo |  | 37 | 7.2 | 1 | 0.9982457289167609 | 66.6304067908715 |  | 4.449104347826086 | 3.0186510948010126 | 0.147438864435159
DIAZ_2019_PLGA_MWCNT | C025 | PLGA (75/25) + MWCNTs 0.3 wt% | PLGA | PLGA | 0 | 1 | 0 | 0 |  |  | 86985.0 | scaffold | scaffold | TIPS_freeze_drying | TIPS_freeze_drying | 80 | 37 | 7.2 | hydrolytic | hydrolytic |  | PBS | PBS_buffered | 67.8788 | 4.0821 | nucleo |  | 37 | 7.2 | 1 | 0.9982457289167609 | 67.75972218399502 |  | 4.449104347826086 | 3.0186510948010126 | 0.147438864435159
DIAZ_2019_PLGA_MWCNT | C025 | PLGA (75/25) + MWCNTs 0.3 wt% | PLGA | PLGA | 0 | 1 | 0 | 0 |  |  | 86985.0 | scaffold | scaffold | TIPS_freeze_drying | TIPS_freeze_drying | 80 | 37 | 7.2 | hydrolytic | hydrolytic |  | PBS | PBS_buffered | 69.0101 | 4.0821 | nucleo |  | 37 | 7.2 | 1 | 0.9982457289167609 | 68.88903757711856 |  | 4.449104347826086 | 3.0186510948010126 | 0.147438864435159
DIAZ_2019_PLGA_MWCNT | C025 | PLGA (75/25) + MWCNTs 0.3 wt% | PLGA | PLGA | 0 | 1 | 0 | 0 |  |  | 86985.0 | scaffold | scaffold | TIPS_freeze_drying | TIPS_freeze_drying | 80 | 37 | 7.2 | hydrolytic | hydrolytic |  | PBS | PBS_buffered | 70.1414 | 4.0821 | nucleo |  | 37 | 7.2 | 1 | 0.9982457289167609 | 70.01835297024209 |  | 4.449104347826086 | 3.0186510948010126 | 0.147438864435159
DIAZ_2019_PLGA_MWCNT | C025 | PLGA (75/25) + MWCNTs 0.3 wt% | PLGA | PLGA | 0 | 1 | 0 | 0 |  |  | 86985.0 | scaffold | scaffold | TIPS_freeze_drying | TIPS_freeze_drying | 80 | 37 | 7.2 | hydrolytic | hydrolytic |  | PBS | PBS_buffered | 71.2727 | 4.1577 | nucleo |  | 37 | 7.2 | 1 | 0.9982457289167609 | 71.14766836336563 |  | 4.449104347826086 | 3.0186510948010126 | 0.147438864435159
DIAZ_2019_PLGA_MWCNT | C025 | PLGA (75/25) + MWCNTs 0.3 wt% | PLGA | PLGA | 0 | 1 | 0 | 0 |  |  | 86985.0 | scaffold | scaffold | TIPS_freeze_drying | TIPS_freeze_drying | 80 | 37 | 7.2 | hydrolytic | hydrolytic |  | PBS | PBS_buffered | 72.404 | 4.1577 | nucleo |  | 37 | 7.2 | 1 | 0.9982457289167609 | 72.27698375648914 |  | 4.449104347826086 | 3.0186510948010126 | 0.147438864435159
DIAZ_2019_PLGA_MWCNT | C025 | PLGA (75/25) + MWCNTs 0.3 wt% | PLGA | PLGA | 0 | 1 | 0 | 0 |  |  | 86985.0 | scaffold | scaffold | TIPS_freeze_drying | TIPS_freeze_drying | 80 | 37 | 7.2 | hydrolytic | hydrolytic |  | PBS | PBS_buffered | 73.5354 | 4.5356 | nucleo |  | 37 | 7.2 | 1 | 0.9982457289167609 | 73.40639897418558 |  | 4.5356 | 3.0186510948010126 | 0.147438864435159
DIAZ_2019_PLGA_MWCNT | C025 | PLGA (75/25) + MWCNTs 0.3 wt% | PLGA | PLGA | 0 | 1 | 0 | 0 |  |  | 86985.0 | scaffold | scaffold | TIPS_freeze_drying | TIPS_freeze_drying | 80 | 37 | 7.2 | hydrolytic | hydrolytic |  | PBS | PBS_buffered | 74.6667 | 4.6868 | nucleo |  | 37 | 7.2 | 1 | 0.9982457289167609 | 74.53571436730911 |  | 4.6868 | 3.0186510948010126 | 0.147438864435159
DIAZ_2019_PLGA_MWCNT | C025 | PLGA (75/25) + MWCNTs 0.3 wt% | PLGA | PLGA | 0 | 1 | 0 | 0 |  |  | 86985.0 | scaffold | scaffold | TIPS_freeze_drying | TIPS_freeze_drying | 80 | 37 | 7.2 | hydrolytic | hydrolytic |  | PBS | PBS_buffered | 75.798 | 4.6868 | nucleo |  | 37 | 7.2 | 1 | 0.9982457289167609 | 75.66502976043265 |  | 4.6868 | 3.0186510948010126 | 0.147438864435159
DIAZ_2019_PLGA_MWCNT | C025 | PLGA (75/25) + MWCNTs 0.3 wt% | PLGA | PLGA | 0 | 1 | 0 | 0 |  |  | 86985.0 | scaffold | scaffold | TIPS_freeze_drying | TIPS_freeze_drying | 80 | 37 | 7.2 | hydrolytic | hydrolytic |  | PBS | PBS_buffered | 76.9293 | 4.838 | nucleo |  | 37 | 7.2 | 1 | 0.9982457289167609 | 76.79434515355616 |  | 4.838 | 3.0186510948010126 | 0.147438864435159
DIAZ_2019_PLGA_MWCNT | C025 | PLGA (75/25) + MWCNTs 0.3 wt% | PLGA | PLGA | 0 | 1 | 0 | 0 |  |  | 86985.0 | scaffold | scaffold | TIPS_freeze_drying | TIPS_freeze_drying | 80 | 37 | 7.2 | hydrolytic | hydrolytic |  | PBS | PBS_buffered | 78.0606 | 4.9892 | nucleo |  | 37 | 7.2 | 1 | 0.9982457289167609 | 77.9236605466797 |  | 4.9892 | 3.0186510948010126 | 0.147438864435159
DIAZ_2019_PLGA_MWCNT | C025 | PLGA (75/25) + MWCNTs 0.3 wt% | PLGA | PLGA | 0 | 1 | 0 | 0 |  |  | 86985.0 | scaffold | scaffold | TIPS_freeze_drying | TIPS_freeze_drying | 80 | 37 | 7.2 | hydrolytic | hydrolytic |  | PBS | PBS_buffered | 79.1919 | 4.9892 | nucleo |  | 37 | 7.2 | 1 | 0.9982457289167609 | 79.05297593980325 |  | 4.9892 | 3.0186510948010126 | 0.147438864435159
DIAZ_2019_PLGA_MWCNT | C025 | PLGA (75/25) + MWCNTs 0.3 wt% | PLGA | PLGA | 0 | 1 | 0 | 0 |  |  | 86985.0 | scaffold | scaffold | TIPS_freeze_drying | TIPS_freeze_drying | 80 | 37 | 7.2 | hydrolytic | hydrolytic |  | PBS | PBS_buffered | 80.3232 | 5.1404 | nucleo |  | 37 | 7.2 | 1 | 0.9982457289167609 | 80.18229133292677 |  | 5.1404 | 3.0186510948010126 | 0.147438864435159
DIAZ_2019_PLGA_MWCNT | C025 | PLGA (75/25) + MWCNTs 0.3 wt% | PLGA | PLGA | 0 | 1 | 0 | 0 |  |  | 86985.0 | scaffold | scaffold | TIPS_freeze_drying | TIPS_freeze_drying | 80 | 37 | 7.2 | hydrolytic | hydrolytic |  | PBS | PBS_buffered | 81.4545 | 5.4428 | nucleo |  | 37 | 7.2 | 1 | 0.9982457289167609 | 81.3116067260503 |  | 5.4428 | 3.0186510948010126 | 0.147438864435159
DIAZ_2019_PLGA_MWCNT | C025 | PLGA (75/25) + MWCNTs 0.3 wt% | PLGA | PLGA | 0 | 1 | 0 | 0 |  |  | 86985.0 | scaffold | scaffold | TIPS_freeze_drying | TIPS_freeze_drying | 80 | 37 | 7.2 | hydrolytic | hydrolytic |  | PBS | PBS_buffered | 82.5859 | 5.594 | nucleo |  | 37 | 7.2 | 1 | 0.9982457289167609 | 82.44102194374672 |  | 5.594 | 3.0186510948010126 | 0.147438864435159
DIAZ_2019_PLGA_MWCNT | C025 | PLGA (75/25) + MWCNTs 0.3 wt% | PLGA | PLGA | 0 | 1 | 0 | 0 |  |  | 86985.0 | scaffold | scaffold | TIPS_freeze_drying | TIPS_freeze_drying | 80 | 37 | 7.2 | hydrolytic | hydrolytic |  | PBS | PBS_buffered | 83.7172 | 5.6695 | nucleo |  | 37 | 7.2 | 1 | 0.9982457289167609 | 83.57033733687027 |  | 5.6695 | 3.0186510948010126 | 0.147438864435159
DIAZ_2019_PLGA_MWCNT | C025 | PLGA (75/25) + MWCNTs 0.3 wt% | PLGA | PLGA | 0 | 1 | 0 | 0 |  |  | 86985.0 | scaffold | scaffold | TIPS_freeze_drying | TIPS_freeze_drying | 80 | 37 | 7.2 | hydrolytic | hydrolytic |  | PBS | PBS_buffered | 84.8485 | 5.8207 | nucleo |  | 37 | 7.2 | 1 | 0.9982457289167609 | 84.69965272999379 |  | 5.8207 | 3.0186510948010126 | 0.147438864435159
DIAZ_2019_PLGA_MWCNT | C025 | PLGA (75/25) + MWCNTs 0.3 wt% | PLGA | PLGA | 0 | 1 | 0 | 0 |  |  | 86985.0 | scaffold | scaffold | TIPS_freeze_drying | TIPS_freeze_drying | 80 | 37 | 7.2 | hydrolytic | hydrolytic |  | PBS | PBS_buffered | 85.9798 | 6.0475 | nucleo |  | 37 | 7.2 | 1 | 0.9982457289167609 | 85.82896812311732 |  | 6.0475 | 3.0186510948010126 | 0.147438864435159
DIAZ_2019_PLGA_MWCNT | C025 | PLGA (75/25) + MWCNTs 0.3 wt% | PLGA | PLGA | 0 | 1 | 0 | 0 |  |  | 86985.0 | scaffold | scaffold | TIPS_freeze_drying | TIPS_freeze_drying | 80 | 37 | 7.2 | hydrolytic | hydrolytic |  | PBS | PBS_buffered | 87.1111 | 6.1987 | nucleo |  | 37 | 7.2 | 1 | 0.9982457289167609 | 86.95828351624084 |  | 6.1987 | 3.0186510948010126 | 0.147438864435159
DIAZ_2019_PLGA_MWCNT | C025 | PLGA (75/25) + MWCNTs 0.3 wt% | PLGA | PLGA | 0 | 1 | 0 | 0 |  |  | 86985.0 | scaffold | scaffold | TIPS_freeze_drying | TIPS_freeze_drying | 80 | 37 | 7.2 | hydrolytic | hydrolytic |  | PBS | PBS_buffered | 88.2424 | 6.3499 | nucleo |  | 37 | 7.2 | 1 | 0.9982457289167609 | 88.08759890936439 |  | 6.3499 | 3.0186510948010126 | 0.147438864435159
DIAZ_2019_PLGA_MWCNT | C025 | PLGA (75/25) + MWCNTs 0.3 wt% | PLGA | PLGA | 0 | 1 | 0 | 0 |  |  | 86985.0 | scaffold | scaffold | TIPS_freeze_drying | TIPS_freeze_drying | 80 | 37 | 7.2 | hydrolytic | hydrolytic |  | PBS | PBS_buffered | 89.3737 | 6.5011 | nucleo |  | 37 | 7.2 | 1 | 0.9982457289167609 | 89.21691430248791 |  | 6.5011 | 3.0186510948010126 | 0.147438864435159
DIAZ_2019_PLGA_MWCNT | C025 | PLGA (75/25) + MWCNTs 0.3 wt% | PLGA | PLGA | 0 | 1 | 0 | 0 |  |  | 86985.0 | scaffold | scaffold | TIPS_freeze_drying | TIPS_freeze_drying | 80 | 37 | 7.2 | hydrolytic | hydrolytic |  | PBS | PBS_buffered | 90.5051 | 6.5011 | nucleo |  | 37 | 7.2 | 1 | 0.9982457289167609 | 90.34632952018434 |  | 6.5011 | 3.0186510948010126 | 0.147438864435159
DIAZ_2019_PLGA_MWCNT | C025 | PLGA (75/25) + MWCNTs 0.3 wt% | PLGA | PLGA | 0 | 1 | 0 | 0 |  |  | 86985.0 | scaffold | scaffold | TIPS_freeze_drying | TIPS_freeze_drying | 80 | 37 | 7.2 | hydrolytic | hydrolytic |  | PBS | PBS_buffered | 91.6364 | 6.8035 | nucleo |  | 37 | 7.2 | 1 | 0.9982457289167609 | 91.47564491330786 |  | 6.8035 | 3.0186510948010126 | 0.147438864435159
DIAZ_2019_PLGA_MWCNT | C025 | PLGA (75/25) + MWCNTs 0.3 wt% | PLGA | PLGA | 0 | 1 | 0 | 0 |  |  | 86985.0 | scaffold | scaffold | TIPS_freeze_drying | TIPS_freeze_drying | 80 | 37 | 7.2 | hydrolytic | hydrolytic |  | PBS | PBS_buffered | 92.7677 | 6.879 | nucleo |  | 37 | 7.2 | 1 | 0.9982457289167609 | 92.60496030643141 |  | 6.879 | 3.0186510948010126 | 0.147438864435159
DIAZ_2019_PLGA_MWCNT | C025 | PLGA (75/25) + MWCNTs 0.3 wt% | PLGA | PLGA | 0 | 1 | 0 | 0 |  |  | 86985.0 | scaffold | scaffold | TIPS_freeze_drying | TIPS_freeze_drying | 80 | 37 | 7.2 | hydrolytic | hydrolytic |  | PBS | PBS_buffered | 93.899 | 7.3326 | nucleo |  | 37 | 7.2 | 1 | 0.9982457289167609 | 93.73427569955493 |  | 7.3326 | 3.0186510948010126 | 0.147438864435159
DIAZ_2019_PLGA_MWCNT | C025 | PLGA (75/25) + MWCNTs 0.3 wt% | PLGA | PLGA | 0 | 1 | 0 | 0 |  |  | 86985.0 | scaffold | scaffold | TIPS_freeze_drying | TIPS_freeze_drying | 80 | 37 | 7.2 | hydrolytic | hydrolytic |  | PBS | PBS_buffered | 95.0303 | 7.5594 | nucleo |  | 37 | 7.2 | 1 | 0.9982457289167609 | 94.86359109267846 |  | 7.5594 | 3.0186510948010126 | 0.147438864435159
DIAZ_2019_PLGA_MWCNT | C025 | PLGA (75/25) + MWCNTs 0.3 wt% | PLGA | PLGA | 0 | 1 | 0 | 0 |  |  | 86985.0 | scaffold | scaffold | TIPS_freeze_drying | TIPS_freeze_drying | 80 | 37 | 7.2 | hydrolytic | hydrolytic |  | PBS | PBS_buffered | 96.1616 | 7.7106 | nucleo |  | 37 | 7.2 | 1 | 0.9982457289167609 | 95.992906485802 |  | 7.7106 | 3.0186510948010126 | 0.147438864435159
DIAZ_2019_PLGA_MWCNT | C025 | PLGA (75/25) + MWCNTs 0.3 wt% | PLGA | PLGA | 0 | 1 | 0 | 0 |  |  | 86985.0 | scaffold | scaffold | TIPS_freeze_drying | TIPS_freeze_drying | 80 | 37 | 7.2 | hydrolytic | hydrolytic |  | PBS | PBS_buffered | 97.2929 | 7.9374 | nucleo |  | 37 | 7.2 | 1 | 0.9982457289167609 | 97.12222187892553 |  | 7.9374 | 3.0186510948010126 | 0.147438864435159
DIAZ_2019_PLGA_MWCNT | C025 | PLGA (75/25) + MWCNTs 0.3 wt% | PLGA | PLGA | 0 | 1 | 0 | 0 |  |  | 86985.0 | scaffold | scaffold | TIPS_freeze_drying | TIPS_freeze_drying | 80 | 37 | 7.2 | hydrolytic | hydrolytic |  | PBS | PBS_buffered | 98.4242 | 8.1641 | nucleo |  | 37 | 7.2 | 1 | 0.9982457289167609 | 98.25153727204905 |  | 8.1641 | 3.0186510948010126 | 0.147438864435159
DIAZ_2019_PLGA_MWCNT | C025 | PLGA (75/25) + MWCNTs 0.3 wt% | PLGA | PLGA | 0 | 1 | 0 | 0 |  |  | 86985.0 | scaffold | scaffold | TIPS_freeze_drying | TIPS_freeze_drying | 80 | 37 | 7.2 | hydrolytic | hydrolytic |  | PBS | PBS_buffered | 99.5556 | 8.3153 | nucleo |  | 37 | 7.2 | 1 | 0.9982457289167609 | 99.38095248974548 |  | 8.3153 | 3.0186510948010126 | 0.147438864435159
DIAZ_2019_PLGA_MWCNT | C025 | PLGA (75/25) + MWCNTs 0.3 wt% | PLGA | PLGA | 0 | 1 | 0 | 0 |  |  | 86985.0 | scaffold | scaffold | TIPS_freeze_drying | TIPS_freeze_drying | 80 | 37 | 7.2 | hydrolytic | hydrolytic |  | PBS | PBS_buffered | 100.6869 | 8.6177 | nucleo |  | 37 | 7.2 | 1 | 0.9982457289167609 | 100.510267882869 |  | 8.6177 | 3.0186510948010126 | 0.147438864435159
DIAZ_2019_PLGA_MWCNT | C025 | PLGA (75/25) + MWCNTs 0.3 wt% | PLGA | PLGA | 0 | 1 | 0 | 0 |  |  | 86985.0 | scaffold | scaffold | TIPS_freeze_drying | TIPS_freeze_drying | 80 | 37 | 7.2 | hydrolytic | hydrolytic |  | PBS | PBS_buffered | 101.8182 | 8.9201 | nucleo |  | 37 | 7.2 | 1 | 0.9982457289167609 | 101.63958327599255 |  | 8.9201 | 3.0186510948010126 | 0.147438864435159
DIAZ_2019_PLGA_MWCNT | C025 | PLGA (75/25) + MWCNTs 0.3 wt% | PLGA | PLGA | 0 | 1 | 0 | 0 |  |  | 86985.0 | scaffold | scaffold | TIPS_freeze_drying | TIPS_freeze_drying | 80 | 37 | 7.2 | hydrolytic | hydrolytic |  | PBS | PBS_buffered | 102.9495 | 9.0713 | nucleo |  | 37 | 7.2 | 1 | 0.9982457289167609 | 102.76889866911607 |  | 9.0713 | 3.0186510948010126 | 0.147438864435159
DIAZ_2019_PLGA_MWCNT | C025 | PLGA (75/25) + MWCNTs 0.3 wt% | PLGA | PLGA | 0 | 1 | 0 | 0 |  |  | 86985.0 | scaffold | scaffold | TIPS_freeze_drying | TIPS_freeze_drying | 80 | 37 | 7.2 | hydrolytic | hydrolytic |  | PBS | PBS_buffered | 104.0808 | 9.2225 | nucleo |  | 37 | 7.2 | 1 | 0.9982457289167609 | 103.8982140622396 |  | 9.2225 | 3.0186510948010126 | 0.147438864435159
DIAZ_2019_PLGA_MWCNT | C025 | PLGA (75/25) + MWCNTs 0.3 wt% | PLGA | PLGA | 0 | 1 | 0 | 0 |  |  | 86985.0 | scaffold | scaffold | TIPS_freeze_drying | TIPS_freeze_drying | 80 | 37 | 7.2 | hydrolytic | hydrolytic |  | PBS | PBS_buffered | 105.2121 | 9.5248 | nucleo |  | 37 | 7.2 | 1 | 0.9982457289167609 | 105.02752945536315 |  | 9.5248 | 3.0186510948010126 | 0.147438864435159
DIAZ_2019_PLGA_MWCNT | C025 | PLGA (75/25) + MWCNTs 0.3 wt% | PLGA | PLGA | 0 | 1 | 0 | 0 |  |  | 86985.0 | scaffold | scaffold | TIPS_freeze_drying | TIPS_freeze_drying | 80 | 37 | 7.2 | hydrolytic | hydrolytic |  | PBS | PBS_buffered | 106.3434 | 9.9028 | nucleo |  | 37 | 7.2 | 1 | 0.9982457289167609 | 106.15684484848667 |  | 9.9028 | 3.0186510948010126 | 0.147438864435159
DIAZ_2019_PLGA_MWCNT | C025 | PLGA (75/25) + MWCNTs 0.3 wt% | PLGA | PLGA | 0 | 1 | 0 | 0 |  |  | 86985.0 | scaffold | scaffold | TIPS_freeze_drying | TIPS_freeze_drying | 80 | 37 | 7.2 | hydrolytic | hydrolytic |  | PBS | PBS_buffered | 107.4747 | 10.2808 | nucleo |  | 37 | 7.2 | 1 | 0.9982457289167609 | 107.2861602416102 |  | 10.2808 | 3.0186510948010126 | 0.147438864435159
DIAZ_2019_PLGA_MWCNT | C025 | PLGA (75/25) + MWCNTs 0.3 wt% | PLGA | PLGA | 0 | 1 | 0 | 0 |  |  | 86985.0 | scaffold | scaffold | TIPS_freeze_drying | TIPS_freeze_drying | 80 | 37 | 7.2 | hydrolytic | hydrolytic |  | PBS | PBS_buffered | 108.6061 | 10.432 | nucleo |  | 37 | 7.2 | 1 | 0.9982457289167609 | 108.41557545930662 |  | 10.432 | 3.0186510948010126 | 0.147438864435159
DIAZ_2019_PLGA_MWCNT | C025 | PLGA (75/25) + MWCNTs 0.3 wt% | PLGA | PLGA | 0 | 1 | 0 | 0 |  |  | 86985.0 | scaffold | scaffold | TIPS_freeze_drying | TIPS_freeze_drying | 80 | 37 | 7.2 | hydrolytic | hydrolytic |  | PBS | PBS_buffered | 109.7374 | 10.8099 | nucleo |  | 37 | 7.2 | 1 | 0.9982457289167609 | 109.54489085243016 |  | 10.8099 | 3.0186510948010126 | 0.147438864435159
DIAZ_2019_PLGA_MWCNT | C025 | PLGA (75/25) + MWCNTs 0.3 wt% | PLGA | PLGA | 0 | 1 | 0 | 0 |  |  | 86985.0 | scaffold | scaffold | TIPS_freeze_drying | TIPS_freeze_drying | 80 | 37 | 7.2 | hydrolytic | hydrolytic |  | PBS | PBS_buffered | 110.8687 | 10.9611 | nucleo |  | 37 | 7.2 | 1 | 0.9982457289167609 | 110.67420624555369 |  | 10.9611 | 3.0186510948010126 | 0.147438864435159
DIAZ_2019_PLGA_MWCNT | C025 | PLGA (75/25) + MWCNTs 0.3 wt% | PLGA | PLGA | 0 | 1 | 0 | 0 |  |  | 86985.0 | scaffold | scaffold | TIPS_freeze_drying | TIPS_freeze_drying | 80 | 37 | 7.2 | hydrolytic | hydrolytic |  | PBS | PBS_buffered | 112 | 11.1879 | nucleo |  | 37 | 7.2 | 1 | 0.9982457289167609 | 111.80352163867722 |  | 11.1879 | 3.0186510948010126 | 0.147438864435159
DIAZ_2019_PLGA_MWCNT | C026 | PLGA (75/25) + MWCNTs 0.5 wt% | PLGA | PLGA | 0 | 1 | 0 | 0 |  |  | 86985.0 | scaffold | scaffold | TIPS_freeze_drying | TIPS_freeze_drying | 80 | 37 | 7.2 | hydrolytic | hydrolytic |  | PBS | PBS_buffered | 0 | 0.6048 | nucleo |  | 37 | 7.2 | 1 | 0.9982457289167609 | 0 |  | 0.6048 | 3.0186510948010126 | 0.147438864435159
DIAZ_2019_PLGA_MWCNT | C026 | PLGA (75/25) + MWCNTs 0.5 wt% | PLGA | PLGA | 0 | 1 | 0 | 0 |  |  | 86985.0 | scaffold | scaffold | TIPS_freeze_drying | TIPS_freeze_drying | 80 | 37 | 7.2 | hydrolytic | hydrolytic |  | PBS | PBS_buffered | 1.1313 | 1.1339 | nucleo |  | 37 | 7.2 | 1 | 0.9982457289167609 | 1.1293153931235316 |  | 1.1339 | 3.0186510948010126 | 0.147438864435159
DIAZ_2019_PLGA_MWCNT | C026 | PLGA (75/25) + MWCNTs 0.5 wt% | PLGA | PLGA | 0 | 1 | 0 | 0 |  |  | 86985.0 | scaffold | scaffold | TIPS_freeze_drying | TIPS_freeze_drying | 80 | 37 | 7.2 | hydrolytic | hydrolytic |  | PBS | PBS_buffered | 2.2626 | 1.9654 | nucleo |  | 37 | 7.2 | 1 | 0.9982457289167609 | 2.258630786247063 |  | 1.9654 | 3.0186510948010126 | 0.147438864435159
DIAZ_2019_PLGA_MWCNT | C026 | PLGA (75/25) + MWCNTs 0.5 wt% | PLGA | PLGA | 0 | 1 | 0 | 0 |  |  | 86985.0 | scaffold | scaffold | TIPS_freeze_drying | TIPS_freeze_drying | 80 | 37 | 7.2 | hydrolytic | hydrolytic |  | PBS | PBS_buffered | 3.3939 | 2.4946 | nucleo |  | 37 | 7.2 | 1 | 0.9982457289167609 | 3.3879461793705947 |  | 2.4946 | 3.0186510948010126 | 0.147438864435159
DIAZ_2019_PLGA_MWCNT | C026 | PLGA (75/25) + MWCNTs 0.5 wt% | PLGA | PLGA | 0 | 1 | 0 | 0 |  |  | 86985.0 | scaffold | scaffold | TIPS_freeze_drying | TIPS_freeze_drying | 80 | 37 | 7.2 | hydrolytic | hydrolytic |  | PBS | PBS_buffered | 4.5253 | 2.8726 | nucleo |  | 37 | 7.2 | 1 | 0.9982457289167609 | 4.517361397067018 |  | 2.8726 | 3.0186510948010126 | 0.147438864435159
DIAZ_2019_PLGA_MWCNT | C026 | PLGA (75/25) + MWCNTs 0.5 wt% | PLGA | PLGA | 0 | 1 | 0 | 0 |  |  | 86985.0 | scaffold | scaffold | TIPS_freeze_drying | TIPS_freeze_drying | 80 | 37 | 7.2 | hydrolytic | hydrolytic |  | PBS | PBS_buffered | 5.6566 | 3.5529 | nucleo |  | 37 | 7.2 | 1 | 0.9982457289167609 | 5.64667679019055 |  | 3.4395 | 3.0186510948010126 | 0.147438864435159
DIAZ_2019_PLGA_MWCNT | C026 | PLGA (75/25) + MWCNTs 0.5 wt% | PLGA | PLGA | 0 | 1 | 0 | 0 |  |  | 86985.0 | scaffold | scaffold | TIPS_freeze_drying | TIPS_freeze_drying | 80 | 37 | 7.2 | hydrolytic | hydrolytic |  | PBS | PBS_buffered | 6.7879 | 3.3261 | nucleo |  | 37 | 7.2 | 1 | 0.9982457289167609 | 6.775992183314081 |  | 3.4395 | 3.0186510948010126 | 0.147438864435159
DIAZ_2019_PLGA_MWCNT | C026 | PLGA (75/25) + MWCNTs 0.5 wt% | PLGA | PLGA | 0 | 1 | 0 | 0 |  |  | 86985.0 | scaffold | scaffold | TIPS_freeze_drying | TIPS_freeze_drying | 80 | 37 | 7.2 | hydrolytic | hydrolytic |  | PBS | PBS_buffered | 7.9192 | 4.0065 | nucleo |  | 37 | 7.2 | 1 | 0.9982457289167609 | 7.905307576437613 |  | 3.8553 | 3.0186510948010126 | 0.147438864435159
DIAZ_2019_PLGA_MWCNT | C026 | PLGA (75/25) + MWCNTs 0.5 wt% | PLGA | PLGA | 0 | 1 | 0 | 0 |  |  | 86985.0 | scaffold | scaffold | TIPS_freeze_drying | TIPS_freeze_drying | 80 | 37 | 7.2 | hydrolytic | hydrolytic |  | PBS | PBS_buffered | 9.0505 | 3.7797 | nucleo |  | 37 | 7.2 | 1 | 0.9982457289167609 | 9.034622969561143 |  | 3.8553 | 3.0186510948010126 | 0.147438864435159
DIAZ_2019_PLGA_MWCNT | C026 | PLGA (75/25) + MWCNTs 0.5 wt% | PLGA | PLGA | 0 | 1 | 0 | 0 |  |  | 86985.0 | scaffold | scaffold | TIPS_freeze_drying | TIPS_freeze_drying | 80 | 37 | 7.2 | hydrolytic | hydrolytic |  | PBS | PBS_buffered | 10.1818 | 3.9309 | nucleo |  | 37 | 7.2 | 1 | 0.9982457289167609 | 10.163938362684677 |  | 3.8553 | 3.0186510948010126 | 0.147438864435159
DIAZ_2019_PLGA_MWCNT | C026 | PLGA (75/25) + MWCNTs 0.5 wt% | PLGA | PLGA | 0 | 1 | 0 | 0 |  |  | 86985.0 | scaffold | scaffold | TIPS_freeze_drying | TIPS_freeze_drying | 80 | 37 | 7.2 | hydrolytic | hydrolytic |  | PBS | PBS_buffered | 11.3131 | 3.9309 | nucleo |  | 37 | 7.2 | 1 | 0.9982457289167609 | 11.293253755808207 |  | 3.8553 | 3.0186510948010126 | 0.147438864435159
DIAZ_2019_PLGA_MWCNT | C026 | PLGA (75/25) + MWCNTs 0.5 wt% | PLGA | PLGA | 0 | 1 | 0 | 0 |  |  | 86985.0 | scaffold | scaffold | TIPS_freeze_drying | TIPS_freeze_drying | 80 | 37 | 7.2 | hydrolytic | hydrolytic |  | PBS | PBS_buffered | 12.4444 | 4.0065 | nucleo |  | 37 | 7.2 | 1 | 0.9982457289167609 | 12.42256914893174 |  | 3.8553 | 3.0186510948010126 | 0.147438864435159
DIAZ_2019_PLGA_MWCNT | C026 | PLGA (75/25) + MWCNTs 0.5 wt% | PLGA | PLGA | 0 | 1 | 0 | 0 |  |  | 86985.0 | scaffold | scaffold | TIPS_freeze_drying | TIPS_freeze_drying | 80 | 37 | 7.2 | hydrolytic | hydrolytic |  | PBS | PBS_buffered | 13.5758 | 3.4773 | nucleo |  | 37 | 7.2 | 1 | 0.9982457289167609 | 13.551984366628162 |  | 3.8553 | 3.0186510948010126 | 0.147438864435159
DIAZ_2019_PLGA_MWCNT | C026 | PLGA (75/25) + MWCNTs 0.5 wt% | PLGA | PLGA | 0 | 1 | 0 | 0 |  |  | 86985.0 | scaffold | scaffold | TIPS_freeze_drying | TIPS_freeze_drying | 80 | 37 | 7.2 | hydrolytic | hydrolytic |  | PBS | PBS_buffered | 14.7071 | 4.1577 | nucleo |  | 37 | 7.2 | 1 | 0.9982457289167609 | 14.681299759751695 |  | 4.085245833333334 | 3.0186510948010126 | 0.147438864435159
DIAZ_2019_PLGA_MWCNT | C026 | PLGA (75/25) + MWCNTs 0.5 wt% | PLGA | PLGA | 0 | 1 | 0 | 0 |  |  | 86985.0 | scaffold | scaffold | TIPS_freeze_drying | TIPS_freeze_drying | 80 | 37 | 7.2 | hydrolytic | hydrolytic |  | PBS | PBS_buffered | 15.8384 | 4.0821 | nucleo |  | 37 | 7.2 | 1 | 0.9982457289167609 | 15.810615152875226 |  | 4.085245833333334 | 3.0186510948010126 | 0.147438864435159
DIAZ_2019_PLGA_MWCNT | C026 | PLGA (75/25) + MWCNTs 0.5 wt% | PLGA | PLGA | 0 | 1 | 0 | 0 |  |  | 86985.0 | scaffold | scaffold | TIPS_freeze_drying | TIPS_freeze_drying | 80 | 37 | 7.2 | hydrolytic | hydrolytic |  | PBS | PBS_buffered | 16.9697 | 4.0821 | nucleo |  | 37 | 7.2 | 1 | 0.9982457289167609 | 16.939930545998756 |  | 4.085245833333334 | 3.0186510948010126 | 0.147438864435159
DIAZ_2019_PLGA_MWCNT | C026 | PLGA (75/25) + MWCNTs 0.5 wt% | PLGA | PLGA | 0 | 1 | 0 | 0 |  |  | 86985.0 | scaffold | scaffold | TIPS_freeze_drying | TIPS_freeze_drying | 80 | 37 | 7.2 | hydrolytic | hydrolytic |  | PBS | PBS_buffered | 18.101 | 4.0821 | nucleo |  | 37 | 7.2 | 1 | 0.9982457289167609 | 18.069245939122286 |  | 4.085245833333334 | 3.0186510948010126 | 0.147438864435159
DIAZ_2019_PLGA_MWCNT | C026 | PLGA (75/25) + MWCNTs 0.5 wt% | PLGA | PLGA | 0 | 1 | 0 | 0 |  |  | 86985.0 | scaffold | scaffold | TIPS_freeze_drying | TIPS_freeze_drying | 80 | 37 | 7.2 | hydrolytic | hydrolytic |  | PBS | PBS_buffered | 19.2323 | 4.0821 | nucleo |  | 37 | 7.2 | 1 | 0.9982457289167609 | 19.19856133224582 |  | 4.085245833333334 | 3.0186510948010126 | 0.147438864435159
DIAZ_2019_PLGA_MWCNT | C026 | PLGA (75/25) + MWCNTs 0.5 wt% | PLGA | PLGA | 0 | 1 | 0 | 0 |  |  | 86985.0 | scaffold | scaffold | TIPS_freeze_drying | TIPS_freeze_drying | 80 | 37 | 7.2 | hydrolytic | hydrolytic |  | PBS | PBS_buffered | 20.3636 | 4.1577 | nucleo |  | 37 | 7.2 | 1 | 0.9982457289167609 | 20.327876725369354 |  | 4.085245833333334 | 3.0186510948010126 | 0.147438864435159
DIAZ_2019_PLGA_MWCNT | C026 | PLGA (75/25) + MWCNTs 0.5 wt% | PLGA | PLGA | 0 | 1 | 0 | 0 |  |  | 86985.0 | scaffold | scaffold | TIPS_freeze_drying | TIPS_freeze_drying | 80 | 37 | 7.2 | hydrolytic | hydrolytic |  | PBS | PBS_buffered | 21.4949 | 4.1577 | nucleo |  | 37 | 7.2 | 1 | 0.9982457289167609 | 21.457192118492884 |  | 4.085245833333334 | 3.0186510948010126 | 0.147438864435159
DIAZ_2019_PLGA_MWCNT | C026 | PLGA (75/25) + MWCNTs 0.5 wt% | PLGA | PLGA | 0 | 1 | 0 | 0 |  |  | 86985.0 | scaffold | scaffold | TIPS_freeze_drying | TIPS_freeze_drying | 80 | 37 | 7.2 | hydrolytic | hydrolytic |  | PBS | PBS_buffered | 22.6263 | 4.0821 | nucleo |  | 37 | 7.2 | 1 | 0.9982457289167609 | 22.586607336189306 |  | 4.085245833333334 | 3.0186510948010126 | 0.147438864435159
DIAZ_2019_PLGA_MWCNT | C026 | PLGA (75/25) + MWCNTs 0.5 wt% | PLGA | PLGA | 0 | 1 | 0 | 0 |  |  | 86985.0 | scaffold | scaffold | TIPS_freeze_drying | TIPS_freeze_drying | 80 | 37 | 7.2 | hydrolytic | hydrolytic |  | PBS | PBS_buffered | 23.7576 | 4.0821 | nucleo |  | 37 | 7.2 | 1 | 0.9982457289167609 | 23.71592272931284 |  | 4.085245833333334 | 3.0186510948010126 | 0.147438864435159
DIAZ_2019_PLGA_MWCNT | C026 | PLGA (75/25) + MWCNTs 0.5 wt% | PLGA | PLGA | 0 | 1 | 0 | 0 |  |  | 86985.0 | scaffold | scaffold | TIPS_freeze_drying | TIPS_freeze_drying | 80 | 37 | 7.2 | hydrolytic | hydrolytic |  | PBS | PBS_buffered | 24.8889 | 4.0821 | nucleo |  | 37 | 7.2 | 1 | 0.9982457289167609 | 24.84523812243637 |  | 4.085245833333334 | 3.0186510948010126 | 0.147438864435159
DIAZ_2019_PLGA_MWCNT | C026 | PLGA (75/25) + MWCNTs 0.5 wt% | PLGA | PLGA | 0 | 1 | 0 | 0 |  |  | 86985.0 | scaffold | scaffold | TIPS_freeze_drying | TIPS_freeze_drying | 80 | 37 | 7.2 | hydrolytic | hydrolytic |  | PBS | PBS_buffered | 26.0202 | 4.0821 | nucleo |  | 37 | 7.2 | 1 | 0.9982457289167609 | 25.9745535155599 |  | 4.085245833333334 | 3.0186510948010126 | 0.147438864435159
DIAZ_2019_PLGA_MWCNT | C026 | PLGA (75/25) + MWCNTs 0.5 wt% | PLGA | PLGA | 0 | 1 | 0 | 0 |  |  | 86985.0 | scaffold | scaffold | TIPS_freeze_drying | TIPS_freeze_drying | 80 | 37 | 7.2 | hydrolytic | hydrolytic |  | PBS | PBS_buffered | 27.1515 | 4.1577 | nucleo |  | 37 | 7.2 | 1 | 0.9982457289167609 | 27.10386890868343 |  | 4.085245833333334 | 3.0186510948010126 | 0.147438864435159
DIAZ_2019_PLGA_MWCNT | C026 | PLGA (75/25) + MWCNTs 0.5 wt% | PLGA | PLGA | 0 | 1 | 0 | 0 |  |  | 86985.0 | scaffold | scaffold | TIPS_freeze_drying | TIPS_freeze_drying | 80 | 37 | 7.2 | hydrolytic | hydrolytic |  | PBS | PBS_buffered | 28.2828 | 4.6868 | nucleo |  | 37 | 7.2 | 1 | 0.9982457289167609 | 28.233184301806965 |  | 4.085245833333334 | 3.0186510948010126 | 0.147438864435159
DIAZ_2019_PLGA_MWCNT | C026 | PLGA (75/25) + MWCNTs 0.5 wt% | PLGA | PLGA | 0 | 1 | 0 | 0 |  |  | 86985.0 | scaffold | scaffold | TIPS_freeze_drying | TIPS_freeze_drying | 80 | 37 | 7.2 | hydrolytic | hydrolytic |  | PBS | PBS_buffered | 29.4141 | 4.1577 | nucleo |  | 37 | 7.2 | 1 | 0.9982457289167609 | 29.3624996949305 |  | 4.085245833333334 | 3.0186510948010126 | 0.147438864435159
DIAZ_2019_PLGA_MWCNT | C026 | PLGA (75/25) + MWCNTs 0.5 wt% | PLGA | PLGA | 0 | 1 | 0 | 0 |  |  | 86985.0 | scaffold | scaffold | TIPS_freeze_drying | TIPS_freeze_drying | 80 | 37 | 7.2 | hydrolytic | hydrolytic |  | PBS | PBS_buffered | 30.5455 | 4.0821 | nucleo |  | 37 | 7.2 | 1 | 0.9982457289167609 | 30.49191491262692 |  | 4.085245833333334 | 3.0186510948010126 | 0.147438864435159
DIAZ_2019_PLGA_MWCNT | C026 | PLGA (75/25) + MWCNTs 0.5 wt% | PLGA | PLGA | 0 | 1 | 0 | 0 |  |  | 86985.0 | scaffold | scaffold | TIPS_freeze_drying | TIPS_freeze_drying | 80 | 37 | 7.2 | hydrolytic | hydrolytic |  | PBS | PBS_buffered | 31.6768 | 4.0821 | nucleo |  | 37 | 7.2 | 1 | 0.9982457289167609 | 31.62123030575045 |  | 4.085245833333334 | 3.0186510948010126 | 0.147438864435159
DIAZ_2019_PLGA_MWCNT | C026 | PLGA (75/25) + MWCNTs 0.5 wt% | PLGA | PLGA | 0 | 1 | 0 | 0 |  |  | 86985.0 | scaffold | scaffold | TIPS_freeze_drying | TIPS_freeze_drying | 80 | 37 | 7.2 | hydrolytic | hydrolytic |  | PBS | PBS_buffered | 32.8081 | 4.0821 | nucleo |  | 37 | 7.2 | 1 | 0.9982457289167609 | 32.750545698873985 |  | 4.085245833333334 | 3.0186510948010126 | 0.147438864435159
DIAZ_2019_PLGA_MWCNT | C026 | PLGA (75/25) + MWCNTs 0.5 wt% | PLGA | PLGA | 0 | 1 | 0 | 0 |  |  | 86985.0 | scaffold | scaffold | TIPS_freeze_drying | TIPS_freeze_drying | 80 | 37 | 7.2 | hydrolytic | hydrolytic |  | PBS | PBS_buffered | 33.9394 | 4.0821 | nucleo |  | 37 | 7.2 | 1 | 0.9982457289167609 | 33.87986109199751 |  | 4.085245833333334 | 3.0186510948010126 | 0.147438864435159
DIAZ_2019_PLGA_MWCNT | C026 | PLGA (75/25) + MWCNTs 0.5 wt% | PLGA | PLGA | 0 | 1 | 0 | 0 |  |  | 86985.0 | scaffold | scaffold | TIPS_freeze_drying | TIPS_freeze_drying | 80 | 37 | 7.2 | hydrolytic | hydrolytic |  | PBS | PBS_buffered | 35.0707 | 3.9309 | nucleo |  | 37 | 7.2 | 1 | 0.9982457289167609 | 35.009176485121046 |  | 4.085245833333334 | 3.0186510948010126 | 0.147438864435159
DIAZ_2019_PLGA_MWCNT | C026 | PLGA (75/25) + MWCNTs 0.5 wt% | PLGA | PLGA | 0 | 1 | 0 | 0 |  |  | 86985.0 | scaffold | scaffold | TIPS_freeze_drying | TIPS_freeze_drying | 80 | 37 | 7.2 | hydrolytic | hydrolytic |  | PBS | PBS_buffered | 36.202 | 3.9309 | nucleo |  | 37 | 7.2 | 1 | 0.9982457289167609 | 36.13849187824457 |  | 4.085245833333334 | 3.0186510948010126 | 0.147438864435159
DIAZ_2019_PLGA_MWCNT | C026 | PLGA (75/25) + MWCNTs 0.5 wt% | PLGA | PLGA | 0 | 1 | 0 | 0 |  |  | 86985.0 | scaffold | scaffold | TIPS_freeze_drying | TIPS_freeze_drying | 80 | 37 | 7.2 | hydrolytic | hydrolytic |  | PBS | PBS_buffered | 37.3333 | 3.9309 | nucleo |  | 37 | 7.2 | 1 | 0.9982457289167609 | 37.26780727136811 |  | 4.085245833333334 | 3.0186510948010126 | 0.147438864435159
DIAZ_2019_PLGA_MWCNT | C026 | PLGA (75/25) + MWCNTs 0.5 wt% | PLGA | PLGA | 0 | 1 | 0 | 0 |  |  | 86985.0 | scaffold | scaffold | TIPS_freeze_drying | TIPS_freeze_drying | 80 | 37 | 7.2 | hydrolytic | hydrolytic |  | PBS | PBS_buffered | 38.4646 | 3.9309 | nucleo |  | 37 | 7.2 | 1 | 0.9982457289167609 | 38.39712266449164 |  | 4.085245833333334 | 3.0186510948010126 | 0.147438864435159
DIAZ_2019_PLGA_MWCNT | C026 | PLGA (75/25) + MWCNTs 0.5 wt% | PLGA | PLGA | 0 | 1 | 0 | 0 |  |  | 86985.0 | scaffold | scaffold | TIPS_freeze_drying | TIPS_freeze_drying | 80 | 37 | 7.2 | hydrolytic | hydrolytic |  | PBS | PBS_buffered | 39.596 | 3.9309 | nucleo |  | 37 | 7.2 | 1 | 0.9982457289167609 | 39.52653788218806 |  | 4.085245833333334 | 3.0186510948010126 | 0.147438864435159
DIAZ_2019_PLGA_MWCNT | C026 | PLGA (75/25) + MWCNTs 0.5 wt% | PLGA | PLGA | 0 | 1 | 0 | 0 |  |  | 86985.0 | scaffold | scaffold | TIPS_freeze_drying | TIPS_freeze_drying | 80 | 37 | 7.2 | hydrolytic | hydrolytic |  | PBS | PBS_buffered | 40.7273 | 3.9309 | nucleo |  | 37 | 7.2 | 1 | 0.9982457289167609 | 40.65585327531159 |  | 4.085245833333334 | 3.0186510948010126 | 0.147438864435159
DIAZ_2019_PLGA_MWCNT | C026 | PLGA (75/25) + MWCNTs 0.5 wt% | PLGA | PLGA | 0 | 1 | 0 | 0 |  |  | 86985.0 | scaffold | scaffold | TIPS_freeze_drying | TIPS_freeze_drying | 80 | 37 | 7.2 | hydrolytic | hydrolytic |  | PBS | PBS_buffered | 41.8586 | 4.5356 | nucleo |  | 37 | 7.2 | 1 | 0.9982457289167609 | 41.785168668435134 |  | 4.145752631578946 | 3.0186510948010126 | 0.147438864435159
DIAZ_2019_PLGA_MWCNT | C026 | PLGA (75/25) + MWCNTs 0.5 wt% | PLGA | PLGA | 0 | 1 | 0 | 0 |  |  | 86985.0 | scaffold | scaffold | TIPS_freeze_drying | TIPS_freeze_drying | 80 | 37 | 7.2 | hydrolytic | hydrolytic |  | PBS | PBS_buffered | 42.9899 | 4.3089 | nucleo |  | 37 | 7.2 | 1 | 0.9982457289167609 | 42.91448406155866 |  | 4.145752631578946 | 3.0186510948010126 | 0.147438864435159
DIAZ_2019_PLGA_MWCNT | C026 | PLGA (75/25) + MWCNTs 0.5 wt% | PLGA | PLGA | 0 | 1 | 0 | 0 |  |  | 86985.0 | scaffold | scaffold | TIPS_freeze_drying | TIPS_freeze_drying | 80 | 37 | 7.2 | hydrolytic | hydrolytic |  | PBS | PBS_buffered | 44.1212 | 4.0821 | nucleo |  | 37 | 7.2 | 1 | 0.9982457289167609 | 44.043799454682194 |  | 4.145752631578946 | 3.0186510948010126 | 0.147438864435159
DIAZ_2019_PLGA_MWCNT | C026 | PLGA (75/25) + MWCNTs 0.5 wt% | PLGA | PLGA | 0 | 1 | 0 | 0 |  |  | 86985.0 | scaffold | scaffold | TIPS_freeze_drying | TIPS_freeze_drying | 80 | 37 | 7.2 | hydrolytic | hydrolytic |  | PBS | PBS_buffered | 45.2525 | 4.0821 | nucleo |  | 37 | 7.2 | 1 | 0.9982457289167609 | 45.17311484780572 |  | 4.145752631578946 | 3.0186510948010126 | 0.147438864435159
DIAZ_2019_PLGA_MWCNT | C026 | PLGA (75/25) + MWCNTs 0.5 wt% | PLGA | PLGA | 0 | 1 | 0 | 0 |  |  | 86985.0 | scaffold | scaffold | TIPS_freeze_drying | TIPS_freeze_drying | 80 | 37 | 7.2 | hydrolytic | hydrolytic |  | PBS | PBS_buffered | 46.3838 | 4.0821 | nucleo |  | 37 | 7.2 | 1 | 0.9982457289167609 | 46.302430240929255 |  | 4.145752631578946 | 3.0186510948010126 | 0.147438864435159
DIAZ_2019_PLGA_MWCNT | C026 | PLGA (75/25) + MWCNTs 0.5 wt% | PLGA | PLGA | 0 | 1 | 0 | 0 |  |  | 86985.0 | scaffold | scaffold | TIPS_freeze_drying | TIPS_freeze_drying | 80 | 37 | 7.2 | hydrolytic | hydrolytic |  | PBS | PBS_buffered | 47.5152 | 4.0821 | nucleo |  | 37 | 7.2 | 1 | 0.9982457289167609 | 47.43184545862568 |  | 4.145752631578946 | 3.0186510948010126 | 0.147438864435159
DIAZ_2019_PLGA_MWCNT | C026 | PLGA (75/25) + MWCNTs 0.5 wt% | PLGA | PLGA | 0 | 1 | 0 | 0 |  |  | 86985.0 | scaffold | scaffold | TIPS_freeze_drying | TIPS_freeze_drying | 80 | 37 | 7.2 | hydrolytic | hydrolytic |  | PBS | PBS_buffered | 48.6465 | 4.6868 | nucleo |  | 37 | 7.2 | 1 | 0.9982457289167609 | 48.561160851749214 |  | 4.145752631578946 | 3.0186510948010126 | 0.147438864435159
DIAZ_2019_PLGA_MWCNT | C026 | PLGA (75/25) + MWCNTs 0.5 wt% | PLGA | PLGA | 0 | 1 | 0 | 0 |  |  | 86985.0 | scaffold | scaffold | TIPS_freeze_drying | TIPS_freeze_drying | 80 | 37 | 7.2 | hydrolytic | hydrolytic |  | PBS | PBS_buffered | 49.7778 | 4.1577 | nucleo |  | 37 | 7.2 | 1 | 0.9982457289167609 | 49.69047624487274 |  | 4.145752631578946 | 3.0186510948010126 | 0.147438864435159
DIAZ_2019_PLGA_MWCNT | C026 | PLGA (75/25) + MWCNTs 0.5 wt% | PLGA | PLGA | 0 | 1 | 0 | 0 |  |  | 86985.0 | scaffold | scaffold | TIPS_freeze_drying | TIPS_freeze_drying | 80 | 37 | 7.2 | hydrolytic | hydrolytic |  | PBS | PBS_buffered | 50.9091 | 3.7797 | nucleo |  | 37 | 7.2 | 1 | 0.9982457289167609 | 50.819791637996275 |  | 4.145752631578946 | 3.0186510948010126 | 0.147438864435159
DIAZ_2019_PLGA_MWCNT | C026 | PLGA (75/25) + MWCNTs 0.5 wt% | PLGA | PLGA | 0 | 1 | 0 | 0 |  |  | 86985.0 | scaffold | scaffold | TIPS_freeze_drying | TIPS_freeze_drying | 80 | 37 | 7.2 | hydrolytic | hydrolytic |  | PBS | PBS_buffered | 52.0404 | 4.0821 | nucleo |  | 37 | 7.2 | 1 | 0.9982457289167609 | 51.9491070311198 |  | 4.145752631578946 | 3.0186510948010126 | 0.147438864435159
DIAZ_2019_PLGA_MWCNT | C026 | PLGA (75/25) + MWCNTs 0.5 wt% | PLGA | PLGA | 0 | 1 | 0 | 0 |  |  | 86985.0 | scaffold | scaffold | TIPS_freeze_drying | TIPS_freeze_drying | 80 | 37 | 7.2 | hydrolytic | hydrolytic |  | PBS | PBS_buffered | 53.1717 | 4.0821 | nucleo |  | 37 | 7.2 | 1 | 0.9982457289167609 | 53.078422424243335 |  | 4.145752631578946 | 3.0186510948010126 | 0.147438864435159
DIAZ_2019_PLGA_MWCNT | C026 | PLGA (75/25) + MWCNTs 0.5 wt% | PLGA | PLGA | 0 | 1 | 0 | 0 |  |  | 86985.0 | scaffold | scaffold | TIPS_freeze_drying | TIPS_freeze_drying | 80 | 37 | 7.2 | hydrolytic | hydrolytic |  | PBS | PBS_buffered | 54.303 | 4.0821 | nucleo |  | 37 | 7.2 | 1 | 0.9982457289167609 | 54.20773781736686 |  | 4.145752631578946 | 3.0186510948010126 | 0.147438864435159
DIAZ_2019_PLGA_MWCNT | C026 | PLGA (75/25) + MWCNTs 0.5 wt% | PLGA | PLGA | 0 | 1 | 0 | 0 |  |  | 86985.0 | scaffold | scaffold | TIPS_freeze_drying | TIPS_freeze_drying | 80 | 37 | 7.2 | hydrolytic | hydrolytic |  | PBS | PBS_buffered | 55.4343 | 4.1577 | nucleo |  | 37 | 7.2 | 1 | 0.9982457289167609 | 55.337053210490396 |  | 4.145752631578946 | 3.0186510948010126 | 0.147438864435159
DIAZ_2019_PLGA_MWCNT | C026 | PLGA (75/25) + MWCNTs 0.5 wt% | PLGA | PLGA | 0 | 1 | 0 | 0 |  |  | 86985.0 | scaffold | scaffold | TIPS_freeze_drying | TIPS_freeze_drying | 80 | 37 | 7.2 | hydrolytic | hydrolytic |  | PBS | PBS_buffered | 56.5657 | 4.1577 | nucleo |  | 37 | 7.2 | 1 | 0.9982457289167609 | 56.46646842818682 |  | 4.145752631578946 | 3.0186510948010126 | 0.147438864435159
DIAZ_2019_PLGA_MWCNT | C026 | PLGA (75/25) + MWCNTs 0.5 wt% | PLGA | PLGA | 0 | 1 | 0 | 0 |  |  | 86985.0 | scaffold | scaffold | TIPS_freeze_drying | TIPS_freeze_drying | 80 | 37 | 7.2 | hydrolytic | hydrolytic |  | PBS | PBS_buffered | 57.697 | 4.0821 | nucleo |  | 37 | 7.2 | 1 | 0.9982457289167609 | 57.595783821310356 |  | 4.145752631578946 | 3.0186510948010126 | 0.147438864435159
DIAZ_2019_PLGA_MWCNT | C026 | PLGA (75/25) + MWCNTs 0.5 wt% | PLGA | PLGA | 0 | 1 | 0 | 0 |  |  | 86985.0 | scaffold | scaffold | TIPS_freeze_drying | TIPS_freeze_drying | 80 | 37 | 7.2 | hydrolytic | hydrolytic |  | PBS | PBS_buffered | 58.8283 | 4.0821 | nucleo |  | 37 | 7.2 | 1 | 0.9982457289167609 | 58.72509921443388 |  | 4.145752631578946 | 3.0186510948010126 | 0.147438864435159
DIAZ_2019_PLGA_MWCNT | C026 | PLGA (75/25) + MWCNTs 0.5 wt% | PLGA | PLGA | 0 | 1 | 0 | 0 |  |  | 86985.0 | scaffold | scaffold | TIPS_freeze_drying | TIPS_freeze_drying | 80 | 37 | 7.2 | hydrolytic | hydrolytic |  | PBS | PBS_buffered | 59.9596 | 4.0821 | nucleo |  | 37 | 7.2 | 1 | 0.9982457289167609 | 59.854414607557416 |  | 4.145752631578946 | 3.0186510948010126 | 0.147438864435159
DIAZ_2019_PLGA_MWCNT | C026 | PLGA (75/25) + MWCNTs 0.5 wt% | PLGA | PLGA | 0 | 1 | 0 | 0 |  |  | 86985.0 | scaffold | scaffold | TIPS_freeze_drying | TIPS_freeze_drying | 80 | 37 | 7.2 | hydrolytic | hydrolytic |  | PBS | PBS_buffered | 61.0909 | 4.0821 | nucleo |  | 37 | 7.2 | 1 | 0.9982457289167609 | 60.98373000068094 |  | 4.145752631578946 | 3.0186510948010126 | 0.147438864435159
DIAZ_2019_PLGA_MWCNT | C026 | PLGA (75/25) + MWCNTs 0.5 wt% | PLGA | PLGA | 0 | 1 | 0 | 0 |  |  | 86985.0 | scaffold | scaffold | TIPS_freeze_drying | TIPS_freeze_drying | 80 | 37 | 7.2 | hydrolytic | hydrolytic |  | PBS | PBS_buffered | 62.2222 | 4.0821 | nucleo |  | 37 | 7.2 | 1 | 0.9982457289167609 | 62.11304539380448 |  | 4.145752631578946 | 3.0186510948010126 | 0.147438864435159
DIAZ_2019_PLGA_MWCNT | C026 | PLGA (75/25) + MWCNTs 0.5 wt% | PLGA | PLGA | 0 | 1 | 0 | 0 |  |  | 86985.0 | scaffold | scaffold | TIPS_freeze_drying | TIPS_freeze_drying | 80 | 37 | 7.2 | hydrolytic | hydrolytic |  | PBS | PBS_buffered | 63.3535 | 4.2333 | nucleo |  | 37 | 7.2 | 1 | 0.9982457289167609 | 63.24236078692801 |  | 4.2333 | 3.0186510948010126 | 0.147438864435159
DIAZ_2019_PLGA_MWCNT | C026 | PLGA (75/25) + MWCNTs 0.5 wt% | PLGA | PLGA | 0 | 1 | 0 | 0 |  |  | 86985.0 | scaffold | scaffold | TIPS_freeze_drying | TIPS_freeze_drying | 80 | 37 | 7.2 | hydrolytic | hydrolytic |  | PBS | PBS_buffered | 64.4848 | 4.2333 | nucleo |  | 37 | 7.2 | 1 | 0.9982457289167609 | 64.37167618005155 |  | 4.2333 | 3.0186510948010126 | 0.147438864435159
DIAZ_2019_PLGA_MWCNT | C026 | PLGA (75/25) + MWCNTs 0.5 wt% | PLGA | PLGA | 0 | 1 | 0 | 0 |  |  | 86985.0 | scaffold | scaffold | TIPS_freeze_drying | TIPS_freeze_drying | 80 | 37 | 7.2 | hydrolytic | hydrolytic |  | PBS | PBS_buffered | 65.6162 | 4.2333 | nucleo |  | 37 | 7.2 | 1 | 0.9982457289167609 | 65.50109139774797 |  | 4.2333 | 3.0186510948010126 | 0.147438864435159
DIAZ_2019_PLGA_MWCNT | C026 | PLGA (75/25) + MWCNTs 0.5 wt% | PLGA | PLGA | 0 | 1 | 0 | 0 |  |  | 86985.0 | scaffold | scaffold | TIPS_freeze_drying | TIPS_freeze_drying | 80 | 37 | 7.2 | hydrolytic | hydrolytic |  | PBS | PBS_buffered | 66.7475 | 4.2333 | nucleo |  | 37 | 7.2 | 1 | 0.9982457289167609 | 66.6304067908715 |  | 4.2333 | 3.0186510948010126 | 0.147438864435159
DIAZ_2019_PLGA_MWCNT | C026 | PLGA (75/25) + MWCNTs 0.5 wt% | PLGA | PLGA | 0 | 1 | 0 | 0 |  |  | 86985.0 | scaffold | scaffold | TIPS_freeze_drying | TIPS_freeze_drying | 80 | 37 | 7.2 | hydrolytic | hydrolytic |  | PBS | PBS_buffered | 67.8788 | 4.2333 | nucleo |  | 37 | 7.2 | 1 | 0.9982457289167609 | 67.75972218399502 |  | 4.2333 | 3.0186510948010126 | 0.147438864435159
DIAZ_2019_PLGA_MWCNT | C026 | PLGA (75/25) + MWCNTs 0.5 wt% | PLGA | PLGA | 0 | 1 | 0 | 0 |  |  | 86985.0 | scaffold | scaffold | TIPS_freeze_drying | TIPS_freeze_drying | 80 | 37 | 7.2 | hydrolytic | hydrolytic |  | PBS | PBS_buffered | 69.0101 | 4.2333 | nucleo |  | 37 | 7.2 | 1 | 0.9982457289167609 | 68.88903757711856 |  | 4.2333 | 3.0186510948010126 | 0.147438864435159
DIAZ_2019_PLGA_MWCNT | C026 | PLGA (75/25) + MWCNTs 0.5 wt% | PLGA | PLGA | 0 | 1 | 0 | 0 |  |  | 86985.0 | scaffold | scaffold | TIPS_freeze_drying | TIPS_freeze_drying | 80 | 37 | 7.2 | hydrolytic | hydrolytic |  | PBS | PBS_buffered | 70.1414 | 4.838 | nucleo |  | 37 | 7.2 | 1 | 0.9982457289167609 | 70.01835297024209 |  | 4.548216666666666 | 3.0186510948010126 | 0.147438864435159
DIAZ_2019_PLGA_MWCNT | C026 | PLGA (75/25) + MWCNTs 0.5 wt% | PLGA | PLGA | 0 | 1 | 0 | 0 |  |  | 86985.0 | scaffold | scaffold | TIPS_freeze_drying | TIPS_freeze_drying | 80 | 37 | 7.2 | hydrolytic | hydrolytic |  | PBS | PBS_buffered | 71.2727 | 4.3089 | nucleo |  | 37 | 7.2 | 1 | 0.9982457289167609 | 71.14766836336563 |  | 4.548216666666666 | 3.0186510948010126 | 0.147438864435159
DIAZ_2019_PLGA_MWCNT | C026 | PLGA (75/25) + MWCNTs 0.5 wt% | PLGA | PLGA | 0 | 1 | 0 | 0 |  |  | 86985.0 | scaffold | scaffold | TIPS_freeze_drying | TIPS_freeze_drying | 80 | 37 | 7.2 | hydrolytic | hydrolytic |  | PBS | PBS_buffered | 72.404 | 4.5356 | nucleo |  | 37 | 7.2 | 1 | 0.9982457289167609 | 72.27698375648914 |  | 4.548216666666666 | 3.0186510948010126 | 0.147438864435159
DIAZ_2019_PLGA_MWCNT | C026 | PLGA (75/25) + MWCNTs 0.5 wt% | PLGA | PLGA | 0 | 1 | 0 | 0 |  |  | 86985.0 | scaffold | scaffold | TIPS_freeze_drying | TIPS_freeze_drying | 80 | 37 | 7.2 | hydrolytic | hydrolytic |  | PBS | PBS_buffered | 73.5354 | 4.5356 | nucleo |  | 37 | 7.2 | 1 | 0.9982457289167609 | 73.40639897418558 |  | 4.548216666666666 | 3.0186510948010126 | 0.147438864435159
DIAZ_2019_PLGA_MWCNT | C026 | PLGA (75/25) + MWCNTs 0.5 wt% | PLGA | PLGA | 0 | 1 | 0 | 0 |  |  | 86985.0 | scaffold | scaffold | TIPS_freeze_drying | TIPS_freeze_drying | 80 | 37 | 7.2 | hydrolytic | hydrolytic |  | PBS | PBS_buffered | 74.6667 | 4.5356 | nucleo |  | 37 | 7.2 | 1 | 0.9982457289167609 | 74.53571436730911 |  | 4.548216666666666 | 3.0186510948010126 | 0.147438864435159
DIAZ_2019_PLGA_MWCNT | C026 | PLGA (75/25) + MWCNTs 0.5 wt% | PLGA | PLGA | 0 | 1 | 0 | 0 |  |  | 86985.0 | scaffold | scaffold | TIPS_freeze_drying | TIPS_freeze_drying | 80 | 37 | 7.2 | hydrolytic | hydrolytic |  | PBS | PBS_buffered | 75.798 | 4.5356 | nucleo |  | 37 | 7.2 | 1 | 0.9982457289167609 | 75.66502976043265 |  | 4.548216666666666 | 3.0186510948010126 | 0.147438864435159
DIAZ_2019_PLGA_MWCNT | C026 | PLGA (75/25) + MWCNTs 0.5 wt% | PLGA | PLGA | 0 | 1 | 0 | 0 |  |  | 86985.0 | scaffold | scaffold | TIPS_freeze_drying | TIPS_freeze_drying | 80 | 37 | 7.2 | hydrolytic | hydrolytic |  | PBS | PBS_buffered | 76.9293 | 4.6868 | nucleo |  | 37 | 7.2 | 1 | 0.9982457289167609 | 76.79434515355616 |  | 4.6868 | 3.0186510948010126 | 0.147438864435159
DIAZ_2019_PLGA_MWCNT | C026 | PLGA (75/25) + MWCNTs 0.5 wt% | PLGA | PLGA | 0 | 1 | 0 | 0 |  |  | 86985.0 | scaffold | scaffold | TIPS_freeze_drying | TIPS_freeze_drying | 80 | 37 | 7.2 | hydrolytic | hydrolytic |  | PBS | PBS_buffered | 78.0606 | 4.6868 | nucleo |  | 37 | 7.2 | 1 | 0.9982457289167609 | 77.9236605466797 |  | 4.6868 | 3.0186510948010126 | 0.147438864435159
DIAZ_2019_PLGA_MWCNT | C026 | PLGA (75/25) + MWCNTs 0.5 wt% | PLGA | PLGA | 0 | 1 | 0 | 0 |  |  | 86985.0 | scaffold | scaffold | TIPS_freeze_drying | TIPS_freeze_drying | 80 | 37 | 7.2 | hydrolytic | hydrolytic |  | PBS | PBS_buffered | 79.1919 | 4.6868 | nucleo |  | 37 | 7.2 | 1 | 0.9982457289167609 | 79.05297593980325 |  | 4.6868 | 3.0186510948010126 | 0.147438864435159
DIAZ_2019_PLGA_MWCNT | C026 | PLGA (75/25) + MWCNTs 0.5 wt% | PLGA | PLGA | 0 | 1 | 0 | 0 |  |  | 86985.0 | scaffold | scaffold | TIPS_freeze_drying | TIPS_freeze_drying | 80 | 37 | 7.2 | hydrolytic | hydrolytic |  | PBS | PBS_buffered | 80.3232 | 4.838 | nucleo |  | 37 | 7.2 | 1 | 0.9982457289167609 | 80.18229133292677 |  | 4.838 | 3.0186510948010126 | 0.147438864435159
DIAZ_2019_PLGA_MWCNT | C026 | PLGA (75/25) + MWCNTs 0.5 wt% | PLGA | PLGA | 0 | 1 | 0 | 0 |  |  | 86985.0 | scaffold | scaffold | TIPS_freeze_drying | TIPS_freeze_drying | 80 | 37 | 7.2 | hydrolytic | hydrolytic |  | PBS | PBS_buffered | 81.4545 | 4.838 | nucleo |  | 37 | 7.2 | 1 | 0.9982457289167609 | 81.3116067260503 |  | 4.838 | 3.0186510948010126 | 0.147438864435159
DIAZ_2019_PLGA_MWCNT | C026 | PLGA (75/25) + MWCNTs 0.5 wt% | PLGA | PLGA | 0 | 1 | 0 | 0 |  |  | 86985.0 | scaffold | scaffold | TIPS_freeze_drying | TIPS_freeze_drying | 80 | 37 | 7.2 | hydrolytic | hydrolytic |  | PBS | PBS_buffered | 82.5859 | 4.838 | nucleo |  | 37 | 7.2 | 1 | 0.9982457289167609 | 82.44102194374672 |  | 4.838 | 3.0186510948010126 | 0.147438864435159
DIAZ_2019_PLGA_MWCNT | C026 | PLGA (75/25) + MWCNTs 0.5 wt% | PLGA | PLGA | 0 | 1 | 0 | 0 |  |  | 86985.0 | scaffold | scaffold | TIPS_freeze_drying | TIPS_freeze_drying | 80 | 37 | 7.2 | hydrolytic | hydrolytic |  | PBS | PBS_buffered | 83.7172 | 4.9892 | nucleo |  | 37 | 7.2 | 1 | 0.9982457289167609 | 83.57033733687027 |  | 4.9892 | 3.0186510948010126 | 0.147438864435159
DIAZ_2019_PLGA_MWCNT | C026 | PLGA (75/25) + MWCNTs 0.5 wt% | PLGA | PLGA | 0 | 1 | 0 | 0 |  |  | 86985.0 | scaffold | scaffold | TIPS_freeze_drying | TIPS_freeze_drying | 80 | 37 | 7.2 | hydrolytic | hydrolytic |  | PBS | PBS_buffered | 84.8485 | 4.9892 | nucleo |  | 37 | 7.2 | 1 | 0.9982457289167609 | 84.69965272999379 |  | 4.9892 | 3.0186510948010126 | 0.147438864435159
DIAZ_2019_PLGA_MWCNT | C026 | PLGA (75/25) + MWCNTs 0.5 wt% | PLGA | PLGA | 0 | 1 | 0 | 0 |  |  | 86985.0 | scaffold | scaffold | TIPS_freeze_drying | TIPS_freeze_drying | 80 | 37 | 7.2 | hydrolytic | hydrolytic |  | PBS | PBS_buffered | 85.9798 | 5.2916 | nucleo |  | 37 | 7.2 | 1 | 0.9982457289167609 | 85.82896812311732 |  | 5.26136 | 3.0186510948010126 | 0.147438864435159
DIAZ_2019_PLGA_MWCNT | C026 | PLGA (75/25) + MWCNTs 0.5 wt% | PLGA | PLGA | 0 | 1 | 0 | 0 |  |  | 86985.0 | scaffold | scaffold | TIPS_freeze_drying | TIPS_freeze_drying | 80 | 37 | 7.2 | hydrolytic | hydrolytic |  | PBS | PBS_buffered | 87.1111 | 5.3672 | nucleo |  | 37 | 7.2 | 1 | 0.9982457289167609 | 86.95828351624084 |  | 5.26136 | 3.0186510948010126 | 0.147438864435159
DIAZ_2019_PLGA_MWCNT | C026 | PLGA (75/25) + MWCNTs 0.5 wt% | PLGA | PLGA | 0 | 1 | 0 | 0 |  |  | 86985.0 | scaffold | scaffold | TIPS_freeze_drying | TIPS_freeze_drying | 80 | 37 | 7.2 | hydrolytic | hydrolytic |  | PBS | PBS_buffered | 88.2424 | 5.594 | nucleo |  | 37 | 7.2 | 1 | 0.9982457289167609 | 88.08759890936439 |  | 5.26136 | 3.0186510948010126 | 0.147438864435159
DIAZ_2019_PLGA_MWCNT | C026 | PLGA (75/25) + MWCNTs 0.5 wt% | PLGA | PLGA | 0 | 1 | 0 | 0 |  |  | 86985.0 | scaffold | scaffold | TIPS_freeze_drying | TIPS_freeze_drying | 80 | 37 | 7.2 | hydrolytic | hydrolytic |  | PBS | PBS_buffered | 89.3737 | 5.216 | nucleo |  | 37 | 7.2 | 1 | 0.9982457289167609 | 89.21691430248791 |  | 5.26136 | 3.0186510948010126 | 0.147438864435159
DIAZ_2019_PLGA_MWCNT | C026 | PLGA (75/25) + MWCNTs 0.5 wt% | PLGA | PLGA | 0 | 1 | 0 | 0 |  |  | 86985.0 | scaffold | scaffold | TIPS_freeze_drying | TIPS_freeze_drying | 80 | 37 | 7.2 | hydrolytic | hydrolytic |  | PBS | PBS_buffered | 90.5051 | 4.838 | nucleo |  | 37 | 7.2 | 1 | 0.9982457289167609 | 90.34632952018434 |  | 5.26136 | 3.0186510948010126 | 0.147438864435159
DIAZ_2019_PLGA_MWCNT | C026 | PLGA (75/25) + MWCNTs 0.5 wt% | PLGA | PLGA | 0 | 1 | 0 | 0 |  |  | 86985.0 | scaffold | scaffold | TIPS_freeze_drying | TIPS_freeze_drying | 80 | 37 | 7.2 | hydrolytic | hydrolytic |  | PBS | PBS_buffered | 91.6364 | 5.6695 | nucleo |  | 37 | 7.2 | 1 | 0.9982457289167609 | 91.47564491330786 |  | 5.6695 | 3.0186510948010126 | 0.147438864435159
DIAZ_2019_PLGA_MWCNT | C026 | PLGA (75/25) + MWCNTs 0.5 wt% | PLGA | PLGA | 0 | 1 | 0 | 0 |  |  | 86985.0 | scaffold | scaffold | TIPS_freeze_drying | TIPS_freeze_drying | 80 | 37 | 7.2 | hydrolytic | hydrolytic |  | PBS | PBS_buffered | 92.7677 | 5.8207 | nucleo |  | 37 | 7.2 | 1 | 0.9982457289167609 | 92.60496030643141 |  | 5.8207 | 3.0186510948010126 | 0.147438864435159
DIAZ_2019_PLGA_MWCNT | C026 | PLGA (75/25) + MWCNTs 0.5 wt% | PLGA | PLGA | 0 | 1 | 0 | 0 |  |  | 86985.0 | scaffold | scaffold | TIPS_freeze_drying | TIPS_freeze_drying | 80 | 37 | 7.2 | hydrolytic | hydrolytic |  | PBS | PBS_buffered | 93.899 | 8.013 | nucleo |  | 37 | 7.2 | 1 | 0.9982457289167609 | 93.73427569955493 |  | 8.013 | 3.0186510948010126 | 0.147438864435159
DIAZ_2019_PLGA_MWCNT | C026 | PLGA (75/25) + MWCNTs 0.5 wt% | PLGA | PLGA | 0 | 1 | 0 | 0 |  |  | 86985.0 | scaffold | scaffold | TIPS_freeze_drying | TIPS_freeze_drying | 80 | 37 | 7.2 | hydrolytic | hydrolytic |  | PBS | PBS_buffered | 95.0303 | 9.6004 | nucleo |  | 37 | 7.2 | 1 | 0.9982457289167609 | 94.86359109267846 |  | 9.6004 | 3.0186510948010126 | 0.147438864435159
DIAZ_2019_PLGA_MWCNT | C026 | PLGA (75/25) + MWCNTs 0.5 wt% | PLGA | PLGA | 0 | 1 | 0 | 0 |  |  | 86985.0 | scaffold | scaffold | TIPS_freeze_drying | TIPS_freeze_drying | 80 | 37 | 7.2 | hydrolytic | hydrolytic |  | PBS | PBS_buffered | 96.1616 | 10.8855 | nucleo |  | 37 | 7.2 | 1 | 0.9982457289167609 | 95.992906485802 |  | 10.8855 | 3.0186510948010126 | 0.147438864435159
DIAZ_2019_PLGA_MWCNT | C026 | PLGA (75/25) + MWCNTs 0.5 wt% | PLGA | PLGA | 0 | 1 | 0 | 0 |  |  | 86985.0 | scaffold | scaffold | TIPS_freeze_drying | TIPS_freeze_drying | 80 | 37 | 7.2 | hydrolytic | hydrolytic |  | PBS | PBS_buffered | 97.2929 | 13.0022 | nucleo |  | 37 | 7.2 | 1 | 0.9982457289167609 | 97.12222187892553 |  | 13.0022 | 3.0186510948010126 | 0.147438864435159
DIAZ_2019_PLGA_MWCNT | C026 | PLGA (75/25) + MWCNTs 0.5 wt% | PLGA | PLGA | 0 | 1 | 0 | 0 |  |  | 86985.0 | scaffold | scaffold | TIPS_freeze_drying | TIPS_freeze_drying | 80 | 37 | 7.2 | hydrolytic | hydrolytic |  | PBS | PBS_buffered | 98.4242 | 15.4212 | nucleo |  | 37 | 7.2 | 1 | 0.9982457289167609 | 98.25153727204905 |  | 15.4212 | 3.0186510948010126 | 0.147438864435159
DIAZ_2019_PLGA_MWCNT | C026 | PLGA (75/25) + MWCNTs 0.5 wt% | PLGA | PLGA | 0 | 1 | 0 | 0 |  |  | 86985.0 | scaffold | scaffold | TIPS_freeze_drying | TIPS_freeze_drying | 80 | 37 | 7.2 | hydrolytic | hydrolytic |  | PBS | PBS_buffered | 99.5556 | 18.5205 | nucleo |  | 37 | 7.2 | 1 | 0.9982457289167609 | 99.38095248974548 |  | 18.5205 | 3.0186510948010126 | 0.147438864435159
DIAZ_2019_PLGA_MWCNT | C026 | PLGA (75/25) + MWCNTs 0.5 wt% | PLGA | PLGA | 0 | 1 | 0 | 0 |  |  | 86985.0 | scaffold | scaffold | TIPS_freeze_drying | TIPS_freeze_drying | 80 | 37 | 7.2 | hydrolytic | hydrolytic |  | PBS | PBS_buffered | 100.6869 | 21.5443 | nucleo |  | 37 | 7.2 | 1 | 0.9982457289167609 | 100.510267882869 |  | 21.5443 | 3.0186510948010126 | 0.147438864435159
DIAZ_2019_PLGA_MWCNT | C026 | PLGA (75/25) + MWCNTs 0.5 wt% | PLGA | PLGA | 0 | 1 | 0 | 0 |  |  | 86985.0 | scaffold | scaffold | TIPS_freeze_drying | TIPS_freeze_drying | 80 | 37 | 7.2 | hydrolytic | hydrolytic |  | PBS | PBS_buffered | 101.8182 | 24.946 | nucleo |  | 37 | 7.2 | 1 | 0.9982457289167609 | 101.63958327599255 |  | 24.946 | 3.0186510948010126 | 0.147438864435159
DIAZ_2019_PLGA_MWCNT | C026 | PLGA (75/25) + MWCNTs 0.5 wt% | PLGA | PLGA | 0 | 1 | 0 | 0 |  |  | 86985.0 | scaffold | scaffold | TIPS_freeze_drying | TIPS_freeze_drying | 80 | 37 | 7.2 | hydrolytic | hydrolytic |  | PBS | PBS_buffered | 102.9495 | 28.4989 | nucleo |  | 37 | 7.2 | 1 | 0.9982457289167609 | 102.76889866911607 |  | 28.4989 | 3.0186510948010126 | 0.147438864435159
DIAZ_2019_PLGA_MWCNT | C026 | PLGA (75/25) + MWCNTs 0.5 wt% | PLGA | PLGA | 0 | 1 | 0 | 0 |  |  | 86985.0 | scaffold | scaffold | TIPS_freeze_drying | TIPS_freeze_drying | 80 | 37 | 7.2 | hydrolytic | hydrolytic |  | PBS | PBS_buffered | 104.0808 | 31.7495 | nucleo |  | 37 | 7.2 | 1 | 0.9982457289167609 | 103.8982140622396 |  | 31.7495 | 3.0186510948010126 | 0.147438864435159
DIAZ_2019_PLGA_MWCNT | C026 | PLGA (75/25) + MWCNTs 0.5 wt% | PLGA | PLGA | 0 | 1 | 0 | 0 |  |  | 86985.0 | scaffold | scaffold | TIPS_freeze_drying | TIPS_freeze_drying | 80 | 37 | 7.2 | hydrolytic | hydrolytic |  | PBS | PBS_buffered | 105.2121 | 36.3607 | nucleo |  | 37 | 7.2 | 1 | 0.9982457289167609 | 105.02752945536315 |  | 36.3607 | 3.0186510948010126 | 0.147438864435159
DIAZ_2019_PLGA_MWCNT | C026 | PLGA (75/25) + MWCNTs 0.5 wt% | PLGA | PLGA | 0 | 1 | 0 | 0 |  |  | 86985.0 | scaffold | scaffold | TIPS_freeze_drying | TIPS_freeze_drying | 80 | 37 | 7.2 | hydrolytic | hydrolytic |  | PBS | PBS_buffered | 106.3434 | 40.8963 | nucleo |  | 37 | 7.2 | 1 | 0.9982457289167609 | 106.15684484848667 |  | 40.8963 | 3.0186510948010126 | 0.147438864435159
DIAZ_2019_PLGA_MWCNT | C026 | PLGA (75/25) + MWCNTs 0.5 wt% | PLGA | PLGA | 0 | 1 | 0 | 0 |  |  | 86985.0 | scaffold | scaffold | TIPS_freeze_drying | TIPS_freeze_drying | 80 | 37 | 7.2 | hydrolytic | hydrolytic |  | PBS | PBS_buffered | 107.4747 | 45.3564 | nucleo |  | 37 | 7.2 | 1 | 0.9982457289167609 | 107.2861602416102 |  | 45.3564 | 3.0186510948010126 | 0.147438864435159
DIAZ_2019_PLGA_MWCNT | C026 | PLGA (75/25) + MWCNTs 0.5 wt% | PLGA | PLGA | 0 | 1 | 0 | 0 |  |  | 86985.0 | scaffold | scaffold | TIPS_freeze_drying | TIPS_freeze_drying | 80 | 37 | 7.2 | hydrolytic | hydrolytic |  | PBS | PBS_buffered | 108.6061 | 49.8164 | nucleo |  | 37 | 7.2 | 1 | 0.9982457289167609 | 108.41557545930662 |  | 49.8164 | 3.0186510948010126 | 0.147438864435159
DIAZ_2019_PLGA_MWCNT | C026 | PLGA (75/25) + MWCNTs 0.5 wt% | PLGA | PLGA | 0 | 1 | 0 | 0 |  |  | 86985.0 | scaffold | scaffold | TIPS_freeze_drying | TIPS_freeze_drying | 80 | 37 | 7.2 | hydrolytic | hydrolytic |  | PBS | PBS_buffered | 109.7374 | 54.6544 | nucleo |  | 37 | 7.2 | 1 | 0.9982457289167609 | 109.54489085243016 |  | 54.6544 | 3.0186510948010126 | 0.147438864435159
DIAZ_2019_PLGA_MWCNT | C026 | PLGA (75/25) + MWCNTs 0.5 wt% | PLGA | PLGA | 0 | 1 | 0 | 0 |  |  | 86985.0 | scaffold | scaffold | TIPS_freeze_drying | TIPS_freeze_drying | 80 | 37 | 7.2 | hydrolytic | hydrolytic |  | PBS | PBS_buffered | 110.8687 | 59.1901 | nucleo |  | 37 | 7.2 | 1 | 0.9982457289167609 | 110.67420624555369 |  | 59.1901 | 3.0186510948010126 | 0.147438864435159
DIAZ_2019_PLGA_MWCNT | C026 | PLGA (75/25) + MWCNTs 0.5 wt% | PLGA | PLGA | 0 | 1 | 0 | 0 |  |  | 86985.0 | scaffold | scaffold | TIPS_freeze_drying | TIPS_freeze_drying | 80 | 37 | 7.2 | hydrolytic | hydrolytic |  | PBS | PBS_buffered | 112 | 63.8013 | nucleo |  | 37 | 7.2 | 1 | 0.9982457289167609 | 111.80352163867722 |  | 63.8013 | 3.0186510948010126 | 0.147438864435159
GINJUPALLI_2014_PLGA_HA_MGOH2 | C027 | PLGA 50:50 + HA 10 wt% + Mg(OH)2 2.85 wt% | PLGA | PLGA | 0 | 1 | 0 | 0 | 0.5 | 0.5 | 33000.0 | film | film | solvent_casting | solvent_casting |  | 37 | 7.4 | hydrolytic | hydrolytic |  | PBS | PBS_buffered | 0 | 0.5587 | nucleo |  | 37 | 7.4 | 1 | 1 | 0 |  | 0.5587 | -1.2200766699470538 | 0.9102784003573386
GINJUPALLI_2014_PLGA_HA_MGOH2 | C027 | PLGA 50:50 + HA 10 wt% + Mg(OH)2 2.85 wt% | PLGA | PLGA | 0 | 1 | 0 | 0 | 0.5 | 0.5 | 33000.0 | film | film | solvent_casting | solvent_casting |  | 37 | 7.4 | hydrolytic | hydrolytic |  | PBS | PBS_buffered | 0.6061 | 1.1342 | nucleo |  | 37 | 7.4 | 1 | 1 | 0.6061 |  | 1.1342 | -1.2200766699470538 | 0.9102784003573386
GINJUPALLI_2014_PLGA_HA_MGOH2 | C027 | PLGA 50:50 + HA 10 wt% + Mg(OH)2 2.85 wt% | PLGA | PLGA | 0 | 1 | 0 | 0 | 0.5 | 0.5 | 33000.0 | film | film | solvent_casting | solvent_casting |  | 37 | 7.4 | hydrolytic | hydrolytic |  | PBS | PBS_buffered | 1.2121 | 1.7098 | nucleo |  | 37 | 7.4 | 1 | 1 | 1.2121 |  | 1.7098 | -1.2200766699470538 | 0.9102784003573386
GINJUPALLI_2014_PLGA_HA_MGOH2 | C027 | PLGA 50:50 + HA 10 wt% + Mg(OH)2 2.85 wt% | PLGA | PLGA | 0 | 1 | 0 | 0 | 0.5 | 0.5 | 33000.0 | film | film | solvent_casting | solvent_casting |  | 37 | 7.4 | hydrolytic | hydrolytic |  | PBS | PBS_buffered | 1.8182 | 2.2854 | nucleo |  | 37 | 7.4 | 1 | 1 | 1.8182 |  | 2.2854 | -1.2200766699470538 | 0.9102784003573386
GINJUPALLI_2014_PLGA_HA_MGOH2 | C027 | PLGA 50:50 + HA 10 wt% + Mg(OH)2 2.85 wt% | PLGA | PLGA | 0 | 1 | 0 | 0 | 0.5 | 0.5 | 33000.0 | film | film | solvent_casting | solvent_casting |  | 37 | 7.4 | hydrolytic | hydrolytic |  | PBS | PBS_buffered | 2.4242 | 2.861 | nucleo |  | 37 | 7.4 | 1 | 1 | 2.4242 |  | 2.861 | -1.2200766699470538 | 0.9102784003573386
GINJUPALLI_2014_PLGA_HA_MGOH2 | C027 | PLGA 50:50 + HA 10 wt% + Mg(OH)2 2.85 wt% | PLGA | PLGA | 0 | 1 | 0 | 0 | 0.5 | 0.5 | 33000.0 | film | film | solvent_casting | solvent_casting |  | 37 | 7.4 | hydrolytic | hydrolytic |  | PBS | PBS_buffered | 3.0303 | 3.4366 | nucleo |  | 37 | 7.4 | 1 | 1 | 3.0303 |  | 3.4366 | -1.2200766699470538 | 0.9102784003573386
GINJUPALLI_2014_PLGA_HA_MGOH2 | C027 | PLGA 50:50 + HA 10 wt% + Mg(OH)2 2.85 wt% | PLGA | PLGA | 0 | 1 | 0 | 0 | 0.5 | 0.5 | 33000.0 | film | film | solvent_casting | solvent_casting |  | 37 | 7.4 | hydrolytic | hydrolytic |  | PBS | PBS_buffered | 3.6364 | 4.0122 | nucleo |  | 37 | 7.4 | 1 | 1 | 3.6364 |  | 4.0122 | -1.2200766699470538 | 0.9102784003573386
GINJUPALLI_2014_PLGA_HA_MGOH2 | C027 | PLGA 50:50 + HA 10 wt% + Mg(OH)2 2.85 wt% | PLGA | PLGA | 0 | 1 | 0 | 0 | 0.5 | 0.5 | 33000.0 | film | film | solvent_casting | solvent_casting |  | 37 | 7.4 | hydrolytic | hydrolytic |  | PBS | PBS_buffered | 4.2424 | 4.5878 | nucleo |  | 37 | 7.4 | 1 | 1 | 4.2424 |  | 4.5878 | -1.2200766699470538 | 0.9102784003573386
GINJUPALLI_2014_PLGA_HA_MGOH2 | C027 | PLGA 50:50 + HA 10 wt% + Mg(OH)2 2.85 wt% | PLGA | PLGA | 0 | 1 | 0 | 0 | 0.5 | 0.5 | 33000.0 | film | film | solvent_casting | solvent_casting |  | 37 | 7.4 | hydrolytic | hydrolytic |  | PBS | PBS_buffered | 4.8485 | 5.1634 | nucleo |  | 37 | 7.4 | 1 | 1 | 4.8485 |  | 5.1634 | -1.2200766699470538 | 0.9102784003573386
GINJUPALLI_2014_PLGA_HA_MGOH2 | C027 | PLGA 50:50 + HA 10 wt% + Mg(OH)2 2.85 wt% | PLGA | PLGA | 0 | 1 | 0 | 0 | 0.5 | 0.5 | 33000.0 | film | film | solvent_casting | solvent_casting |  | 37 | 7.4 | hydrolytic | hydrolytic |  | PBS | PBS_buffered | 5.4545 | 5.739 | nucleo |  | 37 | 7.4 | 1 | 1 | 5.4545 |  | 5.739 | -1.2200766699470538 | 0.9102784003573386
GINJUPALLI_2014_PLGA_HA_MGOH2 | C027 | PLGA 50:50 + HA 10 wt% + Mg(OH)2 2.85 wt% | PLGA | PLGA | 0 | 1 | 0 | 0 | 0.5 | 0.5 | 33000.0 | film | film | solvent_casting | solvent_casting |  | 37 | 7.4 | hydrolytic | hydrolytic |  | PBS | PBS_buffered | 6.0606 | 6.3145 | nucleo |  | 37 | 7.4 | 1 | 1 | 6.0606 |  | 6.3145 | -1.2200766699470538 | 0.9102784003573386
GINJUPALLI_2014_PLGA_HA_MGOH2 | C027 | PLGA 50:50 + HA 10 wt% + Mg(OH)2 2.85 wt% | PLGA | PLGA | 0 | 1 | 0 | 0 | 0.5 | 0.5 | 33000.0 | film | film | solvent_casting | solvent_casting |  | 37 | 7.4 | hydrolytic | hydrolytic |  | PBS | PBS_buffered | 6.6667 | 6.8901 | nucleo |  | 37 | 7.4 | 1 | 1 | 6.6667 |  | 6.8901 | -1.2200766699470538 | 0.9102784003573386
GINJUPALLI_2014_PLGA_HA_MGOH2 | C027 | PLGA 50:50 + HA 10 wt% + Mg(OH)2 2.85 wt% | PLGA | PLGA | 0 | 1 | 0 | 0 | 0.5 | 0.5 | 33000.0 | film | film | solvent_casting | solvent_casting |  | 37 | 7.4 | hydrolytic | hydrolytic |  | PBS | PBS_buffered | 7.2727 | 7.4657 | nucleo |  | 37 | 7.4 | 1 | 1 | 7.2727 |  | 7.4657 | -1.2200766699470538 | 0.9102784003573386
GINJUPALLI_2014_PLGA_HA_MGOH2 | C027 | PLGA 50:50 + HA 10 wt% + Mg(OH)2 2.85 wt% | PLGA | PLGA | 0 | 1 | 0 | 0 | 0.5 | 0.5 | 33000.0 | film | film | solvent_casting | solvent_casting |  | 37 | 7.4 | hydrolytic | hydrolytic |  | PBS | PBS_buffered | 7.8788 | 8.0413 | nucleo |  | 37 | 7.4 | 1 | 1 | 7.8788 |  | 8.0413 | -1.2200766699470538 | 0.9102784003573386
GINJUPALLI_2014_PLGA_HA_MGOH2 | C027 | PLGA 50:50 + HA 10 wt% + Mg(OH)2 2.85 wt% | PLGA | PLGA | 0 | 1 | 0 | 0 | 0.5 | 0.5 | 33000.0 | film | film | solvent_casting | solvent_casting |  | 37 | 7.4 | hydrolytic | hydrolytic |  | PBS | PBS_buffered | 8.4848 | 8.6169 | nucleo |  | 37 | 7.4 | 1 | 1 | 8.4848 |  | 8.6169 | -1.2200766699470538 | 0.9102784003573386
GINJUPALLI_2014_PLGA_HA_MGOH2 | C027 | PLGA 50:50 + HA 10 wt% + Mg(OH)2 2.85 wt% | PLGA | PLGA | 0 | 1 | 0 | 0 | 0.5 | 0.5 | 33000.0 | film | film | solvent_casting | solvent_casting |  | 37 | 7.4 | hydrolytic | hydrolytic |  | PBS | PBS_buffered | 9.0909 | 9.1925 | nucleo |  | 37 | 7.4 | 1 | 1 | 9.0909 |  | 9.1925 | -1.2200766699470538 | 0.9102784003573386
GINJUPALLI_2014_PLGA_HA_MGOH2 | C027 | PLGA 50:50 + HA 10 wt% + Mg(OH)2 2.85 wt% | PLGA | PLGA | 0 | 1 | 0 | 0 | 0.5 | 0.5 | 33000.0 | film | film | solvent_casting | solvent_casting |  | 37 | 7.4 | hydrolytic | hydrolytic |  | PBS | PBS_buffered | 9.697 | 9.7681 | nucleo |  | 37 | 7.4 | 1 | 1 | 9.697 |  | 9.7681 | -1.2200766699470538 | 0.9102784003573386
GINJUPALLI_2014_PLGA_HA_MGOH2 | C027 | PLGA 50:50 + HA 10 wt% + Mg(OH)2 2.85 wt% | PLGA | PLGA | 0 | 1 | 0 | 0 | 0.5 | 0.5 | 33000.0 | film | film | solvent_casting | solvent_casting |  | 37 | 7.4 | hydrolytic | hydrolytic |  | PBS | PBS_buffered | 10.303 | 10.5891 | nucleo |  | 37 | 7.4 | 1 | 1 | 10.303 |  | 10.5891 | -1.2200766699470538 | 0.9102784003573386
GINJUPALLI_2014_PLGA_HA_MGOH2 | C027 | PLGA 50:50 + HA 10 wt% + Mg(OH)2 2.85 wt% | PLGA | PLGA | 0 | 1 | 0 | 0 | 0.5 | 0.5 | 33000.0 | film | film | solvent_casting | solvent_casting |  | 37 | 7.4 | hydrolytic | hydrolytic |  | PBS | PBS_buffered | 10.9091 | 11.6557 | nucleo |  | 37 | 7.4 | 1 | 1 | 10.9091 |  | 11.6557 | -1.2200766699470538 | 0.9102784003573386
GINJUPALLI_2014_PLGA_HA_MGOH2 | C027 | PLGA 50:50 + HA 10 wt% + Mg(OH)2 2.85 wt% | PLGA | PLGA | 0 | 1 | 0 | 0 | 0.5 | 0.5 | 33000.0 | film | film | solvent_casting | solvent_casting |  | 37 | 7.4 | hydrolytic | hydrolytic |  | PBS | PBS_buffered | 11.5152 | 12.7222 | nucleo |  | 37 | 7.4 | 1 | 1 | 11.5152 |  | 12.7222 | -1.2200766699470538 | 0.9102784003573386
GINJUPALLI_2014_PLGA_HA_MGOH2 | C027 | PLGA 50:50 + HA 10 wt% + Mg(OH)2 2.85 wt% | PLGA | PLGA | 0 | 1 | 0 | 0 | 0.5 | 0.5 | 33000.0 | film | film | solvent_casting | solvent_casting |  | 37 | 7.4 | hydrolytic | hydrolytic |  | PBS | PBS_buffered | 12.1212 | 13.7887 | nucleo |  | 37 | 7.4 | 1 | 1 | 12.1212 |  | 13.7887 | -1.2200766699470538 | 0.9102784003573386
GINJUPALLI_2014_PLGA_HA_MGOH2 | C027 | PLGA 50:50 + HA 10 wt% + Mg(OH)2 2.85 wt% | PLGA | PLGA | 0 | 1 | 0 | 0 | 0.5 | 0.5 | 33000.0 | film | film | solvent_casting | solvent_casting |  | 37 | 7.4 | hydrolytic | hydrolytic |  | PBS | PBS_buffered | 12.7273 | 14.8553 | nucleo |  | 37 | 7.4 | 1 | 1 | 12.7273 |  | 14.8553 | -1.2200766699470538 | 0.9102784003573386
GINJUPALLI_2014_PLGA_HA_MGOH2 | C027 | PLGA 50:50 + HA 10 wt% + Mg(OH)2 2.85 wt% | PLGA | PLGA | 0 | 1 | 0 | 0 | 0.5 | 0.5 | 33000.0 | film | film | solvent_casting | solvent_casting |  | 37 | 7.4 | hydrolytic | hydrolytic |  | PBS | PBS_buffered | 13.3333 | 15.9218 | nucleo |  | 37 | 7.4 | 1 | 1 | 13.3333 |  | 15.9218 | -1.2200766699470538 | 0.9102784003573386
GINJUPALLI_2014_PLGA_HA_MGOH2 | C027 | PLGA 50:50 + HA 10 wt% + Mg(OH)2 2.85 wt% | PLGA | PLGA | 0 | 1 | 0 | 0 | 0.5 | 0.5 | 33000.0 | film | film | solvent_casting | solvent_casting |  | 37 | 7.4 | hydrolytic | hydrolytic |  | PBS | PBS_buffered | 13.9394 | 16.9883 | nucleo |  | 37 | 7.4 | 1 | 1 | 13.9394 |  | 16.9883 | -1.2200766699470538 | 0.9102784003573386
GINJUPALLI_2014_PLGA_HA_MGOH2 | C027 | PLGA 50:50 + HA 10 wt% + Mg(OH)2 2.85 wt% | PLGA | PLGA | 0 | 1 | 0 | 0 | 0.5 | 0.5 | 33000.0 | film | film | solvent_casting | solvent_casting |  | 37 | 7.4 | hydrolytic | hydrolytic |  | PBS | PBS_buffered | 14.5455 | 18.0549 | nucleo |  | 37 | 7.4 | 1 | 1 | 14.5455 |  | 18.0549 | -1.2200766699470538 | 0.9102784003573386
GINJUPALLI_2014_PLGA_HA_MGOH2 | C027 | PLGA 50:50 + HA 10 wt% + Mg(OH)2 2.85 wt% | PLGA | PLGA | 0 | 1 | 0 | 0 | 0.5 | 0.5 | 33000.0 | film | film | solvent_casting | solvent_casting |  | 37 | 7.4 | hydrolytic | hydrolytic |  | PBS | PBS_buffered | 15.1515 | 19.1214 | nucleo |  | 37 | 7.4 | 1 | 1 | 15.1515 |  | 19.1214 | -1.2200766699470538 | 0.9102784003573386
GINJUPALLI_2014_PLGA_HA_MGOH2 | C027 | PLGA 50:50 + HA 10 wt% + Mg(OH)2 2.85 wt% | PLGA | PLGA | 0 | 1 | 0 | 0 | 0.5 | 0.5 | 33000.0 | film | film | solvent_casting | solvent_casting |  | 37 | 7.4 | hydrolytic | hydrolytic |  | PBS | PBS_buffered | 15.7576 | 20.1879 | nucleo |  | 37 | 7.4 | 1 | 1 | 15.7576 |  | 20.1879 | -1.2200766699470538 | 0.9102784003573386
GINJUPALLI_2014_PLGA_HA_MGOH2 | C027 | PLGA 50:50 + HA 10 wt% + Mg(OH)2 2.85 wt% | PLGA | PLGA | 0 | 1 | 0 | 0 | 0.5 | 0.5 | 33000.0 | film | film | solvent_casting | solvent_casting |  | 37 | 7.4 | hydrolytic | hydrolytic |  | PBS | PBS_buffered | 16.3636 | 21.2544 | nucleo |  | 37 | 7.4 | 1 | 1 | 16.3636 |  | 21.2544 | -1.2200766699470538 | 0.9102784003573386
GINJUPALLI_2014_PLGA_HA_MGOH2 | C027 | PLGA 50:50 + HA 10 wt% + Mg(OH)2 2.85 wt% | PLGA | PLGA | 0 | 1 | 0 | 0 | 0.5 | 0.5 | 33000.0 | film | film | solvent_casting | solvent_casting |  | 37 | 7.4 | hydrolytic | hydrolytic |  | PBS | PBS_buffered | 16.9697 | 22.321 | nucleo |  | 37 | 7.4 | 1 | 1 | 16.9697 |  | 22.321 | -1.2200766699470538 | 0.9102784003573386
GINJUPALLI_2014_PLGA_HA_MGOH2 | C027 | PLGA 50:50 + HA 10 wt% + Mg(OH)2 2.85 wt% | PLGA | PLGA | 0 | 1 | 0 | 0 | 0.5 | 0.5 | 33000.0 | film | film | solvent_casting | solvent_casting |  | 37 | 7.4 | hydrolytic | hydrolytic |  | PBS | PBS_buffered | 17.5758 | 23.3875 | nucleo |  | 37 | 7.4 | 1 | 1 | 17.5758 |  | 23.3875 | -1.2200766699470538 | 0.9102784003573386
GINJUPALLI_2014_PLGA_HA_MGOH2 | C027 | PLGA 50:50 + HA 10 wt% + Mg(OH)2 2.85 wt% | PLGA | PLGA | 0 | 1 | 0 | 0 | 0.5 | 0.5 | 33000.0 | film | film | solvent_casting | solvent_casting |  | 37 | 7.4 | hydrolytic | hydrolytic |  | PBS | PBS_buffered | 18.1818 | 24.454 | nucleo |  | 37 | 7.4 | 1 | 1 | 18.1818 |  | 24.454 | -1.2200766699470538 | 0.9102784003573386
GINJUPALLI_2014_PLGA_HA_MGOH2 | C027 | PLGA 50:50 + HA 10 wt% + Mg(OH)2 2.85 wt% | PLGA | PLGA | 0 | 1 | 0 | 0 | 0.5 | 0.5 | 33000.0 | film | film | solvent_casting | solvent_casting |  | 37 | 7.4 | hydrolytic | hydrolytic |  | PBS | PBS_buffered | 18.7879 | 25.5206 | nucleo |  | 37 | 7.4 | 1 | 1 | 18.7879 |  | 25.5206 | -1.2200766699470538 | 0.9102784003573386
GINJUPALLI_2014_PLGA_HA_MGOH2 | C027 | PLGA 50:50 + HA 10 wt% + Mg(OH)2 2.85 wt% | PLGA | PLGA | 0 | 1 | 0 | 0 | 0.5 | 0.5 | 33000.0 | film | film | solvent_casting | solvent_casting |  | 37 | 7.4 | hydrolytic | hydrolytic |  | PBS | PBS_buffered | 19.3939 | 26.5871 | nucleo |  | 37 | 7.4 | 1 | 1 | 19.3939 |  | 26.5871 | -1.2200766699470538 | 0.9102784003573386
GINJUPALLI_2014_PLGA_HA_MGOH2 | C027 | PLGA 50:50 + HA 10 wt% + Mg(OH)2 2.85 wt% | PLGA | PLGA | 0 | 1 | 0 | 0 | 0.5 | 0.5 | 33000.0 | film | film | solvent_casting | solvent_casting |  | 37 | 7.4 | hydrolytic | hydrolytic |  | PBS | PBS_buffered | 20 | 27.6536 | nucleo |  | 37 | 7.4 | 1 | 1 | 20 |  | 27.6536 | -1.2200766699470538 | 0.9102784003573386
GINJUPALLI_2014_PLGA_HA_MGOH2 | C027 | PLGA 50:50 + HA 10 wt% + Mg(OH)2 2.85 wt% | PLGA | PLGA | 0 | 1 | 0 | 0 | 0.5 | 0.5 | 33000.0 | film | film | solvent_casting | solvent_casting |  | 37 | 7.4 | hydrolytic | hydrolytic |  | PBS | PBS_buffered | 20.6061 | 28.7202 | nucleo |  | 37 | 7.4 | 1 | 1 | 20.6061 |  | 28.7202 | -1.2200766699470538 | 0.9102784003573386
GINJUPALLI_2014_PLGA_HA_MGOH2 | C027 | PLGA 50:50 + HA 10 wt% + Mg(OH)2 2.85 wt% | PLGA | PLGA | 0 | 1 | 0 | 0 | 0.5 | 0.5 | 33000.0 | film | film | solvent_casting | solvent_casting |  | 37 | 7.4 | hydrolytic | hydrolytic |  | PBS | PBS_buffered | 21.2121 | 29.7867 | nucleo |  | 37 | 7.4 | 1 | 1 | 21.2121 |  | 29.7867 | -1.2200766699470538 | 0.9102784003573386
GINJUPALLI_2014_PLGA_HA_MGOH2 | C027 | PLGA 50:50 + HA 10 wt% + Mg(OH)2 2.85 wt% | PLGA | PLGA | 0 | 1 | 0 | 0 | 0.5 | 0.5 | 33000.0 | film | film | solvent_casting | solvent_casting |  | 37 | 7.4 | hydrolytic | hydrolytic |  | PBS | PBS_buffered | 21.8182 | 30.8532 | nucleo |  | 37 | 7.4 | 1 | 1 | 21.8182 |  | 30.8532 | -1.2200766699470538 | 0.9102784003573386
GINJUPALLI_2014_PLGA_HA_MGOH2 | C027 | PLGA 50:50 + HA 10 wt% + Mg(OH)2 2.85 wt% | PLGA | PLGA | 0 | 1 | 0 | 0 | 0.5 | 0.5 | 33000.0 | film | film | solvent_casting | solvent_casting |  | 37 | 7.4 | hydrolytic | hydrolytic |  | PBS | PBS_buffered | 22.4242 | 31.9198 | nucleo |  | 37 | 7.4 | 1 | 1 | 22.4242 |  | 31.9198 | -1.2200766699470538 | 0.9102784003573386
GINJUPALLI_2014_PLGA_HA_MGOH2 | C027 | PLGA 50:50 + HA 10 wt% + Mg(OH)2 2.85 wt% | PLGA | PLGA | 0 | 1 | 0 | 0 | 0.5 | 0.5 | 33000.0 | film | film | solvent_casting | solvent_casting |  | 37 | 7.4 | hydrolytic | hydrolytic |  | PBS | PBS_buffered | 23.0303 | 32.9863 | nucleo |  | 37 | 7.4 | 1 | 1 | 23.0303 |  | 32.9863 | -1.2200766699470538 | 0.9102784003573386
GINJUPALLI_2014_PLGA_HA_MGOH2 | C027 | PLGA 50:50 + HA 10 wt% + Mg(OH)2 2.85 wt% | PLGA | PLGA | 0 | 1 | 0 | 0 | 0.5 | 0.5 | 33000.0 | film | film | solvent_casting | solvent_casting |  | 37 | 7.4 | hydrolytic | hydrolytic |  | PBS | PBS_buffered | 23.6364 | 34.0528 | nucleo |  | 37 | 7.4 | 1 | 1 | 23.6364 |  | 34.0528 | -1.2200766699470538 | 0.9102784003573386
GINJUPALLI_2014_PLGA_HA_MGOH2 | C027 | PLGA 50:50 + HA 10 wt% + Mg(OH)2 2.85 wt% | PLGA | PLGA | 0 | 1 | 0 | 0 | 0.5 | 0.5 | 33000.0 | film | film | solvent_casting | solvent_casting |  | 37 | 7.4 | hydrolytic | hydrolytic |  | PBS | PBS_buffered | 24.2424 | 35.1193 | nucleo |  | 37 | 7.4 | 1 | 1 | 24.2424 |  | 35.1193 | -1.2200766699470538 | 0.9102784003573386
GINJUPALLI_2014_PLGA_HA_MGOH2 | C027 | PLGA 50:50 + HA 10 wt% + Mg(OH)2 2.85 wt% | PLGA | PLGA | 0 | 1 | 0 | 0 | 0.5 | 0.5 | 33000.0 | film | film | solvent_casting | solvent_casting |  | 37 | 7.4 | hydrolytic | hydrolytic |  | PBS | PBS_buffered | 24.8485 | 36.1859 | nucleo |  | 37 | 7.4 | 1 | 1 | 24.8485 |  | 36.1859 | -1.2200766699470538 | 0.9102784003573386
GINJUPALLI_2014_PLGA_HA_MGOH2 | C027 | PLGA 50:50 + HA 10 wt% + Mg(OH)2 2.85 wt% | PLGA | PLGA | 0 | 1 | 0 | 0 | 0.5 | 0.5 | 33000.0 | film | film | solvent_casting | solvent_casting |  | 37 | 7.4 | hydrolytic | hydrolytic |  | PBS | PBS_buffered | 25.4545 | 37.2524 | nucleo |  | 37 | 7.4 | 1 | 1 | 25.4545 |  | 37.2524 | -1.2200766699470538 | 0.9102784003573386
GINJUPALLI_2014_PLGA_HA_MGOH2 | C027 | PLGA 50:50 + HA 10 wt% + Mg(OH)2 2.85 wt% | PLGA | PLGA | 0 | 1 | 0 | 0 | 0.5 | 0.5 | 33000.0 | film | film | solvent_casting | solvent_casting |  | 37 | 7.4 | hydrolytic | hydrolytic |  | PBS | PBS_buffered | 26.0606 | 38.3189 | nucleo |  | 37 | 7.4 | 1 | 1 | 26.0606 |  | 38.3189 | -1.2200766699470538 | 0.9102784003573386
GINJUPALLI_2014_PLGA_HA_MGOH2 | C027 | PLGA 50:50 + HA 10 wt% + Mg(OH)2 2.85 wt% | PLGA | PLGA | 0 | 1 | 0 | 0 | 0.5 | 0.5 | 33000.0 | film | film | solvent_casting | solvent_casting |  | 37 | 7.4 | hydrolytic | hydrolytic |  | PBS | PBS_buffered | 26.6667 | 39.3855 | nucleo |  | 37 | 7.4 | 1 | 1 | 26.6667 |  | 39.3855 | -1.2200766699470538 | 0.9102784003573386
GINJUPALLI_2014_PLGA_HA_MGOH2 | C027 | PLGA 50:50 + HA 10 wt% + Mg(OH)2 2.85 wt% | PLGA | PLGA | 0 | 1 | 0 | 0 | 0.5 | 0.5 | 33000.0 | film | film | solvent_casting | solvent_casting |  | 37 | 7.4 | hydrolytic | hydrolytic |  | PBS | PBS_buffered | 27.2727 | 40.452 | nucleo |  | 37 | 7.4 | 1 | 1 | 27.2727 |  | 40.452 | -1.2200766699470538 | 0.9102784003573386
GINJUPALLI_2014_PLGA_HA_MGOH2 | C027 | PLGA 50:50 + HA 10 wt% + Mg(OH)2 2.85 wt% | PLGA | PLGA | 0 | 1 | 0 | 0 | 0.5 | 0.5 | 33000.0 | film | film | solvent_casting | solvent_casting |  | 37 | 7.4 | hydrolytic | hydrolytic |  | PBS | PBS_buffered | 27.8788 | 41.5185 | nucleo |  | 37 | 7.4 | 1 | 1 | 27.8788 |  | 41.5185 | -1.2200766699470538 | 0.9102784003573386
GINJUPALLI_2014_PLGA_HA_MGOH2 | C027 | PLGA 50:50 + HA 10 wt% + Mg(OH)2 2.85 wt% | PLGA | PLGA | 0 | 1 | 0 | 0 | 0.5 | 0.5 | 33000.0 | film | film | solvent_casting | solvent_casting |  | 37 | 7.4 | hydrolytic | hydrolytic |  | PBS | PBS_buffered | 28.4848 | 42.5851 | nucleo |  | 37 | 7.4 | 1 | 1 | 28.4848 |  | 42.5851 | -1.2200766699470538 | 0.9102784003573386
GINJUPALLI_2014_PLGA_HA_MGOH2 | C027 | PLGA 50:50 + HA 10 wt% + Mg(OH)2 2.85 wt% | PLGA | PLGA | 0 | 1 | 0 | 0 | 0.5 | 0.5 | 33000.0 | film | film | solvent_casting | solvent_casting |  | 37 | 7.4 | hydrolytic | hydrolytic |  | PBS | PBS_buffered | 29.0909 | 43.6516 | nucleo |  | 37 | 7.4 | 1 | 1 | 29.0909 |  | 43.6516 | -1.2200766699470538 | 0.9102784003573386
GINJUPALLI_2014_PLGA_HA_MGOH2 | C027 | PLGA 50:50 + HA 10 wt% + Mg(OH)2 2.85 wt% | PLGA | PLGA | 0 | 1 | 0 | 0 | 0.5 | 0.5 | 33000.0 | film | film | solvent_casting | solvent_casting |  | 37 | 7.4 | hydrolytic | hydrolytic |  | PBS | PBS_buffered | 29.697 | 44.7181 | nucleo |  | 37 | 7.4 | 1 | 1 | 29.697 |  | 44.7181 | -1.2200766699470538 | 0.9102784003573386
GINJUPALLI_2014_PLGA_HA_MGOH2 | C027 | PLGA 50:50 + HA 10 wt% + Mg(OH)2 2.85 wt% | PLGA | PLGA | 0 | 1 | 0 | 0 | 0.5 | 0.5 | 33000.0 | film | film | solvent_casting | solvent_casting |  | 37 | 7.4 | hydrolytic | hydrolytic |  | PBS | PBS_buffered | 30.303 | 45.6827 | nucleo |  | 37 | 7.4 | 1 | 1 | 30.303 |  | 45.6827 | -1.2200766699470538 | 0.9102784003573386
GINJUPALLI_2014_PLGA_HA_MGOH2 | C027 | PLGA 50:50 + HA 10 wt% + Mg(OH)2 2.85 wt% | PLGA | PLGA | 0 | 1 | 0 | 0 | 0.5 | 0.5 | 33000.0 | film | film | solvent_casting | solvent_casting |  | 37 | 7.4 | hydrolytic | hydrolytic |  | PBS | PBS_buffered | 30.9091 | 46.5453 | nucleo |  | 37 | 7.4 | 1 | 1 | 30.9091 |  | 46.5453 | -1.2200766699470538 | 0.9102784003573386
GINJUPALLI_2014_PLGA_HA_MGOH2 | C027 | PLGA 50:50 + HA 10 wt% + Mg(OH)2 2.85 wt% | PLGA | PLGA | 0 | 1 | 0 | 0 | 0.5 | 0.5 | 33000.0 | film | film | solvent_casting | solvent_casting |  | 37 | 7.4 | hydrolytic | hydrolytic |  | PBS | PBS_buffered | 31.5152 | 47.4079 | nucleo |  | 37 | 7.4 | 1 | 1 | 31.5152 |  | 47.4079 | -1.2200766699470538 | 0.9102784003573386
GINJUPALLI_2014_PLGA_HA_MGOH2 | C027 | PLGA 50:50 + HA 10 wt% + Mg(OH)2 2.85 wt% | PLGA | PLGA | 0 | 1 | 0 | 0 | 0.5 | 0.5 | 33000.0 | film | film | solvent_casting | solvent_casting |  | 37 | 7.4 | hydrolytic | hydrolytic |  | PBS | PBS_buffered | 32.1212 | 48.2705 | nucleo |  | 37 | 7.4 | 1 | 1 | 32.1212 |  | 48.2705 | -1.2200766699470538 | 0.9102784003573386
GINJUPALLI_2014_PLGA_HA_MGOH2 | C027 | PLGA 50:50 + HA 10 wt% + Mg(OH)2 2.85 wt% | PLGA | PLGA | 0 | 1 | 0 | 0 | 0.5 | 0.5 | 33000.0 | film | film | solvent_casting | solvent_casting |  | 37 | 7.4 | hydrolytic | hydrolytic |  | PBS | PBS_buffered | 32.7273 | 49.1331 | nucleo |  | 37 | 7.4 | 1 | 1 | 32.7273 |  | 49.1331 | -1.2200766699470538 | 0.9102784003573386
GINJUPALLI_2014_PLGA_HA_MGOH2 | C027 | PLGA 50:50 + HA 10 wt% + Mg(OH)2 2.85 wt% | PLGA | PLGA | 0 | 1 | 0 | 0 | 0.5 | 0.5 | 33000.0 | film | film | solvent_casting | solvent_casting |  | 37 | 7.4 | hydrolytic | hydrolytic |  | PBS | PBS_buffered | 33.3333 | 49.9957 | nucleo |  | 37 | 7.4 | 1 | 1 | 33.3333 |  | 49.9957 | -1.2200766699470538 | 0.9102784003573386
GINJUPALLI_2014_PLGA_HA_MGOH2 | C027 | PLGA 50:50 + HA 10 wt% + Mg(OH)2 2.85 wt% | PLGA | PLGA | 0 | 1 | 0 | 0 | 0.5 | 0.5 | 33000.0 | film | film | solvent_casting | solvent_casting |  | 37 | 7.4 | hydrolytic | hydrolytic |  | PBS | PBS_buffered | 33.9394 | 50.8583 | nucleo |  | 37 | 7.4 | 1 | 1 | 33.9394 |  | 50.8583 | -1.2200766699470538 | 0.9102784003573386
GINJUPALLI_2014_PLGA_HA_MGOH2 | C027 | PLGA 50:50 + HA 10 wt% + Mg(OH)2 2.85 wt% | PLGA | PLGA | 0 | 1 | 0 | 0 | 0.5 | 0.5 | 33000.0 | film | film | solvent_casting | solvent_casting |  | 37 | 7.4 | hydrolytic | hydrolytic |  | PBS | PBS_buffered | 34.5455 | 51.7209 | nucleo |  | 37 | 7.4 | 1 | 1 | 34.5455 |  | 51.7209 | -1.2200766699470538 | 0.9102784003573386
GINJUPALLI_2014_PLGA_HA_MGOH2 | C027 | PLGA 50:50 + HA 10 wt% + Mg(OH)2 2.85 wt% | PLGA | PLGA | 0 | 1 | 0 | 0 | 0.5 | 0.5 | 33000.0 | film | film | solvent_casting | solvent_casting |  | 37 | 7.4 | hydrolytic | hydrolytic |  | PBS | PBS_buffered | 35.1515 | 52.5835 | nucleo |  | 37 | 7.4 | 1 | 1 | 35.1515 |  | 52.5835 | -1.2200766699470538 | 0.9102784003573386
GINJUPALLI_2014_PLGA_HA_MGOH2 | C027 | PLGA 50:50 + HA 10 wt% + Mg(OH)2 2.85 wt% | PLGA | PLGA | 0 | 1 | 0 | 0 | 0.5 | 0.5 | 33000.0 | film | film | solvent_casting | solvent_casting |  | 37 | 7.4 | hydrolytic | hydrolytic |  | PBS | PBS_buffered | 35.7576 | 53.4461 | nucleo |  | 37 | 7.4 | 1 | 1 | 35.7576 |  | 53.4461 | -1.2200766699470538 | 0.9102784003573386
GINJUPALLI_2014_PLGA_HA_MGOH2 | C027 | PLGA 50:50 + HA 10 wt% + Mg(OH)2 2.85 wt% | PLGA | PLGA | 0 | 1 | 0 | 0 | 0.5 | 0.5 | 33000.0 | film | film | solvent_casting | solvent_casting |  | 37 | 7.4 | hydrolytic | hydrolytic |  | PBS | PBS_buffered | 36.3636 | 54.3087 | nucleo |  | 37 | 7.4 | 1 | 1 | 36.3636 |  | 54.3087 | -1.2200766699470538 | 0.9102784003573386
GINJUPALLI_2014_PLGA_HA_MGOH2 | C027 | PLGA 50:50 + HA 10 wt% + Mg(OH)2 2.85 wt% | PLGA | PLGA | 0 | 1 | 0 | 0 | 0.5 | 0.5 | 33000.0 | film | film | solvent_casting | solvent_casting |  | 37 | 7.4 | hydrolytic | hydrolytic |  | PBS | PBS_buffered | 36.9697 | 55.1713 | nucleo |  | 37 | 7.4 | 1 | 1 | 36.9697 |  | 55.1713 | -1.2200766699470538 | 0.9102784003573386
GINJUPALLI_2014_PLGA_HA_MGOH2 | C027 | PLGA 50:50 + HA 10 wt% + Mg(OH)2 2.85 wt% | PLGA | PLGA | 0 | 1 | 0 | 0 | 0.5 | 0.5 | 33000.0 | film | film | solvent_casting | solvent_casting |  | 37 | 7.4 | hydrolytic | hydrolytic |  | PBS | PBS_buffered | 37.5758 | 56.0339 | nucleo |  | 37 | 7.4 | 1 | 1 | 37.5758 |  | 56.0339 | -1.2200766699470538 | 0.9102784003573386
GINJUPALLI_2014_PLGA_HA_MGOH2 | C027 | PLGA 50:50 + HA 10 wt% + Mg(OH)2 2.85 wt% | PLGA | PLGA | 0 | 1 | 0 | 0 | 0.5 | 0.5 | 33000.0 | film | film | solvent_casting | solvent_casting |  | 37 | 7.4 | hydrolytic | hydrolytic |  | PBS | PBS_buffered | 38.1818 | 56.8965 | nucleo |  | 37 | 7.4 | 1 | 1 | 38.1818 |  | 56.8965 | -1.2200766699470538 | 0.9102784003573386
GINJUPALLI_2014_PLGA_HA_MGOH2 | C027 | PLGA 50:50 + HA 10 wt% + Mg(OH)2 2.85 wt% | PLGA | PLGA | 0 | 1 | 0 | 0 | 0.5 | 0.5 | 33000.0 | film | film | solvent_casting | solvent_casting |  | 37 | 7.4 | hydrolytic | hydrolytic |  | PBS | PBS_buffered | 38.7879 | 57.7591 | nucleo |  | 37 | 7.4 | 1 | 1 | 38.7879 |  | 57.7591 | -1.2200766699470538 | 0.9102784003573386
GINJUPALLI_2014_PLGA_HA_MGOH2 | C027 | PLGA 50:50 + HA 10 wt% + Mg(OH)2 2.85 wt% | PLGA | PLGA | 0 | 1 | 0 | 0 | 0.5 | 0.5 | 33000.0 | film | film | solvent_casting | solvent_casting |  | 37 | 7.4 | hydrolytic | hydrolytic |  | PBS | PBS_buffered | 39.3939 | 58.6217 | nucleo |  | 37 | 7.4 | 1 | 1 | 39.3939 |  | 58.6217 | -1.2200766699470538 | 0.9102784003573386
GINJUPALLI_2014_PLGA_HA_MGOH2 | C027 | PLGA 50:50 + HA 10 wt% + Mg(OH)2 2.85 wt% | PLGA | PLGA | 0 | 1 | 0 | 0 | 0.5 | 0.5 | 33000.0 | film | film | solvent_casting | solvent_casting |  | 37 | 7.4 | hydrolytic | hydrolytic |  | PBS | PBS_buffered | 40 | 59.4843 | nucleo |  | 37 | 7.4 | 1 | 1 | 40 |  | 59.4843 | -1.2200766699470538 | 0.9102784003573386
GINJUPALLI_2014_PLGA_HA_MGOH2 | C027 | PLGA 50:50 + HA 10 wt% + Mg(OH)2 2.85 wt% | PLGA | PLGA | 0 | 1 | 0 | 0 | 0.5 | 0.5 | 33000.0 | film | film | solvent_casting | solvent_casting |  | 37 | 7.4 | hydrolytic | hydrolytic |  | PBS | PBS_buffered | 40.6061 | 60.3469 | nucleo |  | 37 | 7.4 | 1 | 1 | 40.6061 |  | 60.3469 | -1.2200766699470538 | 0.9102784003573386
GINJUPALLI_2014_PLGA_HA_MGOH2 | C027 | PLGA 50:50 + HA 10 wt% + Mg(OH)2 2.85 wt% | PLGA | PLGA | 0 | 1 | 0 | 0 | 0.5 | 0.5 | 33000.0 | film | film | solvent_casting | solvent_casting |  | 37 | 7.4 | hydrolytic | hydrolytic |  | PBS | PBS_buffered | 41.2121 | 61.2095 | nucleo |  | 37 | 7.4 | 1 | 1 | 41.2121 |  | 61.2095 | -1.2200766699470538 | 0.9102784003573386
GINJUPALLI_2014_PLGA_HA_MGOH2 | C027 | PLGA 50:50 + HA 10 wt% + Mg(OH)2 2.85 wt% | PLGA | PLGA | 0 | 1 | 0 | 0 | 0.5 | 0.5 | 33000.0 | film | film | solvent_casting | solvent_casting |  | 37 | 7.4 | hydrolytic | hydrolytic |  | PBS | PBS_buffered | 41.8182 | 62.0721 | nucleo |  | 37 | 7.4 | 1 | 1 | 41.8182 |  | 62.0721 | -1.2200766699470538 | 0.9102784003573386
GINJUPALLI_2014_PLGA_HA_MGOH2 | C027 | PLGA 50:50 + HA 10 wt% + Mg(OH)2 2.85 wt% | PLGA | PLGA | 0 | 1 | 0 | 0 | 0.5 | 0.5 | 33000.0 | film | film | solvent_casting | solvent_casting |  | 37 | 7.4 | hydrolytic | hydrolytic |  | PBS | PBS_buffered | 42.4242 | 62.9347 | nucleo |  | 37 | 7.4 | 1 | 1 | 42.4242 |  | 62.9347 | -1.2200766699470538 | 0.9102784003573386
GINJUPALLI_2014_PLGA_HA_MGOH2 | C027 | PLGA 50:50 + HA 10 wt% + Mg(OH)2 2.85 wt% | PLGA | PLGA | 0 | 1 | 0 | 0 | 0.5 | 0.5 | 33000.0 | film | film | solvent_casting | solvent_casting |  | 37 | 7.4 | hydrolytic | hydrolytic |  | PBS | PBS_buffered | 43.0303 | 63.7973 | nucleo |  | 37 | 7.4 | 1 | 1 | 43.0303 |  | 63.7973 | -1.2200766699470538 | 0.9102784003573386
GINJUPALLI_2014_PLGA_HA_MGOH2 | C027 | PLGA 50:50 + HA 10 wt% + Mg(OH)2 2.85 wt% | PLGA | PLGA | 0 | 1 | 0 | 0 | 0.5 | 0.5 | 33000.0 | film | film | solvent_casting | solvent_casting |  | 37 | 7.4 | hydrolytic | hydrolytic |  | PBS | PBS_buffered | 43.6364 | 64.6599 | nucleo |  | 37 | 7.4 | 1 | 1 | 43.6364 |  | 64.6599 | -1.2200766699470538 | 0.9102784003573386
GINJUPALLI_2014_PLGA_HA_MGOH2 | C027 | PLGA 50:50 + HA 10 wt% + Mg(OH)2 2.85 wt% | PLGA | PLGA | 0 | 1 | 0 | 0 | 0.5 | 0.5 | 33000.0 | film | film | solvent_casting | solvent_casting |  | 37 | 7.4 | hydrolytic | hydrolytic |  | PBS | PBS_buffered | 44.2424 | 65.5225 | nucleo |  | 37 | 7.4 | 1 | 1 | 44.2424 |  | 65.5225 | -1.2200766699470538 | 0.9102784003573386
GINJUPALLI_2014_PLGA_HA_MGOH2 | C027 | PLGA 50:50 + HA 10 wt% + Mg(OH)2 2.85 wt% | PLGA | PLGA | 0 | 1 | 0 | 0 | 0.5 | 0.5 | 33000.0 | film | film | solvent_casting | solvent_casting |  | 37 | 7.4 | hydrolytic | hydrolytic |  | PBS | PBS_buffered | 44.8485 | 66.385 | nucleo |  | 37 | 7.4 | 1 | 1 | 44.8485 |  | 66.385 | -1.2200766699470538 | 0.9102784003573386
GINJUPALLI_2014_PLGA_HA_MGOH2 | C027 | PLGA 50:50 + HA 10 wt% + Mg(OH)2 2.85 wt% | PLGA | PLGA | 0 | 1 | 0 | 0 | 0.5 | 0.5 | 33000.0 | film | film | solvent_casting | solvent_casting |  | 37 | 7.4 | hydrolytic | hydrolytic |  | PBS | PBS_buffered | 45.4545 | 67.2476 | nucleo |  | 37 | 7.4 | 1 | 1 | 45.4545 |  | 67.2476 | -1.2200766699470538 | 0.9102784003573386
GINJUPALLI_2014_PLGA_HA_MGOH2 | C027 | PLGA 50:50 + HA 10 wt% + Mg(OH)2 2.85 wt% | PLGA | PLGA | 0 | 1 | 0 | 0 | 0.5 | 0.5 | 33000.0 | film | film | solvent_casting | solvent_casting |  | 37 | 7.4 | hydrolytic | hydrolytic |  | PBS | PBS_buffered | 46.0606 | 68.1102 | nucleo |  | 37 | 7.4 | 1 | 1 | 46.0606 |  | 68.1102 | -1.2200766699470538 | 0.9102784003573386
GINJUPALLI_2014_PLGA_HA_MGOH2 | C027 | PLGA 50:50 + HA 10 wt% + Mg(OH)2 2.85 wt% | PLGA | PLGA | 0 | 1 | 0 | 0 | 0.5 | 0.5 | 33000.0 | film | film | solvent_casting | solvent_casting |  | 37 | 7.4 | hydrolytic | hydrolytic |  | PBS | PBS_buffered | 46.6667 | 68.9728 | nucleo |  | 37 | 7.4 | 1 | 1 | 46.6667 |  | 68.9728 | -1.2200766699470538 | 0.9102784003573386
GINJUPALLI_2014_PLGA_HA_MGOH2 | C027 | PLGA 50:50 + HA 10 wt% + Mg(OH)2 2.85 wt% | PLGA | PLGA | 0 | 1 | 0 | 0 | 0.5 | 0.5 | 33000.0 | film | film | solvent_casting | solvent_casting |  | 37 | 7.4 | hydrolytic | hydrolytic |  | PBS | PBS_buffered | 47.2727 | 69.8354 | nucleo |  | 37 | 7.4 | 1 | 1 | 47.2727 |  | 69.8354 | -1.2200766699470538 | 0.9102784003573386
GINJUPALLI_2014_PLGA_HA_MGOH2 | C027 | PLGA 50:50 + HA 10 wt% + Mg(OH)2 2.85 wt% | PLGA | PLGA | 0 | 1 | 0 | 0 | 0.5 | 0.5 | 33000.0 | film | film | solvent_casting | solvent_casting |  | 37 | 7.4 | hydrolytic | hydrolytic |  | PBS | PBS_buffered | 47.8788 | 70.698 | nucleo |  | 37 | 7.4 | 1 | 1 | 47.8788 |  | 70.698 | -1.2200766699470538 | 0.9102784003573386
GINJUPALLI_2014_PLGA_HA_MGOH2 | C027 | PLGA 50:50 + HA 10 wt% + Mg(OH)2 2.85 wt% | PLGA | PLGA | 0 | 1 | 0 | 0 | 0.5 | 0.5 | 33000.0 | film | film | solvent_casting | solvent_casting |  | 37 | 7.4 | hydrolytic | hydrolytic |  | PBS | PBS_buffered | 48.4848 | 71.5606 | nucleo |  | 37 | 7.4 | 1 | 1 | 48.4848 |  | 71.5606 | -1.2200766699470538 | 0.9102784003573386
GINJUPALLI_2014_PLGA_HA_MGOH2 | C027 | PLGA 50:50 + HA 10 wt% + Mg(OH)2 2.85 wt% | PLGA | PLGA | 0 | 1 | 0 | 0 | 0.5 | 0.5 | 33000.0 | film | film | solvent_casting | solvent_casting |  | 37 | 7.4 | hydrolytic | hydrolytic |  | PBS | PBS_buffered | 49.0909 | 72.4232 | nucleo |  | 37 | 7.4 | 1 | 1 | 49.0909 |  | 72.4232 | -1.2200766699470538 | 0.9102784003573386
GINJUPALLI_2014_PLGA_HA_MGOH2 | C027 | PLGA 50:50 + HA 10 wt% + Mg(OH)2 2.85 wt% | PLGA | PLGA | 0 | 1 | 0 | 0 | 0.5 | 0.5 | 33000.0 | film | film | solvent_casting | solvent_casting |  | 37 | 7.4 | hydrolytic | hydrolytic |  | PBS | PBS_buffered | 49.697 | 73.2858 | nucleo |  | 37 | 7.4 | 1 | 1 | 49.697 |  | 73.2858 | -1.2200766699470538 | 0.9102784003573386
GINJUPALLI_2014_PLGA_HA_MGOH2 | C027 | PLGA 50:50 + HA 10 wt% + Mg(OH)2 2.85 wt% | PLGA | PLGA | 0 | 1 | 0 | 0 | 0.5 | 0.5 | 33000.0 | film | film | solvent_casting | solvent_casting |  | 37 | 7.4 | hydrolytic | hydrolytic |  | PBS | PBS_buffered | 50.303 | 74.1484 | nucleo |  | 37 | 7.4 | 1 | 1 | 50.303 |  | 74.1484 | -1.2200766699470538 | 0.9102784003573386
GINJUPALLI_2014_PLGA_HA_MGOH2 | C027 | PLGA 50:50 + HA 10 wt% + Mg(OH)2 2.85 wt% | PLGA | PLGA | 0 | 1 | 0 | 0 | 0.5 | 0.5 | 33000.0 | film | film | solvent_casting | solvent_casting |  | 37 | 7.4 | hydrolytic | hydrolytic |  | PBS | PBS_buffered | 50.9091 | 75.011 | nucleo |  | 37 | 7.4 | 1 | 1 | 50.9091 |  | 75.011 | -1.2200766699470538 | 0.9102784003573386
GINJUPALLI_2014_PLGA_HA_MGOH2 | C027 | PLGA 50:50 + HA 10 wt% + Mg(OH)2 2.85 wt% | PLGA | PLGA | 0 | 1 | 0 | 0 | 0.5 | 0.5 | 33000.0 | film | film | solvent_casting | solvent_casting |  | 37 | 7.4 | hydrolytic | hydrolytic |  | PBS | PBS_buffered | 51.5152 | 75.8736 | nucleo |  | 37 | 7.4 | 1 | 1 | 51.5152 |  | 75.8736 | -1.2200766699470538 | 0.9102784003573386
GINJUPALLI_2014_PLGA_HA_MGOH2 | C027 | PLGA 50:50 + HA 10 wt% + Mg(OH)2 2.85 wt% | PLGA | PLGA | 0 | 1 | 0 | 0 | 0.5 | 0.5 | 33000.0 | film | film | solvent_casting | solvent_casting |  | 37 | 7.4 | hydrolytic | hydrolytic |  | PBS | PBS_buffered | 52.1212 | 76.7362 | nucleo |  | 37 | 7.4 | 1 | 1 | 52.1212 |  | 76.7362 | -1.2200766699470538 | 0.9102784003573386
GINJUPALLI_2014_PLGA_HA_MGOH2 | C027 | PLGA 50:50 + HA 10 wt% + Mg(OH)2 2.85 wt% | PLGA | PLGA | 0 | 1 | 0 | 0 | 0.5 | 0.5 | 33000.0 | film | film | solvent_casting | solvent_casting |  | 37 | 7.4 | hydrolytic | hydrolytic |  | PBS | PBS_buffered | 52.7273 | 77.5988 | nucleo |  | 37 | 7.4 | 1 | 1 | 52.7273 |  | 77.5988 | -1.2200766699470538 | 0.9102784003573386
GINJUPALLI_2014_PLGA_HA_MGOH2 | C027 | PLGA 50:50 + HA 10 wt% + Mg(OH)2 2.85 wt% | PLGA | PLGA | 0 | 1 | 0 | 0 | 0.5 | 0.5 | 33000.0 | film | film | solvent_casting | solvent_casting |  | 37 | 7.4 | hydrolytic | hydrolytic |  | PBS | PBS_buffered | 53.3333 | 78.4614 | nucleo |  | 37 | 7.4 | 1 | 1 | 53.3333 |  | 78.4614 | -1.2200766699470538 | 0.9102784003573386
GINJUPALLI_2014_PLGA_HA_MGOH2 | C027 | PLGA 50:50 + HA 10 wt% + Mg(OH)2 2.85 wt% | PLGA | PLGA | 0 | 1 | 0 | 0 | 0.5 | 0.5 | 33000.0 | film | film | solvent_casting | solvent_casting |  | 37 | 7.4 | hydrolytic | hydrolytic |  | PBS | PBS_buffered | 53.9394 | 79.324 | nucleo |  | 37 | 7.4 | 1 | 1 | 53.9394 |  | 79.324 | -1.2200766699470538 | 0.9102784003573386
GINJUPALLI_2014_PLGA_HA_MGOH2 | C027 | PLGA 50:50 + HA 10 wt% + Mg(OH)2 2.85 wt% | PLGA | PLGA | 0 | 1 | 0 | 0 | 0.5 | 0.5 | 33000.0 | film | film | solvent_casting | solvent_casting |  | 37 | 7.4 | hydrolytic | hydrolytic |  | PBS | PBS_buffered | 54.5455 | 80.1866 | nucleo |  | 37 | 7.4 | 1 | 1 | 54.5455 |  | 80.1866 | -1.2200766699470538 | 0.9102784003573386
GINJUPALLI_2014_PLGA_HA_MGOH2 | C027 | PLGA 50:50 + HA 10 wt% + Mg(OH)2 2.85 wt% | PLGA | PLGA | 0 | 1 | 0 | 0 | 0.5 | 0.5 | 33000.0 | film | film | solvent_casting | solvent_casting |  | 37 | 7.4 | hydrolytic | hydrolytic |  | PBS | PBS_buffered | 55.1515 | 81.0492 | nucleo |  | 37 | 7.4 | 1 | 1 | 55.1515 |  | 81.0492 | -1.2200766699470538 | 0.9102784003573386
GINJUPALLI_2014_PLGA_HA_MGOH2 | C027 | PLGA 50:50 + HA 10 wt% + Mg(OH)2 2.85 wt% | PLGA | PLGA | 0 | 1 | 0 | 0 | 0.5 | 0.5 | 33000.0 | film | film | solvent_casting | solvent_casting |  | 37 | 7.4 | hydrolytic | hydrolytic |  | PBS | PBS_buffered | 55.7576 | 81.9118 | nucleo |  | 37 | 7.4 | 1 | 1 | 55.7576 |  | 81.9118 | -1.2200766699470538 | 0.9102784003573386
GINJUPALLI_2014_PLGA_HA_MGOH2 | C027 | PLGA 50:50 + HA 10 wt% + Mg(OH)2 2.85 wt% | PLGA | PLGA | 0 | 1 | 0 | 0 | 0.5 | 0.5 | 33000.0 | film | film | solvent_casting | solvent_casting |  | 37 | 7.4 | hydrolytic | hydrolytic |  | PBS | PBS_buffered | 56.3636 | 82.7744 | nucleo |  | 37 | 7.4 | 1 | 1 | 56.3636 |  | 82.7744 | -1.2200766699470538 | 0.9102784003573386
GINJUPALLI_2014_PLGA_HA_MGOH2 | C027 | PLGA 50:50 + HA 10 wt% + Mg(OH)2 2.85 wt% | PLGA | PLGA | 0 | 1 | 0 | 0 | 0.5 | 0.5 | 33000.0 | film | film | solvent_casting | solvent_casting |  | 37 | 7.4 | hydrolytic | hydrolytic |  | PBS | PBS_buffered | 56.9697 | 83.637 | nucleo |  | 37 | 7.4 | 1 | 1 | 56.9697 |  | 83.637 | -1.2200766699470538 | 0.9102784003573386
GINJUPALLI_2014_PLGA_HA_MGOH2 | C027 | PLGA 50:50 + HA 10 wt% + Mg(OH)2 2.85 wt% | PLGA | PLGA | 0 | 1 | 0 | 0 | 0.5 | 0.5 | 33000.0 | film | film | solvent_casting | solvent_casting |  | 37 | 7.4 | hydrolytic | hydrolytic |  | PBS | PBS_buffered | 57.5758 | 84.4996 | nucleo |  | 37 | 7.4 | 1 | 1 | 57.5758 |  | 84.4996 | -1.2200766699470538 | 0.9102784003573386
GINJUPALLI_2014_PLGA_HA_MGOH2 | C027 | PLGA 50:50 + HA 10 wt% + Mg(OH)2 2.85 wt% | PLGA | PLGA | 0 | 1 | 0 | 0 | 0.5 | 0.5 | 33000.0 | film | film | solvent_casting | solvent_casting |  | 37 | 7.4 | hydrolytic | hydrolytic |  | PBS | PBS_buffered | 58.1818 | 85.3622 | nucleo |  | 37 | 7.4 | 1 | 1 | 58.1818 |  | 85.3622 | -1.2200766699470538 | 0.9102784003573386
GINJUPALLI_2014_PLGA_HA_MGOH2 | C027 | PLGA 50:50 + HA 10 wt% + Mg(OH)2 2.85 wt% | PLGA | PLGA | 0 | 1 | 0 | 0 | 0.5 | 0.5 | 33000.0 | film | film | solvent_casting | solvent_casting |  | 37 | 7.4 | hydrolytic | hydrolytic |  | PBS | PBS_buffered | 58.7879 | 86.2248 | nucleo |  | 37 | 7.4 | 1 | 1 | 58.7879 |  | 86.2248 | -1.2200766699470538 | 0.9102784003573386
GINJUPALLI_2014_PLGA_HA_MGOH2 | C027 | PLGA 50:50 + HA 10 wt% + Mg(OH)2 2.85 wt% | PLGA | PLGA | 0 | 1 | 0 | 0 | 0.5 | 0.5 | 33000.0 | film | film | solvent_casting | solvent_casting |  | 37 | 7.4 | hydrolytic | hydrolytic |  | PBS | PBS_buffered | 59.3939 | 87.0874 | nucleo |  | 37 | 7.4 | 1 | 1 | 59.3939 |  | 87.0874 | -1.2200766699470538 | 0.9102784003573386
GINJUPALLI_2014_PLGA_HA_MGOH2 | C027 | PLGA 50:50 + HA 10 wt% + Mg(OH)2 2.85 wt% | PLGA | PLGA | 0 | 1 | 0 | 0 | 0.5 | 0.5 | 33000.0 | film | film | solvent_casting | solvent_casting |  | 37 | 7.4 | hydrolytic | hydrolytic |  | PBS | PBS_buffered | 60 | 87.95 | nucleo |  | 37 | 7.4 | 1 | 1 | 60 |  | 87.95 | -1.2200766699470538 | 0.9102784003573386
GINJUPALLI_2014_PLGA_HA_MGOH2 | C028 | PLGA 50:50 + HA 10 wt% + Mg(OH)2 2.85 wt% | PLGA | PLGA | 0 | 1 | 0 | 0 | 0.5 | 0.5 | 33000.0 | scaffold | scaffold | solvent_casting_particle_leaching | solvent_casting_particle_leaching | 6.58 | 37 | 7.4 | hydrolytic | hydrolytic |  | PBS | PBS_buffered | 0 | 0 | nucleo |  | 37 | 7.4 | 1 | 1 | 0 |  | 0 | -1.2200766699470538 | 0.9102784003573386
GINJUPALLI_2014_PLGA_HA_MGOH2 | C028 | PLGA 50:50 + HA 10 wt% + Mg(OH)2 2.85 wt% | PLGA | PLGA | 0 | 1 | 0 | 0 | 0.5 | 0.5 | 33000.0 | scaffold | scaffold | solvent_casting_particle_leaching | solvent_casting_particle_leaching | 6.58 | 37 | 7.4 | hydrolytic | hydrolytic |  | PBS | PBS_buffered | 0.6061 | 0.0846 | nucleo |  | 37 | 7.4 | 1 | 1 | 0.6061 |  | 0.0846 | -1.2200766699470538 | 0.9102784003573386
GINJUPALLI_2014_PLGA_HA_MGOH2 | C028 | PLGA 50:50 + HA 10 wt% + Mg(OH)2 2.85 wt% | PLGA | PLGA | 0 | 1 | 0 | 0 | 0.5 | 0.5 | 33000.0 | scaffold | scaffold | solvent_casting_particle_leaching | solvent_casting_particle_leaching | 6.58 | 37 | 7.4 | hydrolytic | hydrolytic |  | PBS | PBS_buffered | 1.2121 | 0.1693 | nucleo |  | 37 | 7.4 | 1 | 1 | 1.2121 |  | 0.1693 | -1.2200766699470538 | 0.9102784003573386
GINJUPALLI_2014_PLGA_HA_MGOH2 | C028 | PLGA 50:50 + HA 10 wt% + Mg(OH)2 2.85 wt% | PLGA | PLGA | 0 | 1 | 0 | 0 | 0.5 | 0.5 | 33000.0 | scaffold | scaffold | solvent_casting_particle_leaching | solvent_casting_particle_leaching | 6.58 | 37 | 7.4 | hydrolytic | hydrolytic |  | PBS | PBS_buffered | 1.8182 | 0.2539 | nucleo |  | 37 | 7.4 | 1 | 1 | 1.8182 |  | 0.2539 | -1.2200766699470538 | 0.9102784003573386
GINJUPALLI_2014_PLGA_HA_MGOH2 | C028 | PLGA 50:50 + HA 10 wt% + Mg(OH)2 2.85 wt% | PLGA | PLGA | 0 | 1 | 0 | 0 | 0.5 | 0.5 | 33000.0 | scaffold | scaffold | solvent_casting_particle_leaching | solvent_casting_particle_leaching | 6.58 | 37 | 7.4 | hydrolytic | hydrolytic |  | PBS | PBS_buffered | 2.4242 | 0.3386 | nucleo |  | 37 | 7.4 | 1 | 1 | 2.4242 |  | 0.3386 | -1.2200766699470538 | 0.9102784003573386
GINJUPALLI_2014_PLGA_HA_MGOH2 | C028 | PLGA 50:50 + HA 10 wt% + Mg(OH)2 2.85 wt% | PLGA | PLGA | 0 | 1 | 0 | 0 | 0.5 | 0.5 | 33000.0 | scaffold | scaffold | solvent_casting_particle_leaching | solvent_casting_particle_leaching | 6.58 | 37 | 7.4 | hydrolytic | hydrolytic |  | PBS | PBS_buffered | 3.0303 | 0.4232 | nucleo |  | 37 | 7.4 | 1 | 1 | 3.0303 |  | 0.4232 | -1.2200766699470538 | 0.9102784003573386
GINJUPALLI_2014_PLGA_HA_MGOH2 | C028 | PLGA 50:50 + HA 10 wt% + Mg(OH)2 2.85 wt% | PLGA | PLGA | 0 | 1 | 0 | 0 | 0.5 | 0.5 | 33000.0 | scaffold | scaffold | solvent_casting_particle_leaching | solvent_casting_particle_leaching | 6.58 | 37 | 7.4 | hydrolytic | hydrolytic |  | PBS | PBS_buffered | 3.6364 | 0.5079 | nucleo |  | 37 | 7.4 | 1 | 1 | 3.6364 |  | 0.5079 | -1.2200766699470538 | 0.9102784003573386
GINJUPALLI_2014_PLGA_HA_MGOH2 | C028 | PLGA 50:50 + HA 10 wt% + Mg(OH)2 2.85 wt% | PLGA | PLGA | 0 | 1 | 0 | 0 | 0.5 | 0.5 | 33000.0 | scaffold | scaffold | solvent_casting_particle_leaching | solvent_casting_particle_leaching | 6.58 | 37 | 7.4 | hydrolytic | hydrolytic |  | PBS | PBS_buffered | 4.2424 | 0.5925 | nucleo |  | 37 | 7.4 | 1 | 1 | 4.2424 |  | 0.5925 | -1.2200766699470538 | 0.9102784003573386
GINJUPALLI_2014_PLGA_HA_MGOH2 | C028 | PLGA 50:50 + HA 10 wt% + Mg(OH)2 2.85 wt% | PLGA | PLGA | 0 | 1 | 0 | 0 | 0.5 | 0.5 | 33000.0 | scaffold | scaffold | solvent_casting_particle_leaching | solvent_casting_particle_leaching | 6.58 | 37 | 7.4 | hydrolytic | hydrolytic |  | PBS | PBS_buffered | 4.8485 | 0.6772 | nucleo |  | 37 | 7.4 | 1 | 1 | 4.8485 |  | 0.6772 | -1.2200766699470538 | 0.9102784003573386
GINJUPALLI_2014_PLGA_HA_MGOH2 | C028 | PLGA 50:50 + HA 10 wt% + Mg(OH)2 2.85 wt% | PLGA | PLGA | 0 | 1 | 0 | 0 | 0.5 | 0.5 | 33000.0 | scaffold | scaffold | solvent_casting_particle_leaching | solvent_casting_particle_leaching | 6.58 | 37 | 7.4 | hydrolytic | hydrolytic |  | PBS | PBS_buffered | 5.4545 | 0.7618 | nucleo |  | 37 | 7.4 | 1 | 1 | 5.4545 |  | 0.7618 | -1.2200766699470538 | 0.9102784003573386
GINJUPALLI_2014_PLGA_HA_MGOH2 | C028 | PLGA 50:50 + HA 10 wt% + Mg(OH)2 2.85 wt% | PLGA | PLGA | 0 | 1 | 0 | 0 | 0.5 | 0.5 | 33000.0 | scaffold | scaffold | solvent_casting_particle_leaching | solvent_casting_particle_leaching | 6.58 | 37 | 7.4 | hydrolytic | hydrolytic |  | PBS | PBS_buffered | 6.0606 | 0.8465 | nucleo |  | 37 | 7.4 | 1 | 1 | 6.0606 |  | 0.8465 | -1.2200766699470538 | 0.9102784003573386
GINJUPALLI_2014_PLGA_HA_MGOH2 | C028 | PLGA 50:50 + HA 10 wt% + Mg(OH)2 2.85 wt% | PLGA | PLGA | 0 | 1 | 0 | 0 | 0.5 | 0.5 | 33000.0 | scaffold | scaffold | solvent_casting_particle_leaching | solvent_casting_particle_leaching | 6.58 | 37 | 7.4 | hydrolytic | hydrolytic |  | PBS | PBS_buffered | 6.6667 | 0.9311 | nucleo |  | 37 | 7.4 | 1 | 1 | 6.6667 |  | 0.9311 | -1.2200766699470538 | 0.9102784003573386
GINJUPALLI_2014_PLGA_HA_MGOH2 | C028 | PLGA 50:50 + HA 10 wt% + Mg(OH)2 2.85 wt% | PLGA | PLGA | 0 | 1 | 0 | 0 | 0.5 | 0.5 | 33000.0 | scaffold | scaffold | solvent_casting_particle_leaching | solvent_casting_particle_leaching | 6.58 | 37 | 7.4 | hydrolytic | hydrolytic |  | PBS | PBS_buffered | 7.2727 | 1.0157 | nucleo |  | 37 | 7.4 | 1 | 1 | 7.2727 |  | 1.0157 | -1.2200766699470538 | 0.9102784003573386
GINJUPALLI_2014_PLGA_HA_MGOH2 | C028 | PLGA 50:50 + HA 10 wt% + Mg(OH)2 2.85 wt% | PLGA | PLGA | 0 | 1 | 0 | 0 | 0.5 | 0.5 | 33000.0 | scaffold | scaffold | solvent_casting_particle_leaching | solvent_casting_particle_leaching | 6.58 | 37 | 7.4 | hydrolytic | hydrolytic |  | PBS | PBS_buffered | 7.8788 | 1.1004 | nucleo |  | 37 | 7.4 | 1 | 1 | 7.8788 |  | 1.1004 | -1.2200766699470538 | 0.9102784003573386
GINJUPALLI_2014_PLGA_HA_MGOH2 | C028 | PLGA 50:50 + HA 10 wt% + Mg(OH)2 2.85 wt% | PLGA | PLGA | 0 | 1 | 0 | 0 | 0.5 | 0.5 | 33000.0 | scaffold | scaffold | solvent_casting_particle_leaching | solvent_casting_particle_leaching | 6.58 | 37 | 7.4 | hydrolytic | hydrolytic |  | PBS | PBS_buffered | 8.4848 | 1.185 | nucleo |  | 37 | 7.4 | 1 | 1 | 8.4848 |  | 1.185 | -1.2200766699470538 | 0.9102784003573386
GINJUPALLI_2014_PLGA_HA_MGOH2 | C028 | PLGA 50:50 + HA 10 wt% + Mg(OH)2 2.85 wt% | PLGA | PLGA | 0 | 1 | 0 | 0 | 0.5 | 0.5 | 33000.0 | scaffold | scaffold | solvent_casting_particle_leaching | solvent_casting_particle_leaching | 6.58 | 37 | 7.4 | hydrolytic | hydrolytic |  | PBS | PBS_buffered | 9.0909 | 1.2697 | nucleo |  | 37 | 7.4 | 1 | 1 | 9.0909 |  | 1.2697 | -1.2200766699470538 | 0.9102784003573386
GINJUPALLI_2014_PLGA_HA_MGOH2 | C028 | PLGA 50:50 + HA 10 wt% + Mg(OH)2 2.85 wt% | PLGA | PLGA | 0 | 1 | 0 | 0 | 0.5 | 0.5 | 33000.0 | scaffold | scaffold | solvent_casting_particle_leaching | solvent_casting_particle_leaching | 6.58 | 37 | 7.4 | hydrolytic | hydrolytic |  | PBS | PBS_buffered | 9.697 | 1.3543 | nucleo |  | 37 | 7.4 | 1 | 1 | 9.697 |  | 1.3543 | -1.2200766699470538 | 0.9102784003573386
GINJUPALLI_2014_PLGA_HA_MGOH2 | C028 | PLGA 50:50 + HA 10 wt% + Mg(OH)2 2.85 wt% | PLGA | PLGA | 0 | 1 | 0 | 0 | 0.5 | 0.5 | 33000.0 | scaffold | scaffold | solvent_casting_particle_leaching | solvent_casting_particle_leaching | 6.58 | 37 | 7.4 | hydrolytic | hydrolytic |  | PBS | PBS_buffered | 10.303 | 2.0103 | nucleo |  | 37 | 7.4 | 1 | 1 | 10.303 |  | 2.0103 | -1.2200766699470538 | 0.9102784003573386
GINJUPALLI_2014_PLGA_HA_MGOH2 | C028 | PLGA 50:50 + HA 10 wt% + Mg(OH)2 2.85 wt% | PLGA | PLGA | 0 | 1 | 0 | 0 | 0.5 | 0.5 | 33000.0 | scaffold | scaffold | solvent_casting_particle_leaching | solvent_casting_particle_leaching | 6.58 | 37 | 7.4 | hydrolytic | hydrolytic |  | PBS | PBS_buffered | 10.9091 | 3.2377 | nucleo |  | 37 | 7.4 | 1 | 1 | 10.9091 |  | 3.2377 | -1.2200766699470538 | 0.9102784003573386
GINJUPALLI_2014_PLGA_HA_MGOH2 | C028 | PLGA 50:50 + HA 10 wt% + Mg(OH)2 2.85 wt% | PLGA | PLGA | 0 | 1 | 0 | 0 | 0.5 | 0.5 | 33000.0 | scaffold | scaffold | solvent_casting_particle_leaching | solvent_casting_particle_leaching | 6.58 | 37 | 7.4 | hydrolytic | hydrolytic |  | PBS | PBS_buffered | 11.5152 | 4.465 | nucleo |  | 37 | 7.4 | 1 | 1 | 11.5152 |  | 4.465 | -1.2200766699470538 | 0.9102784003573386
GINJUPALLI_2014_PLGA_HA_MGOH2 | C028 | PLGA 50:50 + HA 10 wt% + Mg(OH)2 2.85 wt% | PLGA | PLGA | 0 | 1 | 0 | 0 | 0.5 | 0.5 | 33000.0 | scaffold | scaffold | solvent_casting_particle_leaching | solvent_casting_particle_leaching | 6.58 | 37 | 7.4 | hydrolytic | hydrolytic |  | PBS | PBS_buffered | 12.1212 | 5.6924 | nucleo |  | 37 | 7.4 | 1 | 1 | 12.1212 |  | 5.6924 | -1.2200766699470538 | 0.9102784003573386
GINJUPALLI_2014_PLGA_HA_MGOH2 | C028 | PLGA 50:50 + HA 10 wt% + Mg(OH)2 2.85 wt% | PLGA | PLGA | 0 | 1 | 0 | 0 | 0.5 | 0.5 | 33000.0 | scaffold | scaffold | solvent_casting_particle_leaching | solvent_casting_particle_leaching | 6.58 | 37 | 7.4 | hydrolytic | hydrolytic |  | PBS | PBS_buffered | 12.7273 | 6.9198 | nucleo |  | 37 | 7.4 | 1 | 1 | 12.7273 |  | 6.9198 | -1.2200766699470538 | 0.9102784003573386
GINJUPALLI_2014_PLGA_HA_MGOH2 | C028 | PLGA 50:50 + HA 10 wt% + Mg(OH)2 2.85 wt% | PLGA | PLGA | 0 | 1 | 0 | 0 | 0.5 | 0.5 | 33000.0 | scaffold | scaffold | solvent_casting_particle_leaching | solvent_casting_particle_leaching | 6.58 | 37 | 7.4 | hydrolytic | hydrolytic |  | PBS | PBS_buffered | 13.3333 | 8.1471 | nucleo |  | 37 | 7.4 | 1 | 1 | 13.3333 |  | 8.1471 | -1.2200766699470538 | 0.9102784003573386
GINJUPALLI_2014_PLGA_HA_MGOH2 | C028 | PLGA 50:50 + HA 10 wt% + Mg(OH)2 2.85 wt% | PLGA | PLGA | 0 | 1 | 0 | 0 | 0.5 | 0.5 | 33000.0 | scaffold | scaffold | solvent_casting_particle_leaching | solvent_casting_particle_leaching | 6.58 | 37 | 7.4 | hydrolytic | hydrolytic |  | PBS | PBS_buffered | 13.9394 | 9.3745 | nucleo |  | 37 | 7.4 | 1 | 1 | 13.9394 |  | 9.3745 | -1.2200766699470538 | 0.9102784003573386
GINJUPALLI_2014_PLGA_HA_MGOH2 | C028 | PLGA 50:50 + HA 10 wt% + Mg(OH)2 2.85 wt% | PLGA | PLGA | 0 | 1 | 0 | 0 | 0.5 | 0.5 | 33000.0 | scaffold | scaffold | solvent_casting_particle_leaching | solvent_casting_particle_leaching | 6.58 | 37 | 7.4 | hydrolytic | hydrolytic |  | PBS | PBS_buffered | 14.5455 | 10.6018 | nucleo |  | 37 | 7.4 | 1 | 1 | 14.5455 |  | 10.6018 | -1.2200766699470538 | 0.9102784003573386
GINJUPALLI_2014_PLGA_HA_MGOH2 | C028 | PLGA 50:50 + HA 10 wt% + Mg(OH)2 2.85 wt% | PLGA | PLGA | 0 | 1 | 0 | 0 | 0.5 | 0.5 | 33000.0 | scaffold | scaffold | solvent_casting_particle_leaching | solvent_casting_particle_leaching | 6.58 | 37 | 7.4 | hydrolytic | hydrolytic |  | PBS | PBS_buffered | 15.1515 | 11.8292 | nucleo |  | 37 | 7.4 | 1 | 1 | 15.1515 |  | 11.8292 | -1.2200766699470538 | 0.9102784003573386
GINJUPALLI_2014_PLGA_HA_MGOH2 | C028 | PLGA 50:50 + HA 10 wt% + Mg(OH)2 2.85 wt% | PLGA | PLGA | 0 | 1 | 0 | 0 | 0.5 | 0.5 | 33000.0 | scaffold | scaffold | solvent_casting_particle_leaching | solvent_casting_particle_leaching | 6.58 | 37 | 7.4 | hydrolytic | hydrolytic |  | PBS | PBS_buffered | 15.7576 | 13.0565 | nucleo |  | 37 | 7.4 | 1 | 1 | 15.7576 |  | 13.0565 | -1.2200766699470538 | 0.9102784003573386
GINJUPALLI_2014_PLGA_HA_MGOH2 | C028 | PLGA 50:50 + HA 10 wt% + Mg(OH)2 2.85 wt% | PLGA | PLGA | 0 | 1 | 0 | 0 | 0.5 | 0.5 | 33000.0 | scaffold | scaffold | solvent_casting_particle_leaching | solvent_casting_particle_leaching | 6.58 | 37 | 7.4 | hydrolytic | hydrolytic |  | PBS | PBS_buffered | 16.3636 | 14.2839 | nucleo |  | 37 | 7.4 | 1 | 1 | 16.3636 |  | 14.2839 | -1.2200766699470538 | 0.9102784003573386
GINJUPALLI_2014_PLGA_HA_MGOH2 | C028 | PLGA 50:50 + HA 10 wt% + Mg(OH)2 2.85 wt% | PLGA | PLGA | 0 | 1 | 0 | 0 | 0.5 | 0.5 | 33000.0 | scaffold | scaffold | solvent_casting_particle_leaching | solvent_casting_particle_leaching | 6.58 | 37 | 7.4 | hydrolytic | hydrolytic |  | PBS | PBS_buffered | 16.9697 | 15.5113 | nucleo |  | 37 | 7.4 | 1 | 1 | 16.9697 |  | 15.5113 | -1.2200766699470538 | 0.9102784003573386
GINJUPALLI_2014_PLGA_HA_MGOH2 | C028 | PLGA 50:50 + HA 10 wt% + Mg(OH)2 2.85 wt% | PLGA | PLGA | 0 | 1 | 0 | 0 | 0.5 | 0.5 | 33000.0 | scaffold | scaffold | solvent_casting_particle_leaching | solvent_casting_particle_leaching | 6.58 | 37 | 7.4 | hydrolytic | hydrolytic |  | PBS | PBS_buffered | 17.5758 | 16.7386 | nucleo |  | 37 | 7.4 | 1 | 1 | 17.5758 |  | 16.7386 | -1.2200766699470538 | 0.9102784003573386
GINJUPALLI_2014_PLGA_HA_MGOH2 | C028 | PLGA 50:50 + HA 10 wt% + Mg(OH)2 2.85 wt% | PLGA | PLGA | 0 | 1 | 0 | 0 | 0.5 | 0.5 | 33000.0 | scaffold | scaffold | solvent_casting_particle_leaching | solvent_casting_particle_leaching | 6.58 | 37 | 7.4 | hydrolytic | hydrolytic |  | PBS | PBS_buffered | 18.1818 | 17.966 | nucleo |  | 37 | 7.4 | 1 | 1 | 18.1818 |  | 17.966 | -1.2200766699470538 | 0.9102784003573386
GINJUPALLI_2014_PLGA_HA_MGOH2 | C028 | PLGA 50:50 + HA 10 wt% + Mg(OH)2 2.85 wt% | PLGA | PLGA | 0 | 1 | 0 | 0 | 0.5 | 0.5 | 33000.0 | scaffold | scaffold | solvent_casting_particle_leaching | solvent_casting_particle_leaching | 6.58 | 37 | 7.4 | hydrolytic | hydrolytic |  | PBS | PBS_buffered | 18.7879 | 19.1933 | nucleo |  | 37 | 7.4 | 1 | 1 | 18.7879 |  | 19.1933 | -1.2200766699470538 | 0.9102784003573386
GINJUPALLI_2014_PLGA_HA_MGOH2 | C028 | PLGA 50:50 + HA 10 wt% + Mg(OH)2 2.85 wt% | PLGA | PLGA | 0 | 1 | 0 | 0 | 0.5 | 0.5 | 33000.0 | scaffold | scaffold | solvent_casting_particle_leaching | solvent_casting_particle_leaching | 6.58 | 37 | 7.4 | hydrolytic | hydrolytic |  | PBS | PBS_buffered | 19.3939 | 20.4207 | nucleo |  | 37 | 7.4 | 1 | 1 | 19.3939 |  | 20.4207 | -1.2200766699470538 | 0.9102784003573386
GINJUPALLI_2014_PLGA_HA_MGOH2 | C028 | PLGA 50:50 + HA 10 wt% + Mg(OH)2 2.85 wt% | PLGA | PLGA | 0 | 1 | 0 | 0 | 0.5 | 0.5 | 33000.0 | scaffold | scaffold | solvent_casting_particle_leaching | solvent_casting_particle_leaching | 6.58 | 37 | 7.4 | hydrolytic | hydrolytic |  | PBS | PBS_buffered | 20 | 21.648 | nucleo |  | 37 | 7.4 | 1 | 1 | 20 |  | 21.648 | -1.2200766699470538 | 0.9102784003573386
GINJUPALLI_2014_PLGA_HA_MGOH2 | C028 | PLGA 50:50 + HA 10 wt% + Mg(OH)2 2.85 wt% | PLGA | PLGA | 0 | 1 | 0 | 0 | 0.5 | 0.5 | 33000.0 | scaffold | scaffold | solvent_casting_particle_leaching | solvent_casting_particle_leaching | 6.58 | 37 | 7.4 | hydrolytic | hydrolytic |  | PBS | PBS_buffered | 20.6061 | 22.8754 | nucleo |  | 37 | 7.4 | 1 | 1 | 20.6061 |  | 22.8754 | -1.2200766699470538 | 0.9102784003573386
GINJUPALLI_2014_PLGA_HA_MGOH2 | C028 | PLGA 50:50 + HA 10 wt% + Mg(OH)2 2.85 wt% | PLGA | PLGA | 0 | 1 | 0 | 0 | 0.5 | 0.5 | 33000.0 | scaffold | scaffold | solvent_casting_particle_leaching | solvent_casting_particle_leaching | 6.58 | 37 | 7.4 | hydrolytic | hydrolytic |  | PBS | PBS_buffered | 21.2121 | 24.1028 | nucleo |  | 37 | 7.4 | 1 | 1 | 21.2121 |  | 24.1028 | -1.2200766699470538 | 0.9102784003573386
GINJUPALLI_2014_PLGA_HA_MGOH2 | C028 | PLGA 50:50 + HA 10 wt% + Mg(OH)2 2.85 wt% | PLGA | PLGA | 0 | 1 | 0 | 0 | 0.5 | 0.5 | 33000.0 | scaffold | scaffold | solvent_casting_particle_leaching | solvent_casting_particle_leaching | 6.58 | 37 | 7.4 | hydrolytic | hydrolytic |  | PBS | PBS_buffered | 21.8182 | 25.3301 | nucleo |  | 37 | 7.4 | 1 | 1 | 21.8182 |  | 25.3301 | -1.2200766699470538 | 0.9102784003573386
GINJUPALLI_2014_PLGA_HA_MGOH2 | C028 | PLGA 50:50 + HA 10 wt% + Mg(OH)2 2.85 wt% | PLGA | PLGA | 0 | 1 | 0 | 0 | 0.5 | 0.5 | 33000.0 | scaffold | scaffold | solvent_casting_particle_leaching | solvent_casting_particle_leaching | 6.58 | 37 | 7.4 | hydrolytic | hydrolytic |  | PBS | PBS_buffered | 22.4242 | 26.5575 | nucleo |  | 37 | 7.4 | 1 | 1 | 22.4242 |  | 26.5575 | -1.2200766699470538 | 0.9102784003573386
GINJUPALLI_2014_PLGA_HA_MGOH2 | C028 | PLGA 50:50 + HA 10 wt% + Mg(OH)2 2.85 wt% | PLGA | PLGA | 0 | 1 | 0 | 0 | 0.5 | 0.5 | 33000.0 | scaffold | scaffold | solvent_casting_particle_leaching | solvent_casting_particle_leaching | 6.58 | 37 | 7.4 | hydrolytic | hydrolytic |  | PBS | PBS_buffered | 23.0303 | 27.7848 | nucleo |  | 37 | 7.4 | 1 | 1 | 23.0303 |  | 27.7848 | -1.2200766699470538 | 0.9102784003573386
GINJUPALLI_2014_PLGA_HA_MGOH2 | C028 | PLGA 50:50 + HA 10 wt% + Mg(OH)2 2.85 wt% | PLGA | PLGA | 0 | 1 | 0 | 0 | 0.5 | 0.5 | 33000.0 | scaffold | scaffold | solvent_casting_particle_leaching | solvent_casting_particle_leaching | 6.58 | 37 | 7.4 | hydrolytic | hydrolytic |  | PBS | PBS_buffered | 23.6364 | 29.0122 | nucleo |  | 37 | 7.4 | 1 | 1 | 23.6364 |  | 29.0122 | -1.2200766699470538 | 0.9102784003573386
GINJUPALLI_2014_PLGA_HA_MGOH2 | C028 | PLGA 50:50 + HA 10 wt% + Mg(OH)2 2.85 wt% | PLGA | PLGA | 0 | 1 | 0 | 0 | 0.5 | 0.5 | 33000.0 | scaffold | scaffold | solvent_casting_particle_leaching | solvent_casting_particle_leaching | 6.58 | 37 | 7.4 | hydrolytic | hydrolytic |  | PBS | PBS_buffered | 24.2424 | 30.2395 | nucleo |  | 37 | 7.4 | 1 | 1 | 24.2424 |  | 30.2395 | -1.2200766699470538 | 0.9102784003573386
GINJUPALLI_2014_PLGA_HA_MGOH2 | C028 | PLGA 50:50 + HA 10 wt% + Mg(OH)2 2.85 wt% | PLGA | PLGA | 0 | 1 | 0 | 0 | 0.5 | 0.5 | 33000.0 | scaffold | scaffold | solvent_casting_particle_leaching | solvent_casting_particle_leaching | 6.58 | 37 | 7.4 | hydrolytic | hydrolytic |  | PBS | PBS_buffered | 24.8485 | 31.4669 | nucleo |  | 37 | 7.4 | 1 | 1 | 24.8485 |  | 31.4669 | -1.2200766699470538 | 0.9102784003573386
GINJUPALLI_2014_PLGA_HA_MGOH2 | C028 | PLGA 50:50 + HA 10 wt% + Mg(OH)2 2.85 wt% | PLGA | PLGA | 0 | 1 | 0 | 0 | 0.5 | 0.5 | 33000.0 | scaffold | scaffold | solvent_casting_particle_leaching | solvent_casting_particle_leaching | 6.58 | 37 | 7.4 | hydrolytic | hydrolytic |  | PBS | PBS_buffered | 25.4545 | 32.6943 | nucleo |  | 37 | 7.4 | 1 | 1 | 25.4545 |  | 32.6943 | -1.2200766699470538 | 0.9102784003573386
GINJUPALLI_2014_PLGA_HA_MGOH2 | C028 | PLGA 50:50 + HA 10 wt% + Mg(OH)2 2.85 wt% | PLGA | PLGA | 0 | 1 | 0 | 0 | 0.5 | 0.5 | 33000.0 | scaffold | scaffold | solvent_casting_particle_leaching | solvent_casting_particle_leaching | 6.58 | 37 | 7.4 | hydrolytic | hydrolytic |  | PBS | PBS_buffered | 26.0606 | 33.9216 | nucleo |  | 37 | 7.4 | 1 | 1 | 26.0606 |  | 33.9216 | -1.2200766699470538 | 0.9102784003573386
GINJUPALLI_2014_PLGA_HA_MGOH2 | C028 | PLGA 50:50 + HA 10 wt% + Mg(OH)2 2.85 wt% | PLGA | PLGA | 0 | 1 | 0 | 0 | 0.5 | 0.5 | 33000.0 | scaffold | scaffold | solvent_casting_particle_leaching | solvent_casting_particle_leaching | 6.58 | 37 | 7.4 | hydrolytic | hydrolytic |  | PBS | PBS_buffered | 26.6667 | 35.149 | nucleo |  | 37 | 7.4 | 1 | 1 | 26.6667 |  | 35.149 | -1.2200766699470538 | 0.9102784003573386
GINJUPALLI_2014_PLGA_HA_MGOH2 | C028 | PLGA 50:50 + HA 10 wt% + Mg(OH)2 2.85 wt% | PLGA | PLGA | 0 | 1 | 0 | 0 | 0.5 | 0.5 | 33000.0 | scaffold | scaffold | solvent_casting_particle_leaching | solvent_casting_particle_leaching | 6.58 | 37 | 7.4 | hydrolytic | hydrolytic |  | PBS | PBS_buffered | 27.2727 | 36.3763 | nucleo |  | 37 | 7.4 | 1 | 1 | 27.2727 |  | 36.3763 | -1.2200766699470538 | 0.9102784003573386
GINJUPALLI_2014_PLGA_HA_MGOH2 | C028 | PLGA 50:50 + HA 10 wt% + Mg(OH)2 2.85 wt% | PLGA | PLGA | 0 | 1 | 0 | 0 | 0.5 | 0.5 | 33000.0 | scaffold | scaffold | solvent_casting_particle_leaching | solvent_casting_particle_leaching | 6.58 | 37 | 7.4 | hydrolytic | hydrolytic |  | PBS | PBS_buffered | 27.8788 | 37.6037 | nucleo |  | 37 | 7.4 | 1 | 1 | 27.8788 |  | 37.6037 | -1.2200766699470538 | 0.9102784003573386
GINJUPALLI_2014_PLGA_HA_MGOH2 | C028 | PLGA 50:50 + HA 10 wt% + Mg(OH)2 2.85 wt% | PLGA | PLGA | 0 | 1 | 0 | 0 | 0.5 | 0.5 | 33000.0 | scaffold | scaffold | solvent_casting_particle_leaching | solvent_casting_particle_leaching | 6.58 | 37 | 7.4 | hydrolytic | hydrolytic |  | PBS | PBS_buffered | 28.4848 | 38.831 | nucleo |  | 37 | 7.4 | 1 | 1 | 28.4848 |  | 38.831 | -1.2200766699470538 | 0.9102784003573386
GINJUPALLI_2014_PLGA_HA_MGOH2 | C028 | PLGA 50:50 + HA 10 wt% + Mg(OH)2 2.85 wt% | PLGA | PLGA | 0 | 1 | 0 | 0 | 0.5 | 0.5 | 33000.0 | scaffold | scaffold | solvent_casting_particle_leaching | solvent_casting_particle_leaching | 6.58 | 37 | 7.4 | hydrolytic | hydrolytic |  | PBS | PBS_buffered | 29.0909 | 40.0584 | nucleo |  | 37 | 7.4 | 1 | 1 | 29.0909 |  | 40.0584 | -1.2200766699470538 | 0.9102784003573386
GINJUPALLI_2014_PLGA_HA_MGOH2 | C028 | PLGA 50:50 + HA 10 wt% + Mg(OH)2 2.85 wt% | PLGA | PLGA | 0 | 1 | 0 | 0 | 0.5 | 0.5 | 33000.0 | scaffold | scaffold | solvent_casting_particle_leaching | solvent_casting_particle_leaching | 6.58 | 37 | 7.4 | hydrolytic | hydrolytic |  | PBS | PBS_buffered | 29.697 | 41.2858 | nucleo |  | 37 | 7.4 | 1 | 1 | 29.697 |  | 41.2858 | -1.2200766699470538 | 0.9102784003573386
GINJUPALLI_2014_PLGA_HA_MGOH2 | C028 | PLGA 50:50 + HA 10 wt% + Mg(OH)2 2.85 wt% | PLGA | PLGA | 0 | 1 | 0 | 0 | 0.5 | 0.5 | 33000.0 | scaffold | scaffold | solvent_casting_particle_leaching | solvent_casting_particle_leaching | 6.58 | 37 | 7.4 | hydrolytic | hydrolytic |  | PBS | PBS_buffered | 30.303 | 41.9488 | nucleo |  | 37 | 7.4 | 1 | 1 | 30.303 |  | 41.9488 | -1.2200766699470538 | 0.9102784003573386
GINJUPALLI_2014_PLGA_HA_MGOH2 | C028 | PLGA 50:50 + HA 10 wt% + Mg(OH)2 2.85 wt% | PLGA | PLGA | 0 | 1 | 0 | 0 | 0.5 | 0.5 | 33000.0 | scaffold | scaffold | solvent_casting_particle_leaching | solvent_casting_particle_leaching | 6.58 | 37 | 7.4 | hydrolytic | hydrolytic |  | PBS | PBS_buffered | 30.9091 | 42.0476 | nucleo |  | 37 | 7.4 | 1 | 1 | 30.9091 |  | 42.0476 | -1.2200766699470538 | 0.9102784003573386
GINJUPALLI_2014_PLGA_HA_MGOH2 | C028 | PLGA 50:50 + HA 10 wt% + Mg(OH)2 2.85 wt% | PLGA | PLGA | 0 | 1 | 0 | 0 | 0.5 | 0.5 | 33000.0 | scaffold | scaffold | solvent_casting_particle_leaching | solvent_casting_particle_leaching | 6.58 | 37 | 7.4 | hydrolytic | hydrolytic |  | PBS | PBS_buffered | 31.5152 | 42.1463 | nucleo |  | 37 | 7.4 | 1 | 1 | 31.5152 |  | 42.1463 | -1.2200766699470538 | 0.9102784003573386
GINJUPALLI_2014_PLGA_HA_MGOH2 | C028 | PLGA 50:50 + HA 10 wt% + Mg(OH)2 2.85 wt% | PLGA | PLGA | 0 | 1 | 0 | 0 | 0.5 | 0.5 | 33000.0 | scaffold | scaffold | solvent_casting_particle_leaching | solvent_casting_particle_leaching | 6.58 | 37 | 7.4 | hydrolytic | hydrolytic |  | PBS | PBS_buffered | 32.1212 | 42.2451 | nucleo |  | 37 | 7.4 | 1 | 1 | 32.1212 |  | 42.2451 | -1.2200766699470538 | 0.9102784003573386
GINJUPALLI_2014_PLGA_HA_MGOH2 | C028 | PLGA 50:50 + HA 10 wt% + Mg(OH)2 2.85 wt% | PLGA | PLGA | 0 | 1 | 0 | 0 | 0.5 | 0.5 | 33000.0 | scaffold | scaffold | solvent_casting_particle_leaching | solvent_casting_particle_leaching | 6.58 | 37 | 7.4 | hydrolytic | hydrolytic |  | PBS | PBS_buffered | 32.7273 | 42.3438 | nucleo |  | 37 | 7.4 | 1 | 1 | 32.7273 |  | 42.3438 | -1.2200766699470538 | 0.9102784003573386
GINJUPALLI_2014_PLGA_HA_MGOH2 | C028 | PLGA 50:50 + HA 10 wt% + Mg(OH)2 2.85 wt% | PLGA | PLGA | 0 | 1 | 0 | 0 | 0.5 | 0.5 | 33000.0 | scaffold | scaffold | solvent_casting_particle_leaching | solvent_casting_particle_leaching | 6.58 | 37 | 7.4 | hydrolytic | hydrolytic |  | PBS | PBS_buffered | 33.3333 | 42.4426 | nucleo |  | 37 | 7.4 | 1 | 1 | 33.3333 |  | 42.4426 | -1.2200766699470538 | 0.9102784003573386
GINJUPALLI_2014_PLGA_HA_MGOH2 | C028 | PLGA 50:50 + HA 10 wt% + Mg(OH)2 2.85 wt% | PLGA | PLGA | 0 | 1 | 0 | 0 | 0.5 | 0.5 | 33000.0 | scaffold | scaffold | solvent_casting_particle_leaching | solvent_casting_particle_leaching | 6.58 | 37 | 7.4 | hydrolytic | hydrolytic |  | PBS | PBS_buffered | 33.9394 | 42.5413 | nucleo |  | 37 | 7.4 | 1 | 1 | 33.9394 |  | 42.5413 | -1.2200766699470538 | 0.9102784003573386
GINJUPALLI_2014_PLGA_HA_MGOH2 | C028 | PLGA 50:50 + HA 10 wt% + Mg(OH)2 2.85 wt% | PLGA | PLGA | 0 | 1 | 0 | 0 | 0.5 | 0.5 | 33000.0 | scaffold | scaffold | solvent_casting_particle_leaching | solvent_casting_particle_leaching | 6.58 | 37 | 7.4 | hydrolytic | hydrolytic |  | PBS | PBS_buffered | 34.5455 | 42.6401 | nucleo |  | 37 | 7.4 | 1 | 1 | 34.5455 |  | 42.6401 | -1.2200766699470538 | 0.9102784003573386
GINJUPALLI_2014_PLGA_HA_MGOH2 | C028 | PLGA 50:50 + HA 10 wt% + Mg(OH)2 2.85 wt% | PLGA | PLGA | 0 | 1 | 0 | 0 | 0.5 | 0.5 | 33000.0 | scaffold | scaffold | solvent_casting_particle_leaching | solvent_casting_particle_leaching | 6.58 | 37 | 7.4 | hydrolytic | hydrolytic |  | PBS | PBS_buffered | 35.1515 | 42.7388 | nucleo |  | 37 | 7.4 | 1 | 1 | 35.1515 |  | 42.7388 | -1.2200766699470538 | 0.9102784003573386
GINJUPALLI_2014_PLGA_HA_MGOH2 | C028 | PLGA 50:50 + HA 10 wt% + Mg(OH)2 2.85 wt% | PLGA | PLGA | 0 | 1 | 0 | 0 | 0.5 | 0.5 | 33000.0 | scaffold | scaffold | solvent_casting_particle_leaching | solvent_casting_particle_leaching | 6.58 | 37 | 7.4 | hydrolytic | hydrolytic |  | PBS | PBS_buffered | 35.7576 | 42.8376 | nucleo |  | 37 | 7.4 | 1 | 1 | 35.7576 |  | 42.8376 | -1.2200766699470538 | 0.9102784003573386
GINJUPALLI_2014_PLGA_HA_MGOH2 | C028 | PLGA 50:50 + HA 10 wt% + Mg(OH)2 2.85 wt% | PLGA | PLGA | 0 | 1 | 0 | 0 | 0.5 | 0.5 | 33000.0 | scaffold | scaffold | solvent_casting_particle_leaching | solvent_casting_particle_leaching | 6.58 | 37 | 7.4 | hydrolytic | hydrolytic |  | PBS | PBS_buffered | 36.3636 | 42.9363 | nucleo |  | 37 | 7.4 | 1 | 1 | 36.3636 |  | 42.9363 | -1.2200766699470538 | 0.9102784003573386
GINJUPALLI_2014_PLGA_HA_MGOH2 | C028 | PLGA 50:50 + HA 10 wt% + Mg(OH)2 2.85 wt% | PLGA | PLGA | 0 | 1 | 0 | 0 | 0.5 | 0.5 | 33000.0 | scaffold | scaffold | solvent_casting_particle_leaching | solvent_casting_particle_leaching | 6.58 | 37 | 7.4 | hydrolytic | hydrolytic |  | PBS | PBS_buffered | 36.9697 | 43.0351 | nucleo |  | 37 | 7.4 | 1 | 1 | 36.9697 |  | 43.0351 | -1.2200766699470538 | 0.9102784003573386
GINJUPALLI_2014_PLGA_HA_MGOH2 | C028 | PLGA 50:50 + HA 10 wt% + Mg(OH)2 2.85 wt% | PLGA | PLGA | 0 | 1 | 0 | 0 | 0.5 | 0.5 | 33000.0 | scaffold | scaffold | solvent_casting_particle_leaching | solvent_casting_particle_leaching | 6.58 | 37 | 7.4 | hydrolytic | hydrolytic |  | PBS | PBS_buffered | 37.5758 | 43.1339 | nucleo |  | 37 | 7.4 | 1 | 1 | 37.5758 |  | 43.1339 | -1.2200766699470538 | 0.9102784003573386
GINJUPALLI_2014_PLGA_HA_MGOH2 | C028 | PLGA 50:50 + HA 10 wt% + Mg(OH)2 2.85 wt% | PLGA | PLGA | 0 | 1 | 0 | 0 | 0.5 | 0.5 | 33000.0 | scaffold | scaffold | solvent_casting_particle_leaching | solvent_casting_particle_leaching | 6.58 | 37 | 7.4 | hydrolytic | hydrolytic |  | PBS | PBS_buffered | 38.1818 | 43.2326 | nucleo |  | 37 | 7.4 | 1 | 1 | 38.1818 |  | 43.2326 | -1.2200766699470538 | 0.9102784003573386
GINJUPALLI_2014_PLGA_HA_MGOH2 | C028 | PLGA 50:50 + HA 10 wt% + Mg(OH)2 2.85 wt% | PLGA | PLGA | 0 | 1 | 0 | 0 | 0.5 | 0.5 | 33000.0 | scaffold | scaffold | solvent_casting_particle_leaching | solvent_casting_particle_leaching | 6.58 | 37 | 7.4 | hydrolytic | hydrolytic |  | PBS | PBS_buffered | 38.7879 | 43.3314 | nucleo |  | 37 | 7.4 | 1 | 1 | 38.7879 |  | 43.3314 | -1.2200766699470538 | 0.9102784003573386
GINJUPALLI_2014_PLGA_HA_MGOH2 | C028 | PLGA 50:50 + HA 10 wt% + Mg(OH)2 2.85 wt% | PLGA | PLGA | 0 | 1 | 0 | 0 | 0.5 | 0.5 | 33000.0 | scaffold | scaffold | solvent_casting_particle_leaching | solvent_casting_particle_leaching | 6.58 | 37 | 7.4 | hydrolytic | hydrolytic |  | PBS | PBS_buffered | 39.3939 | 43.4301 | nucleo |  | 37 | 7.4 | 1 | 1 | 39.3939 |  | 43.4301 | -1.2200766699470538 | 0.9102784003573386
GINJUPALLI_2014_PLGA_HA_MGOH2 | C028 | PLGA 50:50 + HA 10 wt% + Mg(OH)2 2.85 wt% | PLGA | PLGA | 0 | 1 | 0 | 0 | 0.5 | 0.5 | 33000.0 | scaffold | scaffold | solvent_casting_particle_leaching | solvent_casting_particle_leaching | 6.58 | 37 | 7.4 | hydrolytic | hydrolytic |  | PBS | PBS_buffered | 40 | 43.5289 | nucleo |  | 37 | 7.4 | 1 | 1 | 40 |  | 43.5289 | -1.2200766699470538 | 0.9102784003573386
GINJUPALLI_2014_PLGA_HA_MGOH2 | C028 | PLGA 50:50 + HA 10 wt% + Mg(OH)2 2.85 wt% | PLGA | PLGA | 0 | 1 | 0 | 0 | 0.5 | 0.5 | 33000.0 | scaffold | scaffold | solvent_casting_particle_leaching | solvent_casting_particle_leaching | 6.58 | 37 | 7.4 | hydrolytic | hydrolytic |  | PBS | PBS_buffered | 40.6061 | 43.6276 | nucleo |  | 37 | 7.4 | 1 | 1 | 40.6061 |  | 43.6276 | -1.2200766699470538 | 0.9102784003573386
GINJUPALLI_2014_PLGA_HA_MGOH2 | C028 | PLGA 50:50 + HA 10 wt% + Mg(OH)2 2.85 wt% | PLGA | PLGA | 0 | 1 | 0 | 0 | 0.5 | 0.5 | 33000.0 | scaffold | scaffold | solvent_casting_particle_leaching | solvent_casting_particle_leaching | 6.58 | 37 | 7.4 | hydrolytic | hydrolytic |  | PBS | PBS_buffered | 41.2121 | 43.7264 | nucleo |  | 37 | 7.4 | 1 | 1 | 41.2121 |  | 43.7264 | -1.2200766699470538 | 0.9102784003573386
GINJUPALLI_2014_PLGA_HA_MGOH2 | C028 | PLGA 50:50 + HA 10 wt% + Mg(OH)2 2.85 wt% | PLGA | PLGA | 0 | 1 | 0 | 0 | 0.5 | 0.5 | 33000.0 | scaffold | scaffold | solvent_casting_particle_leaching | solvent_casting_particle_leaching | 6.58 | 37 | 7.4 | hydrolytic | hydrolytic |  | PBS | PBS_buffered | 41.8182 | 43.8251 | nucleo |  | 37 | 7.4 | 1 | 1 | 41.8182 |  | 43.8251 | -1.2200766699470538 | 0.9102784003573386
GINJUPALLI_2014_PLGA_HA_MGOH2 | C028 | PLGA 50:50 + HA 10 wt% + Mg(OH)2 2.85 wt% | PLGA | PLGA | 0 | 1 | 0 | 0 | 0.5 | 0.5 | 33000.0 | scaffold | scaffold | solvent_casting_particle_leaching | solvent_casting_particle_leaching | 6.58 | 37 | 7.4 | hydrolytic | hydrolytic |  | PBS | PBS_buffered | 42.4242 | 43.9239 | nucleo |  | 37 | 7.4 | 1 | 1 | 42.4242 |  | 43.9239 | -1.2200766699470538 | 0.9102784003573386
GINJUPALLI_2014_PLGA_HA_MGOH2 | C028 | PLGA 50:50 + HA 10 wt% + Mg(OH)2 2.85 wt% | PLGA | PLGA | 0 | 1 | 0 | 0 | 0.5 | 0.5 | 33000.0 | scaffold | scaffold | solvent_casting_particle_leaching | solvent_casting_particle_leaching | 6.58 | 37 | 7.4 | hydrolytic | hydrolytic |  | PBS | PBS_buffered | 43.0303 | 44.0226 | nucleo |  | 37 | 7.4 | 1 | 1 | 43.0303 |  | 44.0226 | -1.2200766699470538 | 0.9102784003573386
GINJUPALLI_2014_PLGA_HA_MGOH2 | C028 | PLGA 50:50 + HA 10 wt% + Mg(OH)2 2.85 wt% | PLGA | PLGA | 0 | 1 | 0 | 0 | 0.5 | 0.5 | 33000.0 | scaffold | scaffold | solvent_casting_particle_leaching | solvent_casting_particle_leaching | 6.58 | 37 | 7.4 | hydrolytic | hydrolytic |  | PBS | PBS_buffered | 43.6364 | 44.1214 | nucleo |  | 37 | 7.4 | 1 | 1 | 43.6364 |  | 44.1214 | -1.2200766699470538 | 0.9102784003573386
GINJUPALLI_2014_PLGA_HA_MGOH2 | C028 | PLGA 50:50 + HA 10 wt% + Mg(OH)2 2.85 wt% | PLGA | PLGA | 0 | 1 | 0 | 0 | 0.5 | 0.5 | 33000.0 | scaffold | scaffold | solvent_casting_particle_leaching | solvent_casting_particle_leaching | 6.58 | 37 | 7.4 | hydrolytic | hydrolytic |  | PBS | PBS_buffered | 44.2424 | 44.2201 | nucleo |  | 37 | 7.4 | 1 | 1 | 44.2424 |  | 44.2201 | -1.2200766699470538 | 0.9102784003573386
GINJUPALLI_2014_PLGA_HA_MGOH2 | C028 | PLGA 50:50 + HA 10 wt% + Mg(OH)2 2.85 wt% | PLGA | PLGA | 0 | 1 | 0 | 0 | 0.5 | 0.5 | 33000.0 | scaffold | scaffold | solvent_casting_particle_leaching | solvent_casting_particle_leaching | 6.58 | 37 | 7.4 | hydrolytic | hydrolytic |  | PBS | PBS_buffered | 44.8485 | 44.3189 | nucleo |  | 37 | 7.4 | 1 | 1 | 44.8485 |  | 44.3189 | -1.2200766699470538 | 0.9102784003573386
GINJUPALLI_2014_PLGA_HA_MGOH2 | C028 | PLGA 50:50 + HA 10 wt% + Mg(OH)2 2.85 wt% | PLGA | PLGA | 0 | 1 | 0 | 0 | 0.5 | 0.5 | 33000.0 | scaffold | scaffold | solvent_casting_particle_leaching | solvent_casting_particle_leaching | 6.58 | 37 | 7.4 | hydrolytic | hydrolytic |  | PBS | PBS_buffered | 45.4545 | 44.4176 | nucleo |  | 37 | 7.4 | 1 | 1 | 45.4545 |  | 44.4176 | -1.2200766699470538 | 0.9102784003573386
GINJUPALLI_2014_PLGA_HA_MGOH2 | C028 | PLGA 50:50 + HA 10 wt% + Mg(OH)2 2.85 wt% | PLGA | PLGA | 0 | 1 | 0 | 0 | 0.5 | 0.5 | 33000.0 | scaffold | scaffold | solvent_casting_particle_leaching | solvent_casting_particle_leaching | 6.58 | 37 | 7.4 | hydrolytic | hydrolytic |  | PBS | PBS_buffered | 46.0606 | 44.5164 | nucleo |  | 37 | 7.4 | 1 | 1 | 46.0606 |  | 44.5164 | -1.2200766699470538 | 0.9102784003573386
GINJUPALLI_2014_PLGA_HA_MGOH2 | C028 | PLGA 50:50 + HA 10 wt% + Mg(OH)2 2.85 wt% | PLGA | PLGA | 0 | 1 | 0 | 0 | 0.5 | 0.5 | 33000.0 | scaffold | scaffold | solvent_casting_particle_leaching | solvent_casting_particle_leaching | 6.58 | 37 | 7.4 | hydrolytic | hydrolytic |  | PBS | PBS_buffered | 46.6667 | 44.6151 | nucleo |  | 37 | 7.4 | 1 | 1 | 46.6667 |  | 44.6151 | -1.2200766699470538 | 0.9102784003573386
GINJUPALLI_2014_PLGA_HA_MGOH2 | C028 | PLGA 50:50 + HA 10 wt% + Mg(OH)2 2.85 wt% | PLGA | PLGA | 0 | 1 | 0 | 0 | 0.5 | 0.5 | 33000.0 | scaffold | scaffold | solvent_casting_particle_leaching | solvent_casting_particle_leaching | 6.58 | 37 | 7.4 | hydrolytic | hydrolytic |  | PBS | PBS_buffered | 47.2727 | 44.7139 | nucleo |  | 37 | 7.4 | 1 | 1 | 47.2727 |  | 44.7139 | -1.2200766699470538 | 0.9102784003573386
GINJUPALLI_2014_PLGA_HA_MGOH2 | C028 | PLGA 50:50 + HA 10 wt% + Mg(OH)2 2.85 wt% | PLGA | PLGA | 0 | 1 | 0 | 0 | 0.5 | 0.5 | 33000.0 | scaffold | scaffold | solvent_casting_particle_leaching | solvent_casting_particle_leaching | 6.58 | 37 | 7.4 | hydrolytic | hydrolytic |  | PBS | PBS_buffered | 47.8788 | 44.8127 | nucleo |  | 37 | 7.4 | 1 | 1 | 47.8788 |  | 44.8127 | -1.2200766699470538 | 0.9102784003573386
GINJUPALLI_2014_PLGA_HA_MGOH2 | C028 | PLGA 50:50 + HA 10 wt% + Mg(OH)2 2.85 wt% | PLGA | PLGA | 0 | 1 | 0 | 0 | 0.5 | 0.5 | 33000.0 | scaffold | scaffold | solvent_casting_particle_leaching | solvent_casting_particle_leaching | 6.58 | 37 | 7.4 | hydrolytic | hydrolytic |  | PBS | PBS_buffered | 48.4848 | 44.9114 | nucleo |  | 37 | 7.4 | 1 | 1 | 48.4848 |  | 44.9114 | -1.2200766699470538 | 0.9102784003573386
GINJUPALLI_2014_PLGA_HA_MGOH2 | C028 | PLGA 50:50 + HA 10 wt% + Mg(OH)2 2.85 wt% | PLGA | PLGA | 0 | 1 | 0 | 0 | 0.5 | 0.5 | 33000.0 | scaffold | scaffold | solvent_casting_particle_leaching | solvent_casting_particle_leaching | 6.58 | 37 | 7.4 | hydrolytic | hydrolytic |  | PBS | PBS_buffered | 49.0909 | 45.0102 | nucleo |  | 37 | 7.4 | 1 | 1 | 49.0909 |  | 45.0102 | -1.2200766699470538 | 0.9102784003573386
GINJUPALLI_2014_PLGA_HA_MGOH2 | C028 | PLGA 50:50 + HA 10 wt% + Mg(OH)2 2.85 wt% | PLGA | PLGA | 0 | 1 | 0 | 0 | 0.5 | 0.5 | 33000.0 | scaffold | scaffold | solvent_casting_particle_leaching | solvent_casting_particle_leaching | 6.58 | 37 | 7.4 | hydrolytic | hydrolytic |  | PBS | PBS_buffered | 49.697 | 45.1089 | nucleo |  | 37 | 7.4 | 1 | 1 | 49.697 |  | 45.1089 | -1.2200766699470538 | 0.9102784003573386
GINJUPALLI_2014_PLGA_HA_MGOH2 | C028 | PLGA 50:50 + HA 10 wt% + Mg(OH)2 2.85 wt% | PLGA | PLGA | 0 | 1 | 0 | 0 | 0.5 | 0.5 | 33000.0 | scaffold | scaffold | solvent_casting_particle_leaching | solvent_casting_particle_leaching | 6.58 | 37 | 7.4 | hydrolytic | hydrolytic |  | PBS | PBS_buffered | 50.303 | 45.2077 | nucleo |  | 37 | 7.4 | 1 | 1 | 50.303 |  | 45.2077 | -1.2200766699470538 | 0.9102784003573386
GINJUPALLI_2014_PLGA_HA_MGOH2 | C028 | PLGA 50:50 + HA 10 wt% + Mg(OH)2 2.85 wt% | PLGA | PLGA | 0 | 1 | 0 | 0 | 0.5 | 0.5 | 33000.0 | scaffold | scaffold | solvent_casting_particle_leaching | solvent_casting_particle_leaching | 6.58 | 37 | 7.4 | hydrolytic | hydrolytic |  | PBS | PBS_buffered | 50.9091 | 45.3064 | nucleo |  | 37 | 7.4 | 1 | 1 | 50.9091 |  | 45.3064 | -1.2200766699470538 | 0.9102784003573386
GINJUPALLI_2014_PLGA_HA_MGOH2 | C028 | PLGA 50:50 + HA 10 wt% + Mg(OH)2 2.85 wt% | PLGA | PLGA | 0 | 1 | 0 | 0 | 0.5 | 0.5 | 33000.0 | scaffold | scaffold | solvent_casting_particle_leaching | solvent_casting_particle_leaching | 6.58 | 37 | 7.4 | hydrolytic | hydrolytic |  | PBS | PBS_buffered | 51.5152 | 45.4052 | nucleo |  | 37 | 7.4 | 1 | 1 | 51.5152 |  | 45.4052 | -1.2200766699470538 | 0.9102784003573386
GINJUPALLI_2014_PLGA_HA_MGOH2 | C028 | PLGA 50:50 + HA 10 wt% + Mg(OH)2 2.85 wt% | PLGA | PLGA | 0 | 1 | 0 | 0 | 0.5 | 0.5 | 33000.0 | scaffold | scaffold | solvent_casting_particle_leaching | solvent_casting_particle_leaching | 6.58 | 37 | 7.4 | hydrolytic | hydrolytic |  | PBS | PBS_buffered | 52.1212 | 45.5039 | nucleo |  | 37 | 7.4 | 1 | 1 | 52.1212 |  | 45.5039 | -1.2200766699470538 | 0.9102784003573386
GINJUPALLI_2014_PLGA_HA_MGOH2 | C028 | PLGA 50:50 + HA 10 wt% + Mg(OH)2 2.85 wt% | PLGA | PLGA | 0 | 1 | 0 | 0 | 0.5 | 0.5 | 33000.0 | scaffold | scaffold | solvent_casting_particle_leaching | solvent_casting_particle_leaching | 6.58 | 37 | 7.4 | hydrolytic | hydrolytic |  | PBS | PBS_buffered | 52.7273 | 45.6027 | nucleo |  | 37 | 7.4 | 1 | 1 | 52.7273 |  | 45.6027 | -1.2200766699470538 | 0.9102784003573386
GINJUPALLI_2014_PLGA_HA_MGOH2 | C028 | PLGA 50:50 + HA 10 wt% + Mg(OH)2 2.85 wt% | PLGA | PLGA | 0 | 1 | 0 | 0 | 0.5 | 0.5 | 33000.0 | scaffold | scaffold | solvent_casting_particle_leaching | solvent_casting_particle_leaching | 6.58 | 37 | 7.4 | hydrolytic | hydrolytic |  | PBS | PBS_buffered | 53.3333 | 45.7014 | nucleo |  | 37 | 7.4 | 1 | 1 | 53.3333 |  | 45.7014 | -1.2200766699470538 | 0.9102784003573386
GINJUPALLI_2014_PLGA_HA_MGOH2 | C028 | PLGA 50:50 + HA 10 wt% + Mg(OH)2 2.85 wt% | PLGA | PLGA | 0 | 1 | 0 | 0 | 0.5 | 0.5 | 33000.0 | scaffold | scaffold | solvent_casting_particle_leaching | solvent_casting_particle_leaching | 6.58 | 37 | 7.4 | hydrolytic | hydrolytic |  | PBS | PBS_buffered | 53.9394 | 45.8002 | nucleo |  | 37 | 7.4 | 1 | 1 | 53.9394 |  | 45.8002 | -1.2200766699470538 | 0.9102784003573386
GINJUPALLI_2014_PLGA_HA_MGOH2 | C028 | PLGA 50:50 + HA 10 wt% + Mg(OH)2 2.85 wt% | PLGA | PLGA | 0 | 1 | 0 | 0 | 0.5 | 0.5 | 33000.0 | scaffold | scaffold | solvent_casting_particle_leaching | solvent_casting_particle_leaching | 6.58 | 37 | 7.4 | hydrolytic | hydrolytic |  | PBS | PBS_buffered | 54.5455 | 45.8989 | nucleo |  | 37 | 7.4 | 1 | 1 | 54.5455 |  | 45.8989 | -1.2200766699470538 | 0.9102784003573386
GINJUPALLI_2014_PLGA_HA_MGOH2 | C028 | PLGA 50:50 + HA 10 wt% + Mg(OH)2 2.85 wt% | PLGA | PLGA | 0 | 1 | 0 | 0 | 0.5 | 0.5 | 33000.0 | scaffold | scaffold | solvent_casting_particle_leaching | solvent_casting_particle_leaching | 6.58 | 37 | 7.4 | hydrolytic | hydrolytic |  | PBS | PBS_buffered | 55.1515 | 45.9977 | nucleo |  | 37 | 7.4 | 1 | 1 | 55.1515 |  | 45.9977 | -1.2200766699470538 | 0.9102784003573386
GINJUPALLI_2014_PLGA_HA_MGOH2 | C028 | PLGA 50:50 + HA 10 wt% + Mg(OH)2 2.85 wt% | PLGA | PLGA | 0 | 1 | 0 | 0 | 0.5 | 0.5 | 33000.0 | scaffold | scaffold | solvent_casting_particle_leaching | solvent_casting_particle_leaching | 6.58 | 37 | 7.4 | hydrolytic | hydrolytic |  | PBS | PBS_buffered | 55.7576 | 46.0964 | nucleo |  | 37 | 7.4 | 1 | 1 | 55.7576 |  | 46.0964 | -1.2200766699470538 | 0.9102784003573386
GINJUPALLI_2014_PLGA_HA_MGOH2 | C028 | PLGA 50:50 + HA 10 wt% + Mg(OH)2 2.85 wt% | PLGA | PLGA | 0 | 1 | 0 | 0 | 0.5 | 0.5 | 33000.0 | scaffold | scaffold | solvent_casting_particle_leaching | solvent_casting_particle_leaching | 6.58 | 37 | 7.4 | hydrolytic | hydrolytic |  | PBS | PBS_buffered | 56.3636 | 46.1952 | nucleo |  | 37 | 7.4 | 1 | 1 | 56.3636 |  | 46.1952 | -1.2200766699470538 | 0.9102784003573386
GINJUPALLI_2014_PLGA_HA_MGOH2 | C028 | PLGA 50:50 + HA 10 wt% + Mg(OH)2 2.85 wt% | PLGA | PLGA | 0 | 1 | 0 | 0 | 0.5 | 0.5 | 33000.0 | scaffold | scaffold | solvent_casting_particle_leaching | solvent_casting_particle_leaching | 6.58 | 37 | 7.4 | hydrolytic | hydrolytic |  | PBS | PBS_buffered | 56.9697 | 46.2939 | nucleo |  | 37 | 7.4 | 1 | 1 | 56.9697 |  | 46.2939 | -1.2200766699470538 | 0.9102784003573386
GINJUPALLI_2014_PLGA_HA_MGOH2 | C028 | PLGA 50:50 + HA 10 wt% + Mg(OH)2 2.85 wt% | PLGA | PLGA | 0 | 1 | 0 | 0 | 0.5 | 0.5 | 33000.0 | scaffold | scaffold | solvent_casting_particle_leaching | solvent_casting_particle_leaching | 6.58 | 37 | 7.4 | hydrolytic | hydrolytic |  | PBS | PBS_buffered | 57.5758 | 46.3927 | nucleo |  | 37 | 7.4 | 1 | 1 | 57.5758 |  | 46.3927 | -1.2200766699470538 | 0.9102784003573386
GINJUPALLI_2014_PLGA_HA_MGOH2 | C028 | PLGA 50:50 + HA 10 wt% + Mg(OH)2 2.85 wt% | PLGA | PLGA | 0 | 1 | 0 | 0 | 0.5 | 0.5 | 33000.0 | scaffold | scaffold | solvent_casting_particle_leaching | solvent_casting_particle_leaching | 6.58 | 37 | 7.4 | hydrolytic | hydrolytic |  | PBS | PBS_buffered | 58.1818 | 46.4915 | nucleo |  | 37 | 7.4 | 1 | 1 | 58.1818 |  | 46.4915 | -1.2200766699470538 | 0.9102784003573386
GINJUPALLI_2014_PLGA_HA_MGOH2 | C028 | PLGA 50:50 + HA 10 wt% + Mg(OH)2 2.85 wt% | PLGA | PLGA | 0 | 1 | 0 | 0 | 0.5 | 0.5 | 33000.0 | scaffold | scaffold | solvent_casting_particle_leaching | solvent_casting_particle_leaching | 6.58 | 37 | 7.4 | hydrolytic | hydrolytic |  | PBS | PBS_buffered | 58.7879 | 46.5902 | nucleo |  | 37 | 7.4 | 1 | 1 | 58.7879 |  | 46.5902 | -1.2200766699470538 | 0.9102784003573386
GINJUPALLI_2014_PLGA_HA_MGOH2 | C028 | PLGA 50:50 + HA 10 wt% + Mg(OH)2 2.85 wt% | PLGA | PLGA | 0 | 1 | 0 | 0 | 0.5 | 0.5 | 33000.0 | scaffold | scaffold | solvent_casting_particle_leaching | solvent_casting_particle_leaching | 6.58 | 37 | 7.4 | hydrolytic | hydrolytic |  | PBS | PBS_buffered | 59.3939 | 46.689 | nucleo |  | 37 | 7.4 | 1 | 1 | 59.3939 |  | 46.689 | -1.2200766699470538 | 0.9102784003573386
GINJUPALLI_2014_PLGA_HA_MGOH2 | C028 | PLGA 50:50 + HA 10 wt% + Mg(OH)2 2.85 wt% | PLGA | PLGA | 0 | 1 | 0 | 0 | 0.5 | 0.5 | 33000.0 | scaffold | scaffold | solvent_casting_particle_leaching | solvent_casting_particle_leaching | 6.58 | 37 | 7.4 | hydrolytic | hydrolytic |  | PBS | PBS_buffered | 60 | 46.7877 | nucleo |  | 37 | 7.4 | 1 | 1 | 60 |  | 46.7877 | -1.2200766699470538 | 0.9102784003573386
GINJUPALLI_2014_PLGA_HA_MGOH2 | C029 | PLGA 50:50 + HA 10 wt% + Mg(OH)2 2.85 wt% | PLGA | PLGA | 0 | 1 | 0 | 0 | 0.5 | 0.5 | 33000.0 | scaffold | scaffold | solvent_casting_particle_leaching | solvent_casting_particle_leaching | 13.4 | 37 | 7.4 | hydrolytic | hydrolytic |  | PBS | PBS_buffered | 0 | 0 | nucleo |  | 37 | 7.4 | 1 | 1 | 0 |  | 0 | -1.2200766699470538 | 0.9102784003573386
GINJUPALLI_2014_PLGA_HA_MGOH2 | C029 | PLGA 50:50 + HA 10 wt% + Mg(OH)2 2.85 wt% | PLGA | PLGA | 0 | 1 | 0 | 0 | 0.5 | 0.5 | 33000.0 | scaffold | scaffold | solvent_casting_particle_leaching | solvent_casting_particle_leaching | 13.4 | 37 | 7.4 | hydrolytic | hydrolytic |  | PBS | PBS_buffered | 0.6061 | 0.1524 | nucleo |  | 37 | 7.4 | 1 | 1 | 0.6061 |  | 0.1524 | -1.2200766699470538 | 0.9102784003573386
GINJUPALLI_2014_PLGA_HA_MGOH2 | C029 | PLGA 50:50 + HA 10 wt% + Mg(OH)2 2.85 wt% | PLGA | PLGA | 0 | 1 | 0 | 0 | 0.5 | 0.5 | 33000.0 | scaffold | scaffold | solvent_casting_particle_leaching | solvent_casting_particle_leaching | 13.4 | 37 | 7.4 | hydrolytic | hydrolytic |  | PBS | PBS_buffered | 1.2121 | 0.3047 | nucleo |  | 37 | 7.4 | 1 | 1 | 1.2121 |  | 0.3047 | -1.2200766699470538 | 0.9102784003573386
GINJUPALLI_2014_PLGA_HA_MGOH2 | C029 | PLGA 50:50 + HA 10 wt% + Mg(OH)2 2.85 wt% | PLGA | PLGA | 0 | 1 | 0 | 0 | 0.5 | 0.5 | 33000.0 | scaffold | scaffold | solvent_casting_particle_leaching | solvent_casting_particle_leaching | 13.4 | 37 | 7.4 | hydrolytic | hydrolytic |  | PBS | PBS_buffered | 1.8182 | 0.4571 | nucleo |  | 37 | 7.4 | 1 | 1 | 1.8182 |  | 0.4571 | -1.2200766699470538 | 0.9102784003573386
GINJUPALLI_2014_PLGA_HA_MGOH2 | C029 | PLGA 50:50 + HA 10 wt% + Mg(OH)2 2.85 wt% | PLGA | PLGA | 0 | 1 | 0 | 0 | 0.5 | 0.5 | 33000.0 | scaffold | scaffold | solvent_casting_particle_leaching | solvent_casting_particle_leaching | 13.4 | 37 | 7.4 | hydrolytic | hydrolytic |  | PBS | PBS_buffered | 2.4242 | 0.6094 | nucleo |  | 37 | 7.4 | 1 | 1 | 2.4242 |  | 0.6094 | -1.2200766699470538 | 0.9102784003573386
GINJUPALLI_2014_PLGA_HA_MGOH2 | C029 | PLGA 50:50 + HA 10 wt% + Mg(OH)2 2.85 wt% | PLGA | PLGA | 0 | 1 | 0 | 0 | 0.5 | 0.5 | 33000.0 | scaffold | scaffold | solvent_casting_particle_leaching | solvent_casting_particle_leaching | 13.4 | 37 | 7.4 | hydrolytic | hydrolytic |  | PBS | PBS_buffered | 3.0303 | 0.7618 | nucleo |  | 37 | 7.4 | 1 | 1 | 3.0303 |  | 0.7618 | -1.2200766699470538 | 0.9102784003573386
GINJUPALLI_2014_PLGA_HA_MGOH2 | C029 | PLGA 50:50 + HA 10 wt% + Mg(OH)2 2.85 wt% | PLGA | PLGA | 0 | 1 | 0 | 0 | 0.5 | 0.5 | 33000.0 | scaffold | scaffold | solvent_casting_particle_leaching | solvent_casting_particle_leaching | 13.4 | 37 | 7.4 | hydrolytic | hydrolytic |  | PBS | PBS_buffered | 3.6364 | 0.9142 | nucleo |  | 37 | 7.4 | 1 | 1 | 3.6364 |  | 0.9142 | -1.2200766699470538 | 0.9102784003573386
GINJUPALLI_2014_PLGA_HA_MGOH2 | C029 | PLGA 50:50 + HA 10 wt% + Mg(OH)2 2.85 wt% | PLGA | PLGA | 0 | 1 | 0 | 0 | 0.5 | 0.5 | 33000.0 | scaffold | scaffold | solvent_casting_particle_leaching | solvent_casting_particle_leaching | 13.4 | 37 | 7.4 | hydrolytic | hydrolytic |  | PBS | PBS_buffered | 4.2424 | 1.0665 | nucleo |  | 37 | 7.4 | 1 | 1 | 4.2424 |  | 1.0665 | -1.2200766699470538 | 0.9102784003573386
GINJUPALLI_2014_PLGA_HA_MGOH2 | C029 | PLGA 50:50 + HA 10 wt% + Mg(OH)2 2.85 wt% | PLGA | PLGA | 0 | 1 | 0 | 0 | 0.5 | 0.5 | 33000.0 | scaffold | scaffold | solvent_casting_particle_leaching | solvent_casting_particle_leaching | 13.4 | 37 | 7.4 | hydrolytic | hydrolytic |  | PBS | PBS_buffered | 4.8485 | 1.2189 | nucleo |  | 37 | 7.4 | 1 | 1 | 4.8485 |  | 1.2189 | -1.2200766699470538 | 0.9102784003573386
GINJUPALLI_2014_PLGA_HA_MGOH2 | C029 | PLGA 50:50 + HA 10 wt% + Mg(OH)2 2.85 wt% | PLGA | PLGA | 0 | 1 | 0 | 0 | 0.5 | 0.5 | 33000.0 | scaffold | scaffold | solvent_casting_particle_leaching | solvent_casting_particle_leaching | 13.4 | 37 | 7.4 | hydrolytic | hydrolytic |  | PBS | PBS_buffered | 5.4545 | 1.3713 | nucleo |  | 37 | 7.4 | 1 | 1 | 5.4545 |  | 1.3713 | -1.2200766699470538 | 0.9102784003573386
GINJUPALLI_2014_PLGA_HA_MGOH2 | C029 | PLGA 50:50 + HA 10 wt% + Mg(OH)2 2.85 wt% | PLGA | PLGA | 0 | 1 | 0 | 0 | 0.5 | 0.5 | 33000.0 | scaffold | scaffold | solvent_casting_particle_leaching | solvent_casting_particle_leaching | 13.4 | 37 | 7.4 | hydrolytic | hydrolytic |  | PBS | PBS_buffered | 6.0606 | 1.5236 | nucleo |  | 37 | 7.4 | 1 | 1 | 6.0606 |  | 1.5236 | -1.2200766699470538 | 0.9102784003573386
GINJUPALLI_2014_PLGA_HA_MGOH2 | C029 | PLGA 50:50 + HA 10 wt% + Mg(OH)2 2.85 wt% | PLGA | PLGA | 0 | 1 | 0 | 0 | 0.5 | 0.5 | 33000.0 | scaffold | scaffold | solvent_casting_particle_leaching | solvent_casting_particle_leaching | 13.4 | 37 | 7.4 | hydrolytic | hydrolytic |  | PBS | PBS_buffered | 6.6667 | 1.676 | nucleo |  | 37 | 7.4 | 1 | 1 | 6.6667 |  | 1.676 | -1.2200766699470538 | 0.9102784003573386
GINJUPALLI_2014_PLGA_HA_MGOH2 | C029 | PLGA 50:50 + HA 10 wt% + Mg(OH)2 2.85 wt% | PLGA | PLGA | 0 | 1 | 0 | 0 | 0.5 | 0.5 | 33000.0 | scaffold | scaffold | solvent_casting_particle_leaching | solvent_casting_particle_leaching | 13.4 | 37 | 7.4 | hydrolytic | hydrolytic |  | PBS | PBS_buffered | 7.2727 | 1.8283 | nucleo |  | 37 | 7.4 | 1 | 1 | 7.2727 |  | 1.8283 | -1.2200766699470538 | 0.9102784003573386
GINJUPALLI_2014_PLGA_HA_MGOH2 | C029 | PLGA 50:50 + HA 10 wt% + Mg(OH)2 2.85 wt% | PLGA | PLGA | 0 | 1 | 0 | 0 | 0.5 | 0.5 | 33000.0 | scaffold | scaffold | solvent_casting_particle_leaching | solvent_casting_particle_leaching | 13.4 | 37 | 7.4 | hydrolytic | hydrolytic |  | PBS | PBS_buffered | 7.8788 | 1.9807 | nucleo |  | 37 | 7.4 | 1 | 1 | 7.8788 |  | 1.9807 | -1.2200766699470538 | 0.9102784003573386
GINJUPALLI_2014_PLGA_HA_MGOH2 | C029 | PLGA 50:50 + HA 10 wt% + Mg(OH)2 2.85 wt% | PLGA | PLGA | 0 | 1 | 0 | 0 | 0.5 | 0.5 | 33000.0 | scaffold | scaffold | solvent_casting_particle_leaching | solvent_casting_particle_leaching | 13.4 | 37 | 7.4 | hydrolytic | hydrolytic |  | PBS | PBS_buffered | 8.4848 | 2.1331 | nucleo |  | 37 | 7.4 | 1 | 1 | 8.4848 |  | 2.1331 | -1.2200766699470538 | 0.9102784003573386
GINJUPALLI_2014_PLGA_HA_MGOH2 | C029 | PLGA 50:50 + HA 10 wt% + Mg(OH)2 2.85 wt% | PLGA | PLGA | 0 | 1 | 0 | 0 | 0.5 | 0.5 | 33000.0 | scaffold | scaffold | solvent_casting_particle_leaching | solvent_casting_particle_leaching | 13.4 | 37 | 7.4 | hydrolytic | hydrolytic |  | PBS | PBS_buffered | 9.0909 | 2.2854 | nucleo |  | 37 | 7.4 | 1 | 1 | 9.0909 |  | 2.2854 | -1.2200766699470538 | 0.9102784003573386
GINJUPALLI_2014_PLGA_HA_MGOH2 | C029 | PLGA 50:50 + HA 10 wt% + Mg(OH)2 2.85 wt% | PLGA | PLGA | 0 | 1 | 0 | 0 | 0.5 | 0.5 | 33000.0 | scaffold | scaffold | solvent_casting_particle_leaching | solvent_casting_particle_leaching | 13.4 | 37 | 7.4 | hydrolytic | hydrolytic |  | PBS | PBS_buffered | 9.697 | 2.4378 | nucleo |  | 37 | 7.4 | 1 | 1 | 9.697 |  | 2.4378 | -1.2200766699470538 | 0.9102784003573386
GINJUPALLI_2014_PLGA_HA_MGOH2 | C029 | PLGA 50:50 + HA 10 wt% + Mg(OH)2 2.85 wt% | PLGA | PLGA | 0 | 1 | 0 | 0 | 0.5 | 0.5 | 33000.0 | scaffold | scaffold | solvent_casting_particle_leaching | solvent_casting_particle_leaching | 13.4 | 37 | 7.4 | hydrolytic | hydrolytic |  | PBS | PBS_buffered | 10.303 | 2.8483 | nucleo |  | 37 | 7.4 | 1 | 1 | 10.303 |  | 2.8483 | -1.2200766699470538 | 0.9102784003573386
GINJUPALLI_2014_PLGA_HA_MGOH2 | C029 | PLGA 50:50 + HA 10 wt% + Mg(OH)2 2.85 wt% | PLGA | PLGA | 0 | 1 | 0 | 0 | 0.5 | 0.5 | 33000.0 | scaffold | scaffold | solvent_casting_particle_leaching | solvent_casting_particle_leaching | 13.4 | 37 | 7.4 | hydrolytic | hydrolytic |  | PBS | PBS_buffered | 10.9091 | 3.517 | nucleo |  | 37 | 7.4 | 1 | 1 | 10.9091 |  | 3.517 | -1.2200766699470538 | 0.9102784003573386
GINJUPALLI_2014_PLGA_HA_MGOH2 | C029 | PLGA 50:50 + HA 10 wt% + Mg(OH)2 2.85 wt% | PLGA | PLGA | 0 | 1 | 0 | 0 | 0.5 | 0.5 | 33000.0 | scaffold | scaffold | solvent_casting_particle_leaching | solvent_casting_particle_leaching | 13.4 | 37 | 7.4 | hydrolytic | hydrolytic |  | PBS | PBS_buffered | 11.5152 | 4.1857 | nucleo |  | 37 | 7.4 | 1 | 1 | 11.5152 |  | 4.1857 | -1.2200766699470538 | 0.9102784003573386
GINJUPALLI_2014_PLGA_HA_MGOH2 | C029 | PLGA 50:50 + HA 10 wt% + Mg(OH)2 2.85 wt% | PLGA | PLGA | 0 | 1 | 0 | 0 | 0.5 | 0.5 | 33000.0 | scaffold | scaffold | solvent_casting_particle_leaching | solvent_casting_particle_leaching | 13.4 | 37 | 7.4 | hydrolytic | hydrolytic |  | PBS | PBS_buffered | 12.1212 | 4.8544 | nucleo |  | 37 | 7.4 | 1 | 1 | 12.1212 |  | 4.8544 | -1.2200766699470538 | 0.9102784003573386
GINJUPALLI_2014_PLGA_HA_MGOH2 | C029 | PLGA 50:50 + HA 10 wt% + Mg(OH)2 2.85 wt% | PLGA | PLGA | 0 | 1 | 0 | 0 | 0.5 | 0.5 | 33000.0 | scaffold | scaffold | solvent_casting_particle_leaching | solvent_casting_particle_leaching | 13.4 | 37 | 7.4 | hydrolytic | hydrolytic |  | PBS | PBS_buffered | 12.7273 | 5.5231 | nucleo |  | 37 | 7.4 | 1 | 1 | 12.7273 |  | 5.5231 | -1.2200766699470538 | 0.9102784003573386
GINJUPALLI_2014_PLGA_HA_MGOH2 | C029 | PLGA 50:50 + HA 10 wt% + Mg(OH)2 2.85 wt% | PLGA | PLGA | 0 | 1 | 0 | 0 | 0.5 | 0.5 | 33000.0 | scaffold | scaffold | solvent_casting_particle_leaching | solvent_casting_particle_leaching | 13.4 | 37 | 7.4 | hydrolytic | hydrolytic |  | PBS | PBS_buffered | 13.3333 | 6.1918 | nucleo |  | 37 | 7.4 | 1 | 1 | 13.3333 |  | 6.1918 | -1.2200766699470538 | 0.9102784003573386
GINJUPALLI_2014_PLGA_HA_MGOH2 | C029 | PLGA 50:50 + HA 10 wt% + Mg(OH)2 2.85 wt% | PLGA | PLGA | 0 | 1 | 0 | 0 | 0.5 | 0.5 | 33000.0 | scaffold | scaffold | solvent_casting_particle_leaching | solvent_casting_particle_leaching | 13.4 | 37 | 7.4 | hydrolytic | hydrolytic |  | PBS | PBS_buffered | 13.9394 | 6.8605 | nucleo |  | 37 | 7.4 | 1 | 1 | 13.9394 |  | 6.8605 | -1.2200766699470538 | 0.9102784003573386
GINJUPALLI_2014_PLGA_HA_MGOH2 | C029 | PLGA 50:50 + HA 10 wt% + Mg(OH)2 2.85 wt% | PLGA | PLGA | 0 | 1 | 0 | 0 | 0.5 | 0.5 | 33000.0 | scaffold | scaffold | solvent_casting_particle_leaching | solvent_casting_particle_leaching | 13.4 | 37 | 7.4 | hydrolytic | hydrolytic |  | PBS | PBS_buffered | 14.5455 | 7.5292 | nucleo |  | 37 | 7.4 | 1 | 1 | 14.5455 |  | 7.5292 | -1.2200766699470538 | 0.9102784003573386
GINJUPALLI_2014_PLGA_HA_MGOH2 | C029 | PLGA 50:50 + HA 10 wt% + Mg(OH)2 2.85 wt% | PLGA | PLGA | 0 | 1 | 0 | 0 | 0.5 | 0.5 | 33000.0 | scaffold | scaffold | solvent_casting_particle_leaching | solvent_casting_particle_leaching | 13.4 | 37 | 7.4 | hydrolytic | hydrolytic |  | PBS | PBS_buffered | 15.1515 | 8.1979 | nucleo |  | 37 | 7.4 | 1 | 1 | 15.1515 |  | 8.1979 | -1.2200766699470538 | 0.9102784003573386
GINJUPALLI_2014_PLGA_HA_MGOH2 | C029 | PLGA 50:50 + HA 10 wt% + Mg(OH)2 2.85 wt% | PLGA | PLGA | 0 | 1 | 0 | 0 | 0.5 | 0.5 | 33000.0 | scaffold | scaffold | solvent_casting_particle_leaching | solvent_casting_particle_leaching | 13.4 | 37 | 7.4 | hydrolytic | hydrolytic |  | PBS | PBS_buffered | 15.7576 | 8.8666 | nucleo |  | 37 | 7.4 | 1 | 1 | 15.7576 |  | 8.8666 | -1.2200766699470538 | 0.9102784003573386
GINJUPALLI_2014_PLGA_HA_MGOH2 | C029 | PLGA 50:50 + HA 10 wt% + Mg(OH)2 2.85 wt% | PLGA | PLGA | 0 | 1 | 0 | 0 | 0.5 | 0.5 | 33000.0 | scaffold | scaffold | solvent_casting_particle_leaching | solvent_casting_particle_leaching | 13.4 | 37 | 7.4 | hydrolytic | hydrolytic |  | PBS | PBS_buffered | 16.3636 | 9.5353 | nucleo |  | 37 | 7.4 | 1 | 1 | 16.3636 |  | 9.5353 | -1.2200766699470538 | 0.9102784003573386
GINJUPALLI_2014_PLGA_HA_MGOH2 | C029 | PLGA 50:50 + HA 10 wt% + Mg(OH)2 2.85 wt% | PLGA | PLGA | 0 | 1 | 0 | 0 | 0.5 | 0.5 | 33000.0 | scaffold | scaffold | solvent_casting_particle_leaching | solvent_casting_particle_leaching | 13.4 | 37 | 7.4 | hydrolytic | hydrolytic |  | PBS | PBS_buffered | 16.9697 | 10.204 | nucleo |  | 37 | 7.4 | 1 | 1 | 16.9697 |  | 10.204 | -1.2200766699470538 | 0.9102784003573386
GINJUPALLI_2014_PLGA_HA_MGOH2 | C029 | PLGA 50:50 + HA 10 wt% + Mg(OH)2 2.85 wt% | PLGA | PLGA | 0 | 1 | 0 | 0 | 0.5 | 0.5 | 33000.0 | scaffold | scaffold | solvent_casting_particle_leaching | solvent_casting_particle_leaching | 13.4 | 37 | 7.4 | hydrolytic | hydrolytic |  | PBS | PBS_buffered | 17.5758 | 10.8727 | nucleo |  | 37 | 7.4 | 1 | 1 | 17.5758 |  | 10.8727 | -1.2200766699470538 | 0.9102784003573386
GINJUPALLI_2014_PLGA_HA_MGOH2 | C029 | PLGA 50:50 + HA 10 wt% + Mg(OH)2 2.85 wt% | PLGA | PLGA | 0 | 1 | 0 | 0 | 0.5 | 0.5 | 33000.0 | scaffold | scaffold | solvent_casting_particle_leaching | solvent_casting_particle_leaching | 13.4 | 37 | 7.4 | hydrolytic | hydrolytic |  | PBS | PBS_buffered | 18.1818 | 11.5414 | nucleo |  | 37 | 7.4 | 1 | 1 | 18.1818 |  | 11.5414 | -1.2200766699470538 | 0.9102784003573386
GINJUPALLI_2014_PLGA_HA_MGOH2 | C029 | PLGA 50:50 + HA 10 wt% + Mg(OH)2 2.85 wt% | PLGA | PLGA | 0 | 1 | 0 | 0 | 0.5 | 0.5 | 33000.0 | scaffold | scaffold | solvent_casting_particle_leaching | solvent_casting_particle_leaching | 13.4 | 37 | 7.4 | hydrolytic | hydrolytic |  | PBS | PBS_buffered | 18.7879 | 12.2101 | nucleo |  | 37 | 7.4 | 1 | 1 | 18.7879 |  | 12.2101 | -1.2200766699470538 | 0.9102784003573386
GINJUPALLI_2014_PLGA_HA_MGOH2 | C029 | PLGA 50:50 + HA 10 wt% + Mg(OH)2 2.85 wt% | PLGA | PLGA | 0 | 1 | 0 | 0 | 0.5 | 0.5 | 33000.0 | scaffold | scaffold | solvent_casting_particle_leaching | solvent_casting_particle_leaching | 13.4 | 37 | 7.4 | hydrolytic | hydrolytic |  | PBS | PBS_buffered | 19.3939 | 12.8788 | nucleo |  | 37 | 7.4 | 1 | 1 | 19.3939 |  | 12.8788 | -1.2200766699470538 | 0.9102784003573386
GINJUPALLI_2014_PLGA_HA_MGOH2 | C029 | PLGA 50:50 + HA 10 wt% + Mg(OH)2 2.85 wt% | PLGA | PLGA | 0 | 1 | 0 | 0 | 0.5 | 0.5 | 33000.0 | scaffold | scaffold | solvent_casting_particle_leaching | solvent_casting_particle_leaching | 13.4 | 37 | 7.4 | hydrolytic | hydrolytic |  | PBS | PBS_buffered | 20 | 13.5475 | nucleo |  | 37 | 7.4 | 1 | 1 | 20 |  | 13.5475 | -1.2200766699470538 | 0.9102784003573386
GINJUPALLI_2014_PLGA_HA_MGOH2 | C029 | PLGA 50:50 + HA 10 wt% + Mg(OH)2 2.85 wt% | PLGA | PLGA | 0 | 1 | 0 | 0 | 0.5 | 0.5 | 33000.0 | scaffold | scaffold | solvent_casting_particle_leaching | solvent_casting_particle_leaching | 13.4 | 37 | 7.4 | hydrolytic | hydrolytic |  | PBS | PBS_buffered | 20.6061 | 14.2162 | nucleo |  | 37 | 7.4 | 1 | 1 | 20.6061 |  | 14.2162 | -1.2200766699470538 | 0.9102784003573386
GINJUPALLI_2014_PLGA_HA_MGOH2 | C029 | PLGA 50:50 + HA 10 wt% + Mg(OH)2 2.85 wt% | PLGA | PLGA | 0 | 1 | 0 | 0 | 0.5 | 0.5 | 33000.0 | scaffold | scaffold | solvent_casting_particle_leaching | solvent_casting_particle_leaching | 13.4 | 37 | 7.4 | hydrolytic | hydrolytic |  | PBS | PBS_buffered | 21.2121 | 14.8849 | nucleo |  | 37 | 7.4 | 1 | 1 | 21.2121 |  | 14.8849 | -1.2200766699470538 | 0.9102784003573386
GINJUPALLI_2014_PLGA_HA_MGOH2 | C029 | PLGA 50:50 + HA 10 wt% + Mg(OH)2 2.85 wt% | PLGA | PLGA | 0 | 1 | 0 | 0 | 0.5 | 0.5 | 33000.0 | scaffold | scaffold | solvent_casting_particle_leaching | solvent_casting_particle_leaching | 13.4 | 37 | 7.4 | hydrolytic | hydrolytic |  | PBS | PBS_buffered | 21.8182 | 15.5536 | nucleo |  | 37 | 7.4 | 1 | 1 | 21.8182 |  | 15.5536 | -1.2200766699470538 | 0.9102784003573386
GINJUPALLI_2014_PLGA_HA_MGOH2 | C029 | PLGA 50:50 + HA 10 wt% + Mg(OH)2 2.85 wt% | PLGA | PLGA | 0 | 1 | 0 | 0 | 0.5 | 0.5 | 33000.0 | scaffold | scaffold | solvent_casting_particle_leaching | solvent_casting_particle_leaching | 13.4 | 37 | 7.4 | hydrolytic | hydrolytic |  | PBS | PBS_buffered | 22.4242 | 16.2223 | nucleo |  | 37 | 7.4 | 1 | 1 | 22.4242 |  | 16.2223 | -1.2200766699470538 | 0.9102784003573386
GINJUPALLI_2014_PLGA_HA_MGOH2 | C029 | PLGA 50:50 + HA 10 wt% + Mg(OH)2 2.85 wt% | PLGA | PLGA | 0 | 1 | 0 | 0 | 0.5 | 0.5 | 33000.0 | scaffold | scaffold | solvent_casting_particle_leaching | solvent_casting_particle_leaching | 13.4 | 37 | 7.4 | hydrolytic | hydrolytic |  | PBS | PBS_buffered | 23.0303 | 16.891 | nucleo |  | 37 | 7.4 | 1 | 1 | 23.0303 |  | 16.891 | -1.2200766699470538 | 0.9102784003573386
GINJUPALLI_2014_PLGA_HA_MGOH2 | C029 | PLGA 50:50 + HA 10 wt% + Mg(OH)2 2.85 wt% | PLGA | PLGA | 0 | 1 | 0 | 0 | 0.5 | 0.5 | 33000.0 | scaffold | scaffold | solvent_casting_particle_leaching | solvent_casting_particle_leaching | 13.4 | 37 | 7.4 | hydrolytic | hydrolytic |  | PBS | PBS_buffered | 23.6364 | 17.5597 | nucleo |  | 37 | 7.4 | 1 | 1 | 23.6364 |  | 17.5597 | -1.2200766699470538 | 0.9102784003573386
GINJUPALLI_2014_PLGA_HA_MGOH2 | C029 | PLGA 50:50 + HA 10 wt% + Mg(OH)2 2.85 wt% | PLGA | PLGA | 0 | 1 | 0 | 0 | 0.5 | 0.5 | 33000.0 | scaffold | scaffold | solvent_casting_particle_leaching | solvent_casting_particle_leaching | 13.4 | 37 | 7.4 | hydrolytic | hydrolytic |  | PBS | PBS_buffered | 24.2424 | 18.2284 | nucleo |  | 37 | 7.4 | 1 | 1 | 24.2424 |  | 18.2284 | -1.2200766699470538 | 0.9102784003573386
GINJUPALLI_2014_PLGA_HA_MGOH2 | C029 | PLGA 50:50 + HA 10 wt% + Mg(OH)2 2.85 wt% | PLGA | PLGA | 0 | 1 | 0 | 0 | 0.5 | 0.5 | 33000.0 | scaffold | scaffold | solvent_casting_particle_leaching | solvent_casting_particle_leaching | 13.4 | 37 | 7.4 | hydrolytic | hydrolytic |  | PBS | PBS_buffered | 24.8485 | 18.8971 | nucleo |  | 37 | 7.4 | 1 | 1 | 24.8485 |  | 18.8971 | -1.2200766699470538 | 0.9102784003573386
GINJUPALLI_2014_PLGA_HA_MGOH2 | C029 | PLGA 50:50 + HA 10 wt% + Mg(OH)2 2.85 wt% | PLGA | PLGA | 0 | 1 | 0 | 0 | 0.5 | 0.5 | 33000.0 | scaffold | scaffold | solvent_casting_particle_leaching | solvent_casting_particle_leaching | 13.4 | 37 | 7.4 | hydrolytic | hydrolytic |  | PBS | PBS_buffered | 25.4545 | 19.5658 | nucleo |  | 37 | 7.4 | 1 | 1 | 25.4545 |  | 19.5658 | -1.2200766699470538 | 0.9102784003573386
GINJUPALLI_2014_PLGA_HA_MGOH2 | C029 | PLGA 50:50 + HA 10 wt% + Mg(OH)2 2.85 wt% | PLGA | PLGA | 0 | 1 | 0 | 0 | 0.5 | 0.5 | 33000.0 | scaffold | scaffold | solvent_casting_particle_leaching | solvent_casting_particle_leaching | 13.4 | 37 | 7.4 | hydrolytic | hydrolytic |  | PBS | PBS_buffered | 26.0606 | 20.2345 | nucleo |  | 37 | 7.4 | 1 | 1 | 26.0606 |  | 20.2345 | -1.2200766699470538 | 0.9102784003573386
GINJUPALLI_2014_PLGA_HA_MGOH2 | C029 | PLGA 50:50 + HA 10 wt% + Mg(OH)2 2.85 wt% | PLGA | PLGA | 0 | 1 | 0 | 0 | 0.5 | 0.5 | 33000.0 | scaffold | scaffold | solvent_casting_particle_leaching | solvent_casting_particle_leaching | 13.4 | 37 | 7.4 | hydrolytic | hydrolytic |  | PBS | PBS_buffered | 26.6667 | 20.9032 | nucleo |  | 37 | 7.4 | 1 | 1 | 26.6667 |  | 20.9032 | -1.2200766699470538 | 0.9102784003573386
GINJUPALLI_2014_PLGA_HA_MGOH2 | C029 | PLGA 50:50 + HA 10 wt% + Mg(OH)2 2.85 wt% | PLGA | PLGA | 0 | 1 | 0 | 0 | 0.5 | 0.5 | 33000.0 | scaffold | scaffold | solvent_casting_particle_leaching | solvent_casting_particle_leaching | 13.4 | 37 | 7.4 | hydrolytic | hydrolytic |  | PBS | PBS_buffered | 27.2727 | 21.5719 | nucleo |  | 37 | 7.4 | 1 | 1 | 27.2727 |  | 21.5719 | -1.2200766699470538 | 0.9102784003573386
GINJUPALLI_2014_PLGA_HA_MGOH2 | C029 | PLGA 50:50 + HA 10 wt% + Mg(OH)2 2.85 wt% | PLGA | PLGA | 0 | 1 | 0 | 0 | 0.5 | 0.5 | 33000.0 | scaffold | scaffold | solvent_casting_particle_leaching | solvent_casting_particle_leaching | 13.4 | 37 | 7.4 | hydrolytic | hydrolytic |  | PBS | PBS_buffered | 27.8788 | 22.2406 | nucleo |  | 37 | 7.4 | 1 | 1 | 27.8788 |  | 22.2406 | -1.2200766699470538 | 0.9102784003573386
GINJUPALLI_2014_PLGA_HA_MGOH2 | C029 | PLGA 50:50 + HA 10 wt% + Mg(OH)2 2.85 wt% | PLGA | PLGA | 0 | 1 | 0 | 0 | 0.5 | 0.5 | 33000.0 | scaffold | scaffold | solvent_casting_particle_leaching | solvent_casting_particle_leaching | 13.4 | 37 | 7.4 | hydrolytic | hydrolytic |  | PBS | PBS_buffered | 28.4848 | 22.9093 | nucleo |  | 37 | 7.4 | 1 | 1 | 28.4848 |  | 22.9093 | -1.2200766699470538 | 0.9102784003573386
GINJUPALLI_2014_PLGA_HA_MGOH2 | C029 | PLGA 50:50 + HA 10 wt% + Mg(OH)2 2.85 wt% | PLGA | PLGA | 0 | 1 | 0 | 0 | 0.5 | 0.5 | 33000.0 | scaffold | scaffold | solvent_casting_particle_leaching | solvent_casting_particle_leaching | 13.4 | 37 | 7.4 | hydrolytic | hydrolytic |  | PBS | PBS_buffered | 29.0909 | 23.578 | nucleo |  | 37 | 7.4 | 1 | 1 | 29.0909 |  | 23.578 | -1.2200766699470538 | 0.9102784003573386
GINJUPALLI_2014_PLGA_HA_MGOH2 | C029 | PLGA 50:50 + HA 10 wt% + Mg(OH)2 2.85 wt% | PLGA | PLGA | 0 | 1 | 0 | 0 | 0.5 | 0.5 | 33000.0 | scaffold | scaffold | solvent_casting_particle_leaching | solvent_casting_particle_leaching | 13.4 | 37 | 7.4 | hydrolytic | hydrolytic |  | PBS | PBS_buffered | 29.697 | 24.2467 | nucleo |  | 37 | 7.4 | 1 | 1 | 29.697 |  | 24.2467 | -1.2200766699470538 | 0.9102784003573386
GINJUPALLI_2014_PLGA_HA_MGOH2 | C029 | PLGA 50:50 + HA 10 wt% + Mg(OH)2 2.85 wt% | PLGA | PLGA | 0 | 1 | 0 | 0 | 0.5 | 0.5 | 33000.0 | scaffold | scaffold | solvent_casting_particle_leaching | solvent_casting_particle_leaching | 13.4 | 37 | 7.4 | hydrolytic | hydrolytic |  | PBS | PBS_buffered | 30.303 | 24.6901 | nucleo |  | 37 | 7.4 | 1 | 1 | 30.303 |  | 24.6901 | -1.2200766699470538 | 0.9102784003573386
GINJUPALLI_2014_PLGA_HA_MGOH2 | C029 | PLGA 50:50 + HA 10 wt% + Mg(OH)2 2.85 wt% | PLGA | PLGA | 0 | 1 | 0 | 0 | 0.5 | 0.5 | 33000.0 | scaffold | scaffold | solvent_casting_particle_leaching | solvent_casting_particle_leaching | 13.4 | 37 | 7.4 | hydrolytic | hydrolytic |  | PBS | PBS_buffered | 30.9091 | 24.9082 | nucleo |  | 37 | 7.4 | 1 | 1 | 30.9091 |  | 24.9082 | -1.2200766699470538 | 0.9102784003573386
GINJUPALLI_2014_PLGA_HA_MGOH2 | C029 | PLGA 50:50 + HA 10 wt% + Mg(OH)2 2.85 wt% | PLGA | PLGA | 0 | 1 | 0 | 0 | 0.5 | 0.5 | 33000.0 | scaffold | scaffold | solvent_casting_particle_leaching | solvent_casting_particle_leaching | 13.4 | 37 | 7.4 | hydrolytic | hydrolytic |  | PBS | PBS_buffered | 31.5152 | 25.1264 | nucleo |  | 37 | 7.4 | 1 | 1 | 31.5152 |  | 25.1264 | -1.2200766699470538 | 0.9102784003573386
GINJUPALLI_2014_PLGA_HA_MGOH2 | C029 | PLGA 50:50 + HA 10 wt% + Mg(OH)2 2.85 wt% | PLGA | PLGA | 0 | 1 | 0 | 0 | 0.5 | 0.5 | 33000.0 | scaffold | scaffold | solvent_casting_particle_leaching | solvent_casting_particle_leaching | 13.4 | 37 | 7.4 | hydrolytic | hydrolytic |  | PBS | PBS_buffered | 32.1212 | 25.3446 | nucleo |  | 37 | 7.4 | 1 | 1 | 32.1212 |  | 25.3446 | -1.2200766699470538 | 0.9102784003573386
GINJUPALLI_2014_PLGA_HA_MGOH2 | C029 | PLGA 50:50 + HA 10 wt% + Mg(OH)2 2.85 wt% | PLGA | PLGA | 0 | 1 | 0 | 0 | 0.5 | 0.5 | 33000.0 | scaffold | scaffold | solvent_casting_particle_leaching | solvent_casting_particle_leaching | 13.4 | 37 | 7.4 | hydrolytic | hydrolytic |  | PBS | PBS_buffered | 32.7273 | 25.5627 | nucleo |  | 37 | 7.4 | 1 | 1 | 32.7273 |  | 25.5627 | -1.2200766699470538 | 0.9102784003573386
GINJUPALLI_2014_PLGA_HA_MGOH2 | C029 | PLGA 50:50 + HA 10 wt% + Mg(OH)2 2.85 wt% | PLGA | PLGA | 0 | 1 | 0 | 0 | 0.5 | 0.5 | 33000.0 | scaffold | scaffold | solvent_casting_particle_leaching | solvent_casting_particle_leaching | 13.4 | 37 | 7.4 | hydrolytic | hydrolytic |  | PBS | PBS_buffered | 33.3333 | 25.7809 | nucleo |  | 37 | 7.4 | 1 | 1 | 33.3333 |  | 25.7809 | -1.2200766699470538 | 0.9102784003573386
GINJUPALLI_2014_PLGA_HA_MGOH2 | C029 | PLGA 50:50 + HA 10 wt% + Mg(OH)2 2.85 wt% | PLGA | PLGA | 0 | 1 | 0 | 0 | 0.5 | 0.5 | 33000.0 | scaffold | scaffold | solvent_casting_particle_leaching | solvent_casting_particle_leaching | 13.4 | 37 | 7.4 | hydrolytic | hydrolytic |  | PBS | PBS_buffered | 33.9394 | 25.9991 | nucleo |  | 37 | 7.4 | 1 | 1 | 33.9394 |  | 25.9991 | -1.2200766699470538 | 0.9102784003573386
GINJUPALLI_2014_PLGA_HA_MGOH2 | C029 | PLGA 50:50 + HA 10 wt% + Mg(OH)2 2.85 wt% | PLGA | PLGA | 0 | 1 | 0 | 0 | 0.5 | 0.5 | 33000.0 | scaffold | scaffold | solvent_casting_particle_leaching | solvent_casting_particle_leaching | 13.4 | 37 | 7.4 | hydrolytic | hydrolytic |  | PBS | PBS_buffered | 34.5455 | 26.2172 | nucleo |  | 37 | 7.4 | 1 | 1 | 34.5455 |  | 26.2172 | -1.2200766699470538 | 0.9102784003573386
GINJUPALLI_2014_PLGA_HA_MGOH2 | C029 | PLGA 50:50 + HA 10 wt% + Mg(OH)2 2.85 wt% | PLGA | PLGA | 0 | 1 | 0 | 0 | 0.5 | 0.5 | 33000.0 | scaffold | scaffold | solvent_casting_particle_leaching | solvent_casting_particle_leaching | 13.4 | 37 | 7.4 | hydrolytic | hydrolytic |  | PBS | PBS_buffered | 35.1515 | 26.4354 | nucleo |  | 37 | 7.4 | 1 | 1 | 35.1515 |  | 26.4354 | -1.2200766699470538 | 0.9102784003573386
GINJUPALLI_2014_PLGA_HA_MGOH2 | C029 | PLGA 50:50 + HA 10 wt% + Mg(OH)2 2.85 wt% | PLGA | PLGA | 0 | 1 | 0 | 0 | 0.5 | 0.5 | 33000.0 | scaffold | scaffold | solvent_casting_particle_leaching | solvent_casting_particle_leaching | 13.4 | 37 | 7.4 | hydrolytic | hydrolytic |  | PBS | PBS_buffered | 35.7576 | 26.6535 | nucleo |  | 37 | 7.4 | 1 | 1 | 35.7576 |  | 26.6535 | -1.2200766699470538 | 0.9102784003573386
GINJUPALLI_2014_PLGA_HA_MGOH2 | C029 | PLGA 50:50 + HA 10 wt% + Mg(OH)2 2.85 wt% | PLGA | PLGA | 0 | 1 | 0 | 0 | 0.5 | 0.5 | 33000.0 | scaffold | scaffold | solvent_casting_particle_leaching | solvent_casting_particle_leaching | 13.4 | 37 | 7.4 | hydrolytic | hydrolytic |  | PBS | PBS_buffered | 36.3636 | 26.8717 | nucleo |  | 37 | 7.4 | 1 | 1 | 36.3636 |  | 26.8717 | -1.2200766699470538 | 0.9102784003573386
GINJUPALLI_2014_PLGA_HA_MGOH2 | C029 | PLGA 50:50 + HA 10 wt% + Mg(OH)2 2.85 wt% | PLGA | PLGA | 0 | 1 | 0 | 0 | 0.5 | 0.5 | 33000.0 | scaffold | scaffold | solvent_casting_particle_leaching | solvent_casting_particle_leaching | 13.4 | 37 | 7.4 | hydrolytic | hydrolytic |  | PBS | PBS_buffered | 36.9697 | 27.0899 | nucleo |  | 37 | 7.4 | 1 | 1 | 36.9697 |  | 27.0899 | -1.2200766699470538 | 0.9102784003573386
GINJUPALLI_2014_PLGA_HA_MGOH2 | C029 | PLGA 50:50 + HA 10 wt% + Mg(OH)2 2.85 wt% | PLGA | PLGA | 0 | 1 | 0 | 0 | 0.5 | 0.5 | 33000.0 | scaffold | scaffold | solvent_casting_particle_leaching | solvent_casting_particle_leaching | 13.4 | 37 | 7.4 | hydrolytic | hydrolytic |  | PBS | PBS_buffered | 37.5758 | 27.308 | nucleo |  | 37 | 7.4 | 1 | 1 | 37.5758 |  | 27.308 | -1.2200766699470538 | 0.9102784003573386
GINJUPALLI_2014_PLGA_HA_MGOH2 | C029 | PLGA 50:50 + HA 10 wt% + Mg(OH)2 2.85 wt% | PLGA | PLGA | 0 | 1 | 0 | 0 | 0.5 | 0.5 | 33000.0 | scaffold | scaffold | solvent_casting_particle_leaching | solvent_casting_particle_leaching | 13.4 | 37 | 7.4 | hydrolytic | hydrolytic |  | PBS | PBS_buffered | 38.1818 | 27.5262 | nucleo |  | 37 | 7.4 | 1 | 1 | 38.1818 |  | 27.5262 | -1.2200766699470538 | 0.9102784003573386
GINJUPALLI_2014_PLGA_HA_MGOH2 | C029 | PLGA 50:50 + HA 10 wt% + Mg(OH)2 2.85 wt% | PLGA | PLGA | 0 | 1 | 0 | 0 | 0.5 | 0.5 | 33000.0 | scaffold | scaffold | solvent_casting_particle_leaching | solvent_casting_particle_leaching | 13.4 | 37 | 7.4 | hydrolytic | hydrolytic |  | PBS | PBS_buffered | 38.7879 | 27.7443 | nucleo |  | 37 | 7.4 | 1 | 1 | 38.7879 |  | 27.7443 | -1.2200766699470538 | 0.9102784003573386
GINJUPALLI_2014_PLGA_HA_MGOH2 | C029 | PLGA 50:50 + HA 10 wt% + Mg(OH)2 2.85 wt% | PLGA | PLGA | 0 | 1 | 0 | 0 | 0.5 | 0.5 | 33000.0 | scaffold | scaffold | solvent_casting_particle_leaching | solvent_casting_particle_leaching | 13.4 | 37 | 7.4 | hydrolytic | hydrolytic |  | PBS | PBS_buffered | 39.3939 | 27.9625 | nucleo |  | 37 | 7.4 | 1 | 1 | 39.3939 |  | 27.9625 | -1.2200766699470538 | 0.9102784003573386
GINJUPALLI_2014_PLGA_HA_MGOH2 | C029 | PLGA 50:50 + HA 10 wt% + Mg(OH)2 2.85 wt% | PLGA | PLGA | 0 | 1 | 0 | 0 | 0.5 | 0.5 | 33000.0 | scaffold | scaffold | solvent_casting_particle_leaching | solvent_casting_particle_leaching | 13.4 | 37 | 7.4 | hydrolytic | hydrolytic |  | PBS | PBS_buffered | 40 | 28.1807 | nucleo |  | 37 | 7.4 | 1 | 1 | 40 |  | 28.1807 | -1.2200766699470538 | 0.9102784003573386
GINJUPALLI_2014_PLGA_HA_MGOH2 | C029 | PLGA 50:50 + HA 10 wt% + Mg(OH)2 2.85 wt% | PLGA | PLGA | 0 | 1 | 0 | 0 | 0.5 | 0.5 | 33000.0 | scaffold | scaffold | solvent_casting_particle_leaching | solvent_casting_particle_leaching | 13.4 | 37 | 7.4 | hydrolytic | hydrolytic |  | PBS | PBS_buffered | 40.6061 | 28.3988 | nucleo |  | 37 | 7.4 | 1 | 1 | 40.6061 |  | 28.3988 | -1.2200766699470538 | 0.9102784003573386
GINJUPALLI_2014_PLGA_HA_MGOH2 | C029 | PLGA 50:50 + HA 10 wt% + Mg(OH)2 2.85 wt% | PLGA | PLGA | 0 | 1 | 0 | 0 | 0.5 | 0.5 | 33000.0 | scaffold | scaffold | solvent_casting_particle_leaching | solvent_casting_particle_leaching | 13.4 | 37 | 7.4 | hydrolytic | hydrolytic |  | PBS | PBS_buffered | 41.2121 | 28.617 | nucleo |  | 37 | 7.4 | 1 | 1 | 41.2121 |  | 28.617 | -1.2200766699470538 | 0.9102784003573386
GINJUPALLI_2014_PLGA_HA_MGOH2 | C029 | PLGA 50:50 + HA 10 wt% + Mg(OH)2 2.85 wt% | PLGA | PLGA | 0 | 1 | 0 | 0 | 0.5 | 0.5 | 33000.0 | scaffold | scaffold | solvent_casting_particle_leaching | solvent_casting_particle_leaching | 13.4 | 37 | 7.4 | hydrolytic | hydrolytic |  | PBS | PBS_buffered | 41.8182 | 28.8352 | nucleo |  | 37 | 7.4 | 1 | 1 | 41.8182 |  | 28.8352 | -1.2200766699470538 | 0.9102784003573386
GINJUPALLI_2014_PLGA_HA_MGOH2 | C029 | PLGA 50:50 + HA 10 wt% + Mg(OH)2 2.85 wt% | PLGA | PLGA | 0 | 1 | 0 | 0 | 0.5 | 0.5 | 33000.0 | scaffold | scaffold | solvent_casting_particle_leaching | solvent_casting_particle_leaching | 13.4 | 37 | 7.4 | hydrolytic | hydrolytic |  | PBS | PBS_buffered | 42.4242 | 29.0533 | nucleo |  | 37 | 7.4 | 1 | 1 | 42.4242 |  | 29.0533 | -1.2200766699470538 | 0.9102784003573386
GINJUPALLI_2014_PLGA_HA_MGOH2 | C029 | PLGA 50:50 + HA 10 wt% + Mg(OH)2 2.85 wt% | PLGA | PLGA | 0 | 1 | 0 | 0 | 0.5 | 0.5 | 33000.0 | scaffold | scaffold | solvent_casting_particle_leaching | solvent_casting_particle_leaching | 13.4 | 37 | 7.4 | hydrolytic | hydrolytic |  | PBS | PBS_buffered | 43.0303 | 29.2715 | nucleo |  | 37 | 7.4 | 1 | 1 | 43.0303 |  | 29.2715 | -1.2200766699470538 | 0.9102784003573386
GINJUPALLI_2014_PLGA_HA_MGOH2 | C029 | PLGA 50:50 + HA 10 wt% + Mg(OH)2 2.85 wt% | PLGA | PLGA | 0 | 1 | 0 | 0 | 0.5 | 0.5 | 33000.0 | scaffold | scaffold | solvent_casting_particle_leaching | solvent_casting_particle_leaching | 13.4 | 37 | 7.4 | hydrolytic | hydrolytic |  | PBS | PBS_buffered | 43.6364 | 29.4896 | nucleo |  | 37 | 7.4 | 1 | 1 | 43.6364 |  | 29.4896 | -1.2200766699470538 | 0.9102784003573386
GINJUPALLI_2014_PLGA_HA_MGOH2 | C029 | PLGA 50:50 + HA 10 wt% + Mg(OH)2 2.85 wt% | PLGA | PLGA | 0 | 1 | 0 | 0 | 0.5 | 0.5 | 33000.0 | scaffold | scaffold | solvent_casting_particle_leaching | solvent_casting_particle_leaching | 13.4 | 37 | 7.4 | hydrolytic | hydrolytic |  | PBS | PBS_buffered | 44.2424 | 29.7078 | nucleo |  | 37 | 7.4 | 1 | 1 | 44.2424 |  | 29.7078 | -1.2200766699470538 | 0.9102784003573386
GINJUPALLI_2014_PLGA_HA_MGOH2 | C029 | PLGA 50:50 + HA 10 wt% + Mg(OH)2 2.85 wt% | PLGA | PLGA | 0 | 1 | 0 | 0 | 0.5 | 0.5 | 33000.0 | scaffold | scaffold | solvent_casting_particle_leaching | solvent_casting_particle_leaching | 13.4 | 37 | 7.4 | hydrolytic | hydrolytic |  | PBS | PBS_buffered | 44.8485 | 29.926 | nucleo |  | 37 | 7.4 | 1 | 1 | 44.8485 |  | 29.926 | -1.2200766699470538 | 0.9102784003573386
GINJUPALLI_2014_PLGA_HA_MGOH2 | C029 | PLGA 50:50 + HA 10 wt% + Mg(OH)2 2.85 wt% | PLGA | PLGA | 0 | 1 | 0 | 0 | 0.5 | 0.5 | 33000.0 | scaffold | scaffold | solvent_casting_particle_leaching | solvent_casting_particle_leaching | 13.4 | 37 | 7.4 | hydrolytic | hydrolytic |  | PBS | PBS_buffered | 45.4545 | 30.1441 | nucleo |  | 37 | 7.4 | 1 | 1 | 45.4545 |  | 30.1441 | -1.2200766699470538 | 0.9102784003573386
GINJUPALLI_2014_PLGA_HA_MGOH2 | C029 | PLGA 50:50 + HA 10 wt% + Mg(OH)2 2.85 wt% | PLGA | PLGA | 0 | 1 | 0 | 0 | 0.5 | 0.5 | 33000.0 | scaffold | scaffold | solvent_casting_particle_leaching | solvent_casting_particle_leaching | 13.4 | 37 | 7.4 | hydrolytic | hydrolytic |  | PBS | PBS_buffered | 46.0606 | 30.3623 | nucleo |  | 37 | 7.4 | 1 | 1 | 46.0606 |  | 30.3623 | -1.2200766699470538 | 0.9102784003573386
GINJUPALLI_2014_PLGA_HA_MGOH2 | C029 | PLGA 50:50 + HA 10 wt% + Mg(OH)2 2.85 wt% | PLGA | PLGA | 0 | 1 | 0 | 0 | 0.5 | 0.5 | 33000.0 | scaffold | scaffold | solvent_casting_particle_leaching | solvent_casting_particle_leaching | 13.4 | 37 | 7.4 | hydrolytic | hydrolytic |  | PBS | PBS_buffered | 46.6667 | 30.5804 | nucleo |  | 37 | 7.4 | 1 | 1 | 46.6667 |  | 30.5804 | -1.2200766699470538 | 0.9102784003573386
GINJUPALLI_2014_PLGA_HA_MGOH2 | C029 | PLGA 50:50 + HA 10 wt% + Mg(OH)2 2.85 wt% | PLGA | PLGA | 0 | 1 | 0 | 0 | 0.5 | 0.5 | 33000.0 | scaffold | scaffold | solvent_casting_particle_leaching | solvent_casting_particle_leaching | 13.4 | 37 | 7.4 | hydrolytic | hydrolytic |  | PBS | PBS_buffered | 47.2727 | 30.7986 | nucleo |  | 37 | 7.4 | 1 | 1 | 47.2727 |  | 30.7986 | -1.2200766699470538 | 0.9102784003573386
GINJUPALLI_2014_PLGA_HA_MGOH2 | C029 | PLGA 50:50 + HA 10 wt% + Mg(OH)2 2.85 wt% | PLGA | PLGA | 0 | 1 | 0 | 0 | 0.5 | 0.5 | 33000.0 | scaffold | scaffold | solvent_casting_particle_leaching | solvent_casting_particle_leaching | 13.4 | 37 | 7.4 | hydrolytic | hydrolytic |  | PBS | PBS_buffered | 47.8788 | 31.0168 | nucleo |  | 37 | 7.4 | 1 | 1 | 47.8788 |  | 31.0168 | -1.2200766699470538 | 0.9102784003573386
GINJUPALLI_2014_PLGA_HA_MGOH2 | C029 | PLGA 50:50 + HA 10 wt% + Mg(OH)2 2.85 wt% | PLGA | PLGA | 0 | 1 | 0 | 0 | 0.5 | 0.5 | 33000.0 | scaffold | scaffold | solvent_casting_particle_leaching | solvent_casting_particle_leaching | 13.4 | 37 | 7.4 | hydrolytic | hydrolytic |  | PBS | PBS_buffered | 48.4848 | 31.2349 | nucleo |  | 37 | 7.4 | 1 | 1 | 48.4848 |  | 31.2349 | -1.2200766699470538 | 0.9102784003573386
GINJUPALLI_2014_PLGA_HA_MGOH2 | C029 | PLGA 50:50 + HA 10 wt% + Mg(OH)2 2.85 wt% | PLGA | PLGA | 0 | 1 | 0 | 0 | 0.5 | 0.5 | 33000.0 | scaffold | scaffold | solvent_casting_particle_leaching | solvent_casting_particle_leaching | 13.4 | 37 | 7.4 | hydrolytic | hydrolytic |  | PBS | PBS_buffered | 49.0909 | 31.4531 | nucleo |  | 37 | 7.4 | 1 | 1 | 49.0909 |  | 31.4531 | -1.2200766699470538 | 0.9102784003573386
GINJUPALLI_2014_PLGA_HA_MGOH2 | C029 | PLGA 50:50 + HA 10 wt% + Mg(OH)2 2.85 wt% | PLGA | PLGA | 0 | 1 | 0 | 0 | 0.5 | 0.5 | 33000.0 | scaffold | scaffold | solvent_casting_particle_leaching | solvent_casting_particle_leaching | 13.4 | 37 | 7.4 | hydrolytic | hydrolytic |  | PBS | PBS_buffered | 49.697 | 31.6713 | nucleo |  | 37 | 7.4 | 1 | 1 | 49.697 |  | 31.6713 | -1.2200766699470538 | 0.9102784003573386
GINJUPALLI_2014_PLGA_HA_MGOH2 | C029 | PLGA 50:50 + HA 10 wt% + Mg(OH)2 2.85 wt% | PLGA | PLGA | 0 | 1 | 0 | 0 | 0.5 | 0.5 | 33000.0 | scaffold | scaffold | solvent_casting_particle_leaching | solvent_casting_particle_leaching | 13.4 | 37 | 7.4 | hydrolytic | hydrolytic |  | PBS | PBS_buffered | 50.303 | 31.8894 | nucleo |  | 37 | 7.4 | 1 | 1 | 50.303 |  | 31.8894 | -1.2200766699470538 | 0.9102784003573386
GINJUPALLI_2014_PLGA_HA_MGOH2 | C029 | PLGA 50:50 + HA 10 wt% + Mg(OH)2 2.85 wt% | PLGA | PLGA | 0 | 1 | 0 | 0 | 0.5 | 0.5 | 33000.0 | scaffold | scaffold | solvent_casting_particle_leaching | solvent_casting_particle_leaching | 13.4 | 37 | 7.4 | hydrolytic | hydrolytic |  | PBS | PBS_buffered | 50.9091 | 32.1076 | nucleo |  | 37 | 7.4 | 1 | 1 | 50.9091 |  | 32.1076 | -1.2200766699470538 | 0.9102784003573386
GINJUPALLI_2014_PLGA_HA_MGOH2 | C029 | PLGA 50:50 + HA 10 wt% + Mg(OH)2 2.85 wt% | PLGA | PLGA | 0 | 1 | 0 | 0 | 0.5 | 0.5 | 33000.0 | scaffold | scaffold | solvent_casting_particle_leaching | solvent_casting_particle_leaching | 13.4 | 37 | 7.4 | hydrolytic | hydrolytic |  | PBS | PBS_buffered | 51.5152 | 32.3257 | nucleo |  | 37 | 7.4 | 1 | 1 | 51.5152 |  | 32.3257 | -1.2200766699470538 | 0.9102784003573386
GINJUPALLI_2014_PLGA_HA_MGOH2 | C029 | PLGA 50:50 + HA 10 wt% + Mg(OH)2 2.85 wt% | PLGA | PLGA | 0 | 1 | 0 | 0 | 0.5 | 0.5 | 33000.0 | scaffold | scaffold | solvent_casting_particle_leaching | solvent_casting_particle_leaching | 13.4 | 37 | 7.4 | hydrolytic | hydrolytic |  | PBS | PBS_buffered | 52.1212 | 32.5439 | nucleo |  | 37 | 7.4 | 1 | 1 | 52.1212 |  | 32.5439 | -1.2200766699470538 | 0.9102784003573386
GINJUPALLI_2014_PLGA_HA_MGOH2 | C029 | PLGA 50:50 + HA 10 wt% + Mg(OH)2 2.85 wt% | PLGA | PLGA | 0 | 1 | 0 | 0 | 0.5 | 0.5 | 33000.0 | scaffold | scaffold | solvent_casting_particle_leaching | solvent_casting_particle_leaching | 13.4 | 37 | 7.4 | hydrolytic | hydrolytic |  | PBS | PBS_buffered | 52.7273 | 32.7621 | nucleo |  | 37 | 7.4 | 1 | 1 | 52.7273 |  | 32.7621 | -1.2200766699470538 | 0.9102784003573386
GINJUPALLI_2014_PLGA_HA_MGOH2 | C029 | PLGA 50:50 + HA 10 wt% + Mg(OH)2 2.85 wt% | PLGA | PLGA | 0 | 1 | 0 | 0 | 0.5 | 0.5 | 33000.0 | scaffold | scaffold | solvent_casting_particle_leaching | solvent_casting_particle_leaching | 13.4 | 37 | 7.4 | hydrolytic | hydrolytic |  | PBS | PBS_buffered | 53.3333 | 32.9802 | nucleo |  | 37 | 7.4 | 1 | 1 | 53.3333 |  | 32.9802 | -1.2200766699470538 | 0.9102784003573386
GINJUPALLI_2014_PLGA_HA_MGOH2 | C029 | PLGA 50:50 + HA 10 wt% + Mg(OH)2 2.85 wt% | PLGA | PLGA | 0 | 1 | 0 | 0 | 0.5 | 0.5 | 33000.0 | scaffold | scaffold | solvent_casting_particle_leaching | solvent_casting_particle_leaching | 13.4 | 37 | 7.4 | hydrolytic | hydrolytic |  | PBS | PBS_buffered | 53.9394 | 33.1984 | nucleo |  | 37 | 7.4 | 1 | 1 | 53.9394 |  | 33.1984 | -1.2200766699470538 | 0.9102784003573386
GINJUPALLI_2014_PLGA_HA_MGOH2 | C029 | PLGA 50:50 + HA 10 wt% + Mg(OH)2 2.85 wt% | PLGA | PLGA | 0 | 1 | 0 | 0 | 0.5 | 0.5 | 33000.0 | scaffold | scaffold | solvent_casting_particle_leaching | solvent_casting_particle_leaching | 13.4 | 37 | 7.4 | hydrolytic | hydrolytic |  | PBS | PBS_buffered | 54.5455 | 33.4165 | nucleo |  | 37 | 7.4 | 1 | 1 | 54.5455 |  | 33.4165 | -1.2200766699470538 | 0.9102784003573386
GINJUPALLI_2014_PLGA_HA_MGOH2 | C029 | PLGA 50:50 + HA 10 wt% + Mg(OH)2 2.85 wt% | PLGA | PLGA | 0 | 1 | 0 | 0 | 0.5 | 0.5 | 33000.0 | scaffold | scaffold | solvent_casting_particle_leaching | solvent_casting_particle_leaching | 13.4 | 37 | 7.4 | hydrolytic | hydrolytic |  | PBS | PBS_buffered | 55.1515 | 33.6347 | nucleo |  | 37 | 7.4 | 1 | 1 | 55.1515 |  | 33.6347 | -1.2200766699470538 | 0.9102784003573386
GINJUPALLI_2014_PLGA_HA_MGOH2 | C029 | PLGA 50:50 + HA 10 wt% + Mg(OH)2 2.85 wt% | PLGA | PLGA | 0 | 1 | 0 | 0 | 0.5 | 0.5 | 33000.0 | scaffold | scaffold | solvent_casting_particle_leaching | solvent_casting_particle_leaching | 13.4 | 37 | 7.4 | hydrolytic | hydrolytic |  | PBS | PBS_buffered | 55.7576 | 33.8529 | nucleo |  | 37 | 7.4 | 1 | 1 | 55.7576 |  | 33.8529 | -1.2200766699470538 | 0.9102784003573386
GINJUPALLI_2014_PLGA_HA_MGOH2 | C029 | PLGA 50:50 + HA 10 wt% + Mg(OH)2 2.85 wt% | PLGA | PLGA | 0 | 1 | 0 | 0 | 0.5 | 0.5 | 33000.0 | scaffold | scaffold | solvent_casting_particle_leaching | solvent_casting_particle_leaching | 13.4 | 37 | 7.4 | hydrolytic | hydrolytic |  | PBS | PBS_buffered | 56.3636 | 34.071 | nucleo |  | 37 | 7.4 | 1 | 1 | 56.3636 |  | 34.071 | -1.2200766699470538 | 0.9102784003573386
GINJUPALLI_2014_PLGA_HA_MGOH2 | C029 | PLGA 50:50 + HA 10 wt% + Mg(OH)2 2.85 wt% | PLGA | PLGA | 0 | 1 | 0 | 0 | 0.5 | 0.5 | 33000.0 | scaffold | scaffold | solvent_casting_particle_leaching | solvent_casting_particle_leaching | 13.4 | 37 | 7.4 | hydrolytic | hydrolytic |  | PBS | PBS_buffered | 56.9697 | 34.2892 | nucleo |  | 37 | 7.4 | 1 | 1 | 56.9697 |  | 34.2892 | -1.2200766699470538 | 0.9102784003573386
GINJUPALLI_2014_PLGA_HA_MGOH2 | C029 | PLGA 50:50 + HA 10 wt% + Mg(OH)2 2.85 wt% | PLGA | PLGA | 0 | 1 | 0 | 0 | 0.5 | 0.5 | 33000.0 | scaffold | scaffold | solvent_casting_particle_leaching | solvent_casting_particle_leaching | 13.4 | 37 | 7.4 | hydrolytic | hydrolytic |  | PBS | PBS_buffered | 57.5758 | 34.5074 | nucleo |  | 37 | 7.4 | 1 | 1 | 57.5758 |  | 34.5074 | -1.2200766699470538 | 0.9102784003573386
GINJUPALLI_2014_PLGA_HA_MGOH2 | C029 | PLGA 50:50 + HA 10 wt% + Mg(OH)2 2.85 wt% | PLGA | PLGA | 0 | 1 | 0 | 0 | 0.5 | 0.5 | 33000.0 | scaffold | scaffold | solvent_casting_particle_leaching | solvent_casting_particle_leaching | 13.4 | 37 | 7.4 | hydrolytic | hydrolytic |  | PBS | PBS_buffered | 58.1818 | 34.7255 | nucleo |  | 37 | 7.4 | 1 | 1 | 58.1818 |  | 34.7255 | -1.2200766699470538 | 0.9102784003573386
GINJUPALLI_2014_PLGA_HA_MGOH2 | C029 | PLGA 50:50 + HA 10 wt% + Mg(OH)2 2.85 wt% | PLGA | PLGA | 0 | 1 | 0 | 0 | 0.5 | 0.5 | 33000.0 | scaffold | scaffold | solvent_casting_particle_leaching | solvent_casting_particle_leaching | 13.4 | 37 | 7.4 | hydrolytic | hydrolytic |  | PBS | PBS_buffered | 58.7879 | 34.9437 | nucleo |  | 37 | 7.4 | 1 | 1 | 58.7879 |  | 34.9437 | -1.2200766699470538 | 0.9102784003573386
GINJUPALLI_2014_PLGA_HA_MGOH2 | C029 | PLGA 50:50 + HA 10 wt% + Mg(OH)2 2.85 wt% | PLGA | PLGA | 0 | 1 | 0 | 0 | 0.5 | 0.5 | 33000.0 | scaffold | scaffold | solvent_casting_particle_leaching | solvent_casting_particle_leaching | 13.4 | 37 | 7.4 | hydrolytic | hydrolytic |  | PBS | PBS_buffered | 59.3939 | 35.1618 | nucleo |  | 37 | 7.4 | 1 | 1 | 59.3939 |  | 35.1618 | -1.2200766699470538 | 0.9102784003573386
GINJUPALLI_2014_PLGA_HA_MGOH2 | C029 | PLGA 50:50 + HA 10 wt% + Mg(OH)2 2.85 wt% | PLGA | PLGA | 0 | 1 | 0 | 0 | 0.5 | 0.5 | 33000.0 | scaffold | scaffold | solvent_casting_particle_leaching | solvent_casting_particle_leaching | 13.4 | 37 | 7.4 | hydrolytic | hydrolytic |  | PBS | PBS_buffered | 60 | 35.38 | nucleo |  | 37 | 7.4 | 1 | 1 | 60 |  | 35.38 | -1.2200766699470538 | 0.9102784003573386
GINJUPALLI_2014_PLGA_HA_MGOH2 | C030 | PLGA 50:50 + HA 20 wt% + Mg(OH)2 2.85 wt% | PLGA | PLGA | 0 | 1 | 0 | 0 | 0.5 | 0.5 | 33000.0 | film | film | solvent_casting | solvent_casting |  | 37 | 7.4 | hydrolytic | hydrolytic |  | PBS | PBS_buffered | 0 | 0 | nucleo |  | 37 | 7.4 | 1 | 1 | 0 |  | 0 | -1.2200766699470538 | 0.9102784003573386
GINJUPALLI_2014_PLGA_HA_MGOH2 | C030 | PLGA 50:50 + HA 20 wt% + Mg(OH)2 2.85 wt% | PLGA | PLGA | 0 | 1 | 0 | 0 | 0.5 | 0.5 | 33000.0 | film | film | solvent_casting | solvent_casting |  | 37 | 7.4 | hydrolytic | hydrolytic |  | PBS | PBS_buffered | 0.6061 | 0.364 | nucleo |  | 37 | 7.4 | 1 | 1 | 0.6061 |  | 0.364 | -1.2200766699470538 | 0.9102784003573386
GINJUPALLI_2014_PLGA_HA_MGOH2 | C030 | PLGA 50:50 + HA 20 wt% + Mg(OH)2 2.85 wt% | PLGA | PLGA | 0 | 1 | 0 | 0 | 0.5 | 0.5 | 33000.0 | film | film | solvent_casting | solvent_casting |  | 37 | 7.4 | hydrolytic | hydrolytic |  | PBS | PBS_buffered | 1.2121 | 0.7279 | nucleo |  | 37 | 7.4 | 1 | 1 | 1.2121 |  | 0.7279 | -1.2200766699470538 | 0.9102784003573386
GINJUPALLI_2014_PLGA_HA_MGOH2 | C030 | PLGA 50:50 + HA 20 wt% + Mg(OH)2 2.85 wt% | PLGA | PLGA | 0 | 1 | 0 | 0 | 0.5 | 0.5 | 33000.0 | film | film | solvent_casting | solvent_casting |  | 37 | 7.4 | hydrolytic | hydrolytic |  | PBS | PBS_buffered | 1.8182 | 1.0919 | nucleo |  | 37 | 7.4 | 1 | 1 | 1.8182 |  | 1.0919 | -1.2200766699470538 | 0.9102784003573386
GINJUPALLI_2014_PLGA_HA_MGOH2 | C030 | PLGA 50:50 + HA 20 wt% + Mg(OH)2 2.85 wt% | PLGA | PLGA | 0 | 1 | 0 | 0 | 0.5 | 0.5 | 33000.0 | film | film | solvent_casting | solvent_casting |  | 37 | 7.4 | hydrolytic | hydrolytic |  | PBS | PBS_buffered | 2.4242 | 1.4559 | nucleo |  | 37 | 7.4 | 1 | 1 | 2.4242 |  | 1.4559 | -1.2200766699470538 | 0.9102784003573386
GINJUPALLI_2014_PLGA_HA_MGOH2 | C030 | PLGA 50:50 + HA 20 wt% + Mg(OH)2 2.85 wt% | PLGA | PLGA | 0 | 1 | 0 | 0 | 0.5 | 0.5 | 33000.0 | film | film | solvent_casting | solvent_casting |  | 37 | 7.4 | hydrolytic | hydrolytic |  | PBS | PBS_buffered | 3.0303 | 1.8199 | nucleo |  | 37 | 7.4 | 1 | 1 | 3.0303 |  | 1.8199 | -1.2200766699470538 | 0.9102784003573386
GINJUPALLI_2014_PLGA_HA_MGOH2 | C030 | PLGA 50:50 + HA 20 wt% + Mg(OH)2 2.85 wt% | PLGA | PLGA | 0 | 1 | 0 | 0 | 0.5 | 0.5 | 33000.0 | film | film | solvent_casting | solvent_casting |  | 37 | 7.4 | hydrolytic | hydrolytic |  | PBS | PBS_buffered | 3.6364 | 2.1838 | nucleo |  | 37 | 7.4 | 1 | 1 | 3.6364 |  | 2.1838 | -1.2200766699470538 | 0.9102784003573386
GINJUPALLI_2014_PLGA_HA_MGOH2 | C030 | PLGA 50:50 + HA 20 wt% + Mg(OH)2 2.85 wt% | PLGA | PLGA | 0 | 1 | 0 | 0 | 0.5 | 0.5 | 33000.0 | film | film | solvent_casting | solvent_casting |  | 37 | 7.4 | hydrolytic | hydrolytic |  | PBS | PBS_buffered | 4.2424 | 2.5478 | nucleo |  | 37 | 7.4 | 1 | 1 | 4.2424 |  | 2.5478 | -1.2200766699470538 | 0.9102784003573386
GINJUPALLI_2014_PLGA_HA_MGOH2 | C030 | PLGA 50:50 + HA 20 wt% + Mg(OH)2 2.85 wt% | PLGA | PLGA | 0 | 1 | 0 | 0 | 0.5 | 0.5 | 33000.0 | film | film | solvent_casting | solvent_casting |  | 37 | 7.4 | hydrolytic | hydrolytic |  | PBS | PBS_buffered | 4.8485 | 2.9118 | nucleo |  | 37 | 7.4 | 1 | 1 | 4.8485 |  | 2.9118 | -1.2200766699470538 | 0.9102784003573386
GINJUPALLI_2014_PLGA_HA_MGOH2 | C030 | PLGA 50:50 + HA 20 wt% + Mg(OH)2 2.85 wt% | PLGA | PLGA | 0 | 1 | 0 | 0 | 0.5 | 0.5 | 33000.0 | film | film | solvent_casting | solvent_casting |  | 37 | 7.4 | hydrolytic | hydrolytic |  | PBS | PBS_buffered | 5.4545 | 3.2758 | nucleo |  | 37 | 7.4 | 1 | 1 | 5.4545 |  | 3.2758 | -1.2200766699470538 | 0.9102784003573386
GINJUPALLI_2014_PLGA_HA_MGOH2 | C030 | PLGA 50:50 + HA 20 wt% + Mg(OH)2 2.85 wt% | PLGA | PLGA | 0 | 1 | 0 | 0 | 0.5 | 0.5 | 33000.0 | film | film | solvent_casting | solvent_casting |  | 37 | 7.4 | hydrolytic | hydrolytic |  | PBS | PBS_buffered | 6.0606 | 3.6397 | nucleo |  | 37 | 7.4 | 1 | 1 | 6.0606 |  | 3.6397 | -1.2200766699470538 | 0.9102784003573386
GINJUPALLI_2014_PLGA_HA_MGOH2 | C030 | PLGA 50:50 + HA 20 wt% + Mg(OH)2 2.85 wt% | PLGA | PLGA | 0 | 1 | 0 | 0 | 0.5 | 0.5 | 33000.0 | film | film | solvent_casting | solvent_casting |  | 37 | 7.4 | hydrolytic | hydrolytic |  | PBS | PBS_buffered | 6.6667 | 4.0037 | nucleo |  | 37 | 7.4 | 1 | 1 | 6.6667 |  | 4.0037 | -1.2200766699470538 | 0.9102784003573386
GINJUPALLI_2014_PLGA_HA_MGOH2 | C030 | PLGA 50:50 + HA 20 wt% + Mg(OH)2 2.85 wt% | PLGA | PLGA | 0 | 1 | 0 | 0 | 0.5 | 0.5 | 33000.0 | film | film | solvent_casting | solvent_casting |  | 37 | 7.4 | hydrolytic | hydrolytic |  | PBS | PBS_buffered | 7.2727 | 4.3677 | nucleo |  | 37 | 7.4 | 1 | 1 | 7.2727 |  | 4.3677 | -1.2200766699470538 | 0.9102784003573386
GINJUPALLI_2014_PLGA_HA_MGOH2 | C030 | PLGA 50:50 + HA 20 wt% + Mg(OH)2 2.85 wt% | PLGA | PLGA | 0 | 1 | 0 | 0 | 0.5 | 0.5 | 33000.0 | film | film | solvent_casting | solvent_casting |  | 37 | 7.4 | hydrolytic | hydrolytic |  | PBS | PBS_buffered | 7.8788 | 4.7317 | nucleo |  | 37 | 7.4 | 1 | 1 | 7.8788 |  | 4.7317 | -1.2200766699470538 | 0.9102784003573386
GINJUPALLI_2014_PLGA_HA_MGOH2 | C030 | PLGA 50:50 + HA 20 wt% + Mg(OH)2 2.85 wt% | PLGA | PLGA | 0 | 1 | 0 | 0 | 0.5 | 0.5 | 33000.0 | film | film | solvent_casting | solvent_casting |  | 37 | 7.4 | hydrolytic | hydrolytic |  | PBS | PBS_buffered | 8.4848 | 5.0956 | nucleo |  | 37 | 7.4 | 1 | 1 | 8.4848 |  | 5.0956 | -1.2200766699470538 | 0.9102784003573386
GINJUPALLI_2014_PLGA_HA_MGOH2 | C030 | PLGA 50:50 + HA 20 wt% + Mg(OH)2 2.85 wt% | PLGA | PLGA | 0 | 1 | 0 | 0 | 0.5 | 0.5 | 33000.0 | film | film | solvent_casting | solvent_casting |  | 37 | 7.4 | hydrolytic | hydrolytic |  | PBS | PBS_buffered | 9.0909 | 5.4596 | nucleo |  | 37 | 7.4 | 1 | 1 | 9.0909 |  | 5.4596 | -1.2200766699470538 | 0.9102784003573386
GINJUPALLI_2014_PLGA_HA_MGOH2 | C030 | PLGA 50:50 + HA 20 wt% + Mg(OH)2 2.85 wt% | PLGA | PLGA | 0 | 1 | 0 | 0 | 0.5 | 0.5 | 33000.0 | film | film | solvent_casting | solvent_casting |  | 37 | 7.4 | hydrolytic | hydrolytic |  | PBS | PBS_buffered | 9.697 | 5.8236 | nucleo |  | 37 | 7.4 | 1 | 1 | 9.697 |  | 5.8236 | -1.2200766699470538 | 0.9102784003573386
GINJUPALLI_2014_PLGA_HA_MGOH2 | C030 | PLGA 50:50 + HA 20 wt% + Mg(OH)2 2.85 wt% | PLGA | PLGA | 0 | 1 | 0 | 0 | 0.5 | 0.5 | 33000.0 | film | film | solvent_casting | solvent_casting |  | 37 | 7.4 | hydrolytic | hydrolytic |  | PBS | PBS_buffered | 10.303 | 6.5748 | nucleo |  | 37 | 7.4 | 1 | 1 | 10.303 |  | 6.5748 | -1.2200766699470538 | 0.9102784003573386
GINJUPALLI_2014_PLGA_HA_MGOH2 | C030 | PLGA 50:50 + HA 20 wt% + Mg(OH)2 2.85 wt% | PLGA | PLGA | 0 | 1 | 0 | 0 | 0.5 | 0.5 | 33000.0 | film | film | solvent_casting | solvent_casting |  | 37 | 7.4 | hydrolytic | hydrolytic |  | PBS | PBS_buffered | 10.9091 | 7.7133 | nucleo |  | 37 | 7.4 | 1 | 1 | 10.9091 |  | 7.7133 | -1.2200766699470538 | 0.9102784003573386
GINJUPALLI_2014_PLGA_HA_MGOH2 | C030 | PLGA 50:50 + HA 20 wt% + Mg(OH)2 2.85 wt% | PLGA | PLGA | 0 | 1 | 0 | 0 | 0.5 | 0.5 | 33000.0 | film | film | solvent_casting | solvent_casting |  | 37 | 7.4 | hydrolytic | hydrolytic |  | PBS | PBS_buffered | 11.5152 | 8.8518 | nucleo |  | 37 | 7.4 | 1 | 1 | 11.5152 |  | 8.8518 | -1.2200766699470538 | 0.9102784003573386
GINJUPALLI_2014_PLGA_HA_MGOH2 | C030 | PLGA 50:50 + HA 20 wt% + Mg(OH)2 2.85 wt% | PLGA | PLGA | 0 | 1 | 0 | 0 | 0.5 | 0.5 | 33000.0 | film | film | solvent_casting | solvent_casting |  | 37 | 7.4 | hydrolytic | hydrolytic |  | PBS | PBS_buffered | 12.1212 | 9.9903 | nucleo |  | 37 | 7.4 | 1 | 1 | 12.1212 |  | 9.9903 | -1.2200766699470538 | 0.9102784003573386
GINJUPALLI_2014_PLGA_HA_MGOH2 | C030 | PLGA 50:50 + HA 20 wt% + Mg(OH)2 2.85 wt% | PLGA | PLGA | 0 | 1 | 0 | 0 | 0.5 | 0.5 | 33000.0 | film | film | solvent_casting | solvent_casting |  | 37 | 7.4 | hydrolytic | hydrolytic |  | PBS | PBS_buffered | 12.7273 | 11.1287 | nucleo |  | 37 | 7.4 | 1 | 1 | 12.7273 |  | 11.1287 | -1.2200766699470538 | 0.9102784003573386
GINJUPALLI_2014_PLGA_HA_MGOH2 | C030 | PLGA 50:50 + HA 20 wt% + Mg(OH)2 2.85 wt% | PLGA | PLGA | 0 | 1 | 0 | 0 | 0.5 | 0.5 | 33000.0 | film | film | solvent_casting | solvent_casting |  | 37 | 7.4 | hydrolytic | hydrolytic |  | PBS | PBS_buffered | 13.3333 | 12.2672 | nucleo |  | 37 | 7.4 | 1 | 1 | 13.3333 |  | 12.2672 | -1.2200766699470538 | 0.9102784003573386
GINJUPALLI_2014_PLGA_HA_MGOH2 | C030 | PLGA 50:50 + HA 20 wt% + Mg(OH)2 2.85 wt% | PLGA | PLGA | 0 | 1 | 0 | 0 | 0.5 | 0.5 | 33000.0 | film | film | solvent_casting | solvent_casting |  | 37 | 7.4 | hydrolytic | hydrolytic |  | PBS | PBS_buffered | 13.9394 | 13.4057 | nucleo |  | 37 | 7.4 | 1 | 1 | 13.9394 |  | 13.4057 | -1.2200766699470538 | 0.9102784003573386
GINJUPALLI_2014_PLGA_HA_MGOH2 | C030 | PLGA 50:50 + HA 20 wt% + Mg(OH)2 2.85 wt% | PLGA | PLGA | 0 | 1 | 0 | 0 | 0.5 | 0.5 | 33000.0 | film | film | solvent_casting | solvent_casting |  | 37 | 7.4 | hydrolytic | hydrolytic |  | PBS | PBS_buffered | 14.5455 | 14.5442 | nucleo |  | 37 | 7.4 | 1 | 1 | 14.5455 |  | 14.5442 | -1.2200766699470538 | 0.9102784003573386
GINJUPALLI_2014_PLGA_HA_MGOH2 | C030 | PLGA 50:50 + HA 20 wt% + Mg(OH)2 2.85 wt% | PLGA | PLGA | 0 | 1 | 0 | 0 | 0.5 | 0.5 | 33000.0 | film | film | solvent_casting | solvent_casting |  | 37 | 7.4 | hydrolytic | hydrolytic |  | PBS | PBS_buffered | 15.1515 | 15.6827 | nucleo |  | 37 | 7.4 | 1 | 1 | 15.1515 |  | 15.6827 | -1.2200766699470538 | 0.9102784003573386
GINJUPALLI_2014_PLGA_HA_MGOH2 | C030 | PLGA 50:50 + HA 20 wt% + Mg(OH)2 2.85 wt% | PLGA | PLGA | 0 | 1 | 0 | 0 | 0.5 | 0.5 | 33000.0 | film | film | solvent_casting | solvent_casting |  | 37 | 7.4 | hydrolytic | hydrolytic |  | PBS | PBS_buffered | 15.7576 | 16.8211 | nucleo |  | 37 | 7.4 | 1 | 1 | 15.7576 |  | 16.8211 | -1.2200766699470538 | 0.9102784003573386
GINJUPALLI_2014_PLGA_HA_MGOH2 | C030 | PLGA 50:50 + HA 20 wt% + Mg(OH)2 2.85 wt% | PLGA | PLGA | 0 | 1 | 0 | 0 | 0.5 | 0.5 | 33000.0 | film | film | solvent_casting | solvent_casting |  | 37 | 7.4 | hydrolytic | hydrolytic |  | PBS | PBS_buffered | 16.3636 | 17.9596 | nucleo |  | 37 | 7.4 | 1 | 1 | 16.3636 |  | 17.9596 | -1.2200766699470538 | 0.9102784003573386
GINJUPALLI_2014_PLGA_HA_MGOH2 | C030 | PLGA 50:50 + HA 20 wt% + Mg(OH)2 2.85 wt% | PLGA | PLGA | 0 | 1 | 0 | 0 | 0.5 | 0.5 | 33000.0 | film | film | solvent_casting | solvent_casting |  | 37 | 7.4 | hydrolytic | hydrolytic |  | PBS | PBS_buffered | 16.9697 | 19.0981 | nucleo |  | 37 | 7.4 | 1 | 1 | 16.9697 |  | 19.0981 | -1.2200766699470538 | 0.9102784003573386
GINJUPALLI_2014_PLGA_HA_MGOH2 | C030 | PLGA 50:50 + HA 20 wt% + Mg(OH)2 2.85 wt% | PLGA | PLGA | 0 | 1 | 0 | 0 | 0.5 | 0.5 | 33000.0 | film | film | solvent_casting | solvent_casting |  | 37 | 7.4 | hydrolytic | hydrolytic |  | PBS | PBS_buffered | 17.5758 | 20.2366 | nucleo |  | 37 | 7.4 | 1 | 1 | 17.5758 |  | 20.2366 | -1.2200766699470538 | 0.9102784003573386
GINJUPALLI_2014_PLGA_HA_MGOH2 | C030 | PLGA 50:50 + HA 20 wt% + Mg(OH)2 2.85 wt% | PLGA | PLGA | 0 | 1 | 0 | 0 | 0.5 | 0.5 | 33000.0 | film | film | solvent_casting | solvent_casting |  | 37 | 7.4 | hydrolytic | hydrolytic |  | PBS | PBS_buffered | 18.1818 | 21.3751 | nucleo |  | 37 | 7.4 | 1 | 1 | 18.1818 |  | 21.3751 | -1.2200766699470538 | 0.9102784003573386
GINJUPALLI_2014_PLGA_HA_MGOH2 | C030 | PLGA 50:50 + HA 20 wt% + Mg(OH)2 2.85 wt% | PLGA | PLGA | 0 | 1 | 0 | 0 | 0.5 | 0.5 | 33000.0 | film | film | solvent_casting | solvent_casting |  | 37 | 7.4 | hydrolytic | hydrolytic |  | PBS | PBS_buffered | 18.7879 | 22.5135 | nucleo |  | 37 | 7.4 | 1 | 1 | 18.7879 |  | 22.5135 | -1.2200766699470538 | 0.9102784003573386
GINJUPALLI_2014_PLGA_HA_MGOH2 | C030 | PLGA 50:50 + HA 20 wt% + Mg(OH)2 2.85 wt% | PLGA | PLGA | 0 | 1 | 0 | 0 | 0.5 | 0.5 | 33000.0 | film | film | solvent_casting | solvent_casting |  | 37 | 7.4 | hydrolytic | hydrolytic |  | PBS | PBS_buffered | 19.3939 | 23.652 | nucleo |  | 37 | 7.4 | 1 | 1 | 19.3939 |  | 23.652 | -1.2200766699470538 | 0.9102784003573386
GINJUPALLI_2014_PLGA_HA_MGOH2 | C030 | PLGA 50:50 + HA 20 wt% + Mg(OH)2 2.85 wt% | PLGA | PLGA | 0 | 1 | 0 | 0 | 0.5 | 0.5 | 33000.0 | film | film | solvent_casting | solvent_casting |  | 37 | 7.4 | hydrolytic | hydrolytic |  | PBS | PBS_buffered | 20 | 24.7905 | nucleo |  | 37 | 7.4 | 1 | 1 | 20 |  | 24.7905 | -1.2200766699470538 | 0.9102784003573386
GINJUPALLI_2014_PLGA_HA_MGOH2 | C030 | PLGA 50:50 + HA 20 wt% + Mg(OH)2 2.85 wt% | PLGA | PLGA | 0 | 1 | 0 | 0 | 0.5 | 0.5 | 33000.0 | film | film | solvent_casting | solvent_casting |  | 37 | 7.4 | hydrolytic | hydrolytic |  | PBS | PBS_buffered | 20.6061 | 25.929 | nucleo |  | 37 | 7.4 | 1 | 1 | 20.6061 |  | 25.929 | -1.2200766699470538 | 0.9102784003573386
GINJUPALLI_2014_PLGA_HA_MGOH2 | C030 | PLGA 50:50 + HA 20 wt% + Mg(OH)2 2.85 wt% | PLGA | PLGA | 0 | 1 | 0 | 0 | 0.5 | 0.5 | 33000.0 | film | film | solvent_casting | solvent_casting |  | 37 | 7.4 | hydrolytic | hydrolytic |  | PBS | PBS_buffered | 21.2121 | 27.0675 | nucleo |  | 37 | 7.4 | 1 | 1 | 21.2121 |  | 27.0675 | -1.2200766699470538 | 0.9102784003573386
GINJUPALLI_2014_PLGA_HA_MGOH2 | C030 | PLGA 50:50 + HA 20 wt% + Mg(OH)2 2.85 wt% | PLGA | PLGA | 0 | 1 | 0 | 0 | 0.5 | 0.5 | 33000.0 | film | film | solvent_casting | solvent_casting |  | 37 | 7.4 | hydrolytic | hydrolytic |  | PBS | PBS_buffered | 21.8182 | 28.2059 | nucleo |  | 37 | 7.4 | 1 | 1 | 21.8182 |  | 28.2059 | -1.2200766699470538 | 0.9102784003573386
GINJUPALLI_2014_PLGA_HA_MGOH2 | C030 | PLGA 50:50 + HA 20 wt% + Mg(OH)2 2.85 wt% | PLGA | PLGA | 0 | 1 | 0 | 0 | 0.5 | 0.5 | 33000.0 | film | film | solvent_casting | solvent_casting |  | 37 | 7.4 | hydrolytic | hydrolytic |  | PBS | PBS_buffered | 22.4242 | 29.3444 | nucleo |  | 37 | 7.4 | 1 | 1 | 22.4242 |  | 29.3444 | -1.2200766699470538 | 0.9102784003573386
GINJUPALLI_2014_PLGA_HA_MGOH2 | C030 | PLGA 50:50 + HA 20 wt% + Mg(OH)2 2.85 wt% | PLGA | PLGA | 0 | 1 | 0 | 0 | 0.5 | 0.5 | 33000.0 | film | film | solvent_casting | solvent_casting |  | 37 | 7.4 | hydrolytic | hydrolytic |  | PBS | PBS_buffered | 23.0303 | 30.4829 | nucleo |  | 37 | 7.4 | 1 | 1 | 23.0303 |  | 30.4829 | -1.2200766699470538 | 0.9102784003573386
GINJUPALLI_2014_PLGA_HA_MGOH2 | C030 | PLGA 50:50 + HA 20 wt% + Mg(OH)2 2.85 wt% | PLGA | PLGA | 0 | 1 | 0 | 0 | 0.5 | 0.5 | 33000.0 | film | film | solvent_casting | solvent_casting |  | 37 | 7.4 | hydrolytic | hydrolytic |  | PBS | PBS_buffered | 23.6364 | 31.6214 | nucleo |  | 37 | 7.4 | 1 | 1 | 23.6364 |  | 31.6214 | -1.2200766699470538 | 0.9102784003573386
GINJUPALLI_2014_PLGA_HA_MGOH2 | C030 | PLGA 50:50 + HA 20 wt% + Mg(OH)2 2.85 wt% | PLGA | PLGA | 0 | 1 | 0 | 0 | 0.5 | 0.5 | 33000.0 | film | film | solvent_casting | solvent_casting |  | 37 | 7.4 | hydrolytic | hydrolytic |  | PBS | PBS_buffered | 24.2424 | 32.7599 | nucleo |  | 37 | 7.4 | 1 | 1 | 24.2424 |  | 32.7599 | -1.2200766699470538 | 0.9102784003573386
GINJUPALLI_2014_PLGA_HA_MGOH2 | C030 | PLGA 50:50 + HA 20 wt% + Mg(OH)2 2.85 wt% | PLGA | PLGA | 0 | 1 | 0 | 0 | 0.5 | 0.5 | 33000.0 | film | film | solvent_casting | solvent_casting |  | 37 | 7.4 | hydrolytic | hydrolytic |  | PBS | PBS_buffered | 24.8485 | 33.8983 | nucleo |  | 37 | 7.4 | 1 | 1 | 24.8485 |  | 33.8983 | -1.2200766699470538 | 0.9102784003573386
GINJUPALLI_2014_PLGA_HA_MGOH2 | C030 | PLGA 50:50 + HA 20 wt% + Mg(OH)2 2.85 wt% | PLGA | PLGA | 0 | 1 | 0 | 0 | 0.5 | 0.5 | 33000.0 | film | film | solvent_casting | solvent_casting |  | 37 | 7.4 | hydrolytic | hydrolytic |  | PBS | PBS_buffered | 25.4545 | 35.0368 | nucleo |  | 37 | 7.4 | 1 | 1 | 25.4545 |  | 35.0368 | -1.2200766699470538 | 0.9102784003573386
GINJUPALLI_2014_PLGA_HA_MGOH2 | C030 | PLGA 50:50 + HA 20 wt% + Mg(OH)2 2.85 wt% | PLGA | PLGA | 0 | 1 | 0 | 0 | 0.5 | 0.5 | 33000.0 | film | film | solvent_casting | solvent_casting |  | 37 | 7.4 | hydrolytic | hydrolytic |  | PBS | PBS_buffered | 26.0606 | 36.1753 | nucleo |  | 37 | 7.4 | 1 | 1 | 26.0606 |  | 36.1753 | -1.2200766699470538 | 0.9102784003573386
GINJUPALLI_2014_PLGA_HA_MGOH2 | C030 | PLGA 50:50 + HA 20 wt% + Mg(OH)2 2.85 wt% | PLGA | PLGA | 0 | 1 | 0 | 0 | 0.5 | 0.5 | 33000.0 | film | film | solvent_casting | solvent_casting |  | 37 | 7.4 | hydrolytic | hydrolytic |  | PBS | PBS_buffered | 26.6667 | 37.3138 | nucleo |  | 37 | 7.4 | 1 | 1 | 26.6667 |  | 37.3138 | -1.2200766699470538 | 0.9102784003573386
GINJUPALLI_2014_PLGA_HA_MGOH2 | C030 | PLGA 50:50 + HA 20 wt% + Mg(OH)2 2.85 wt% | PLGA | PLGA | 0 | 1 | 0 | 0 | 0.5 | 0.5 | 33000.0 | film | film | solvent_casting | solvent_casting |  | 37 | 7.4 | hydrolytic | hydrolytic |  | PBS | PBS_buffered | 27.2727 | 38.4523 | nucleo |  | 37 | 7.4 | 1 | 1 | 27.2727 |  | 38.4523 | -1.2200766699470538 | 0.9102784003573386
GINJUPALLI_2014_PLGA_HA_MGOH2 | C030 | PLGA 50:50 + HA 20 wt% + Mg(OH)2 2.85 wt% | PLGA | PLGA | 0 | 1 | 0 | 0 | 0.5 | 0.5 | 33000.0 | film | film | solvent_casting | solvent_casting |  | 37 | 7.4 | hydrolytic | hydrolytic |  | PBS | PBS_buffered | 27.8788 | 39.5907 | nucleo |  | 37 | 7.4 | 1 | 1 | 27.8788 |  | 39.5907 | -1.2200766699470538 | 0.9102784003573386
GINJUPALLI_2014_PLGA_HA_MGOH2 | C030 | PLGA 50:50 + HA 20 wt% + Mg(OH)2 2.85 wt% | PLGA | PLGA | 0 | 1 | 0 | 0 | 0.5 | 0.5 | 33000.0 | film | film | solvent_casting | solvent_casting |  | 37 | 7.4 | hydrolytic | hydrolytic |  | PBS | PBS_buffered | 28.4848 | 40.7292 | nucleo |  | 37 | 7.4 | 1 | 1 | 28.4848 |  | 40.7292 | -1.2200766699470538 | 0.9102784003573386
GINJUPALLI_2014_PLGA_HA_MGOH2 | C030 | PLGA 50:50 + HA 20 wt% + Mg(OH)2 2.85 wt% | PLGA | PLGA | 0 | 1 | 0 | 0 | 0.5 | 0.5 | 33000.0 | film | film | solvent_casting | solvent_casting |  | 37 | 7.4 | hydrolytic | hydrolytic |  | PBS | PBS_buffered | 29.0909 | 41.8677 | nucleo |  | 37 | 7.4 | 1 | 1 | 29.0909 |  | 41.8677 | -1.2200766699470538 | 0.9102784003573386
GINJUPALLI_2014_PLGA_HA_MGOH2 | C030 | PLGA 50:50 + HA 20 wt% + Mg(OH)2 2.85 wt% | PLGA | PLGA | 0 | 1 | 0 | 0 | 0.5 | 0.5 | 33000.0 | film | film | solvent_casting | solvent_casting |  | 37 | 7.4 | hydrolytic | hydrolytic |  | PBS | PBS_buffered | 29.697 | 43.0062 | nucleo |  | 37 | 7.4 | 1 | 1 | 29.697 |  | 43.0062 | -1.2200766699470538 | 0.9102784003573386
GINJUPALLI_2014_PLGA_HA_MGOH2 | C030 | PLGA 50:50 + HA 20 wt% + Mg(OH)2 2.85 wt% | PLGA | PLGA | 0 | 1 | 0 | 0 | 0.5 | 0.5 | 33000.0 | film | film | solvent_casting | solvent_casting |  | 37 | 7.4 | hydrolytic | hydrolytic |  | PBS | PBS_buffered | 30.303 | 43.9436 | nucleo |  | 37 | 7.4 | 1 | 1 | 30.303 |  | 43.9436 | -1.2200766699470538 | 0.9102784003573386
GINJUPALLI_2014_PLGA_HA_MGOH2 | C030 | PLGA 50:50 + HA 20 wt% + Mg(OH)2 2.85 wt% | PLGA | PLGA | 0 | 1 | 0 | 0 | 0.5 | 0.5 | 33000.0 | film | film | solvent_casting | solvent_casting |  | 37 | 7.4 | hydrolytic | hydrolytic |  | PBS | PBS_buffered | 30.9091 | 44.68 | nucleo |  | 37 | 7.4 | 1 | 1 | 30.9091 |  | 44.68 | -1.2200766699470538 | 0.9102784003573386
GINJUPALLI_2014_PLGA_HA_MGOH2 | C030 | PLGA 50:50 + HA 20 wt% + Mg(OH)2 2.85 wt% | PLGA | PLGA | 0 | 1 | 0 | 0 | 0.5 | 0.5 | 33000.0 | film | film | solvent_casting | solvent_casting |  | 37 | 7.4 | hydrolytic | hydrolytic |  | PBS | PBS_buffered | 31.5152 | 45.4165 | nucleo |  | 37 | 7.4 | 1 | 1 | 31.5152 |  | 45.4165 | -1.2200766699470538 | 0.9102784003573386
GINJUPALLI_2014_PLGA_HA_MGOH2 | C030 | PLGA 50:50 + HA 20 wt% + Mg(OH)2 2.85 wt% | PLGA | PLGA | 0 | 1 | 0 | 0 | 0.5 | 0.5 | 33000.0 | film | film | solvent_casting | solvent_casting |  | 37 | 7.4 | hydrolytic | hydrolytic |  | PBS | PBS_buffered | 32.1212 | 46.1529 | nucleo |  | 37 | 7.4 | 1 | 1 | 32.1212 |  | 46.1529 | -1.2200766699470538 | 0.9102784003573386
GINJUPALLI_2014_PLGA_HA_MGOH2 | C030 | PLGA 50:50 + HA 20 wt% + Mg(OH)2 2.85 wt% | PLGA | PLGA | 0 | 1 | 0 | 0 | 0.5 | 0.5 | 33000.0 | film | film | solvent_casting | solvent_casting |  | 37 | 7.4 | hydrolytic | hydrolytic |  | PBS | PBS_buffered | 32.7273 | 46.8893 | nucleo |  | 37 | 7.4 | 1 | 1 | 32.7273 |  | 46.8893 | -1.2200766699470538 | 0.9102784003573386
GINJUPALLI_2014_PLGA_HA_MGOH2 | C030 | PLGA 50:50 + HA 20 wt% + Mg(OH)2 2.85 wt% | PLGA | PLGA | 0 | 1 | 0 | 0 | 0.5 | 0.5 | 33000.0 | film | film | solvent_casting | solvent_casting |  | 37 | 7.4 | hydrolytic | hydrolytic |  | PBS | PBS_buffered | 33.3333 | 47.6257 | nucleo |  | 37 | 7.4 | 1 | 1 | 33.3333 |  | 47.6257 | -1.2200766699470538 | 0.9102784003573386
GINJUPALLI_2014_PLGA_HA_MGOH2 | C030 | PLGA 50:50 + HA 20 wt% + Mg(OH)2 2.85 wt% | PLGA | PLGA | 0 | 1 | 0 | 0 | 0.5 | 0.5 | 33000.0 | film | film | solvent_casting | solvent_casting |  | 37 | 7.4 | hydrolytic | hydrolytic |  | PBS | PBS_buffered | 33.9394 | 48.3621 | nucleo |  | 37 | 7.4 | 1 | 1 | 33.9394 |  | 48.3621 | -1.2200766699470538 | 0.9102784003573386
GINJUPALLI_2014_PLGA_HA_MGOH2 | C030 | PLGA 50:50 + HA 20 wt% + Mg(OH)2 2.85 wt% | PLGA | PLGA | 0 | 1 | 0 | 0 | 0.5 | 0.5 | 33000.0 | film | film | solvent_casting | solvent_casting |  | 37 | 7.4 | hydrolytic | hydrolytic |  | PBS | PBS_buffered | 34.5455 | 49.0985 | nucleo |  | 37 | 7.4 | 1 | 1 | 34.5455 |  | 49.0985 | -1.2200766699470538 | 0.9102784003573386
GINJUPALLI_2014_PLGA_HA_MGOH2 | C030 | PLGA 50:50 + HA 20 wt% + Mg(OH)2 2.85 wt% | PLGA | PLGA | 0 | 1 | 0 | 0 | 0.5 | 0.5 | 33000.0 | film | film | solvent_casting | solvent_casting |  | 37 | 7.4 | hydrolytic | hydrolytic |  | PBS | PBS_buffered | 35.1515 | 49.8349 | nucleo |  | 37 | 7.4 | 1 | 1 | 35.1515 |  | 49.8349 | -1.2200766699470538 | 0.9102784003573386
GINJUPALLI_2014_PLGA_HA_MGOH2 | C030 | PLGA 50:50 + HA 20 wt% + Mg(OH)2 2.85 wt% | PLGA | PLGA | 0 | 1 | 0 | 0 | 0.5 | 0.5 | 33000.0 | film | film | solvent_casting | solvent_casting |  | 37 | 7.4 | hydrolytic | hydrolytic |  | PBS | PBS_buffered | 35.7576 | 50.5714 | nucleo |  | 37 | 7.4 | 1 | 1 | 35.7576 |  | 50.5714 | -1.2200766699470538 | 0.9102784003573386
GINJUPALLI_2014_PLGA_HA_MGOH2 | C030 | PLGA 50:50 + HA 20 wt% + Mg(OH)2 2.85 wt% | PLGA | PLGA | 0 | 1 | 0 | 0 | 0.5 | 0.5 | 33000.0 | film | film | solvent_casting | solvent_casting |  | 37 | 7.4 | hydrolytic | hydrolytic |  | PBS | PBS_buffered | 36.3636 | 51.3078 | nucleo |  | 37 | 7.4 | 1 | 1 | 36.3636 |  | 51.3078 | -1.2200766699470538 | 0.9102784003573386
GINJUPALLI_2014_PLGA_HA_MGOH2 | C030 | PLGA 50:50 + HA 20 wt% + Mg(OH)2 2.85 wt% | PLGA | PLGA | 0 | 1 | 0 | 0 | 0.5 | 0.5 | 33000.0 | film | film | solvent_casting | solvent_casting |  | 37 | 7.4 | hydrolytic | hydrolytic |  | PBS | PBS_buffered | 36.9697 | 52.0442 | nucleo |  | 37 | 7.4 | 1 | 1 | 36.9697 |  | 52.0442 | -1.2200766699470538 | 0.9102784003573386
GINJUPALLI_2014_PLGA_HA_MGOH2 | C030 | PLGA 50:50 + HA 20 wt% + Mg(OH)2 2.85 wt% | PLGA | PLGA | 0 | 1 | 0 | 0 | 0.5 | 0.5 | 33000.0 | film | film | solvent_casting | solvent_casting |  | 37 | 7.4 | hydrolytic | hydrolytic |  | PBS | PBS_buffered | 37.5758 | 52.7806 | nucleo |  | 37 | 7.4 | 1 | 1 | 37.5758 |  | 52.7806 | -1.2200766699470538 | 0.9102784003573386
GINJUPALLI_2014_PLGA_HA_MGOH2 | C030 | PLGA 50:50 + HA 20 wt% + Mg(OH)2 2.85 wt% | PLGA | PLGA | 0 | 1 | 0 | 0 | 0.5 | 0.5 | 33000.0 | film | film | solvent_casting | solvent_casting |  | 37 | 7.4 | hydrolytic | hydrolytic |  | PBS | PBS_buffered | 38.1818 | 53.517 | nucleo |  | 37 | 7.4 | 1 | 1 | 38.1818 |  | 53.517 | -1.2200766699470538 | 0.9102784003573386
GINJUPALLI_2014_PLGA_HA_MGOH2 | C030 | PLGA 50:50 + HA 20 wt% + Mg(OH)2 2.85 wt% | PLGA | PLGA | 0 | 1 | 0 | 0 | 0.5 | 0.5 | 33000.0 | film | film | solvent_casting | solvent_casting |  | 37 | 7.4 | hydrolytic | hydrolytic |  | PBS | PBS_buffered | 38.7879 | 54.2534 | nucleo |  | 37 | 7.4 | 1 | 1 | 38.7879 |  | 54.2534 | -1.2200766699470538 | 0.9102784003573386
GINJUPALLI_2014_PLGA_HA_MGOH2 | C030 | PLGA 50:50 + HA 20 wt% + Mg(OH)2 2.85 wt% | PLGA | PLGA | 0 | 1 | 0 | 0 | 0.5 | 0.5 | 33000.0 | film | film | solvent_casting | solvent_casting |  | 37 | 7.4 | hydrolytic | hydrolytic |  | PBS | PBS_buffered | 39.3939 | 54.9898 | nucleo |  | 37 | 7.4 | 1 | 1 | 39.3939 |  | 54.9898 | -1.2200766699470538 | 0.9102784003573386
GINJUPALLI_2014_PLGA_HA_MGOH2 | C030 | PLGA 50:50 + HA 20 wt% + Mg(OH)2 2.85 wt% | PLGA | PLGA | 0 | 1 | 0 | 0 | 0.5 | 0.5 | 33000.0 | film | film | solvent_casting | solvent_casting |  | 37 | 7.4 | hydrolytic | hydrolytic |  | PBS | PBS_buffered | 40 | 55.7263 | nucleo |  | 37 | 7.4 | 1 | 1 | 40 |  | 55.7263 | -1.2200766699470538 | 0.9102784003573386
GINJUPALLI_2014_PLGA_HA_MGOH2 | C030 | PLGA 50:50 + HA 20 wt% + Mg(OH)2 2.85 wt% | PLGA | PLGA | 0 | 1 | 0 | 0 | 0.5 | 0.5 | 33000.0 | film | film | solvent_casting | solvent_casting |  | 37 | 7.4 | hydrolytic | hydrolytic |  | PBS | PBS_buffered | 40.6061 | 56.4627 | nucleo |  | 37 | 7.4 | 1 | 1 | 40.6061 |  | 56.4627 | -1.2200766699470538 | 0.9102784003573386
GINJUPALLI_2014_PLGA_HA_MGOH2 | C030 | PLGA 50:50 + HA 20 wt% + Mg(OH)2 2.85 wt% | PLGA | PLGA | 0 | 1 | 0 | 0 | 0.5 | 0.5 | 33000.0 | film | film | solvent_casting | solvent_casting |  | 37 | 7.4 | hydrolytic | hydrolytic |  | PBS | PBS_buffered | 41.2121 | 57.1991 | nucleo |  | 37 | 7.4 | 1 | 1 | 41.2121 |  | 57.1991 | -1.2200766699470538 | 0.9102784003573386
GINJUPALLI_2014_PLGA_HA_MGOH2 | C030 | PLGA 50:50 + HA 20 wt% + Mg(OH)2 2.85 wt% | PLGA | PLGA | 0 | 1 | 0 | 0 | 0.5 | 0.5 | 33000.0 | film | film | solvent_casting | solvent_casting |  | 37 | 7.4 | hydrolytic | hydrolytic |  | PBS | PBS_buffered | 41.8182 | 57.9355 | nucleo |  | 37 | 7.4 | 1 | 1 | 41.8182 |  | 57.9355 | -1.2200766699470538 | 0.9102784003573386
GINJUPALLI_2014_PLGA_HA_MGOH2 | C030 | PLGA 50:50 + HA 20 wt% + Mg(OH)2 2.85 wt% | PLGA | PLGA | 0 | 1 | 0 | 0 | 0.5 | 0.5 | 33000.0 | film | film | solvent_casting | solvent_casting |  | 37 | 7.4 | hydrolytic | hydrolytic |  | PBS | PBS_buffered | 42.4242 | 58.6719 | nucleo |  | 37 | 7.4 | 1 | 1 | 42.4242 |  | 58.6719 | -1.2200766699470538 | 0.9102784003573386
GINJUPALLI_2014_PLGA_HA_MGOH2 | C030 | PLGA 50:50 + HA 20 wt% + Mg(OH)2 2.85 wt% | PLGA | PLGA | 0 | 1 | 0 | 0 | 0.5 | 0.5 | 33000.0 | film | film | solvent_casting | solvent_casting |  | 37 | 7.4 | hydrolytic | hydrolytic |  | PBS | PBS_buffered | 43.0303 | 59.4083 | nucleo |  | 37 | 7.4 | 1 | 1 | 43.0303 |  | 59.4083 | -1.2200766699470538 | 0.9102784003573386
GINJUPALLI_2014_PLGA_HA_MGOH2 | C030 | PLGA 50:50 + HA 20 wt% + Mg(OH)2 2.85 wt% | PLGA | PLGA | 0 | 1 | 0 | 0 | 0.5 | 0.5 | 33000.0 | film | film | solvent_casting | solvent_casting |  | 37 | 7.4 | hydrolytic | hydrolytic |  | PBS | PBS_buffered | 43.6364 | 60.1447 | nucleo |  | 37 | 7.4 | 1 | 1 | 43.6364 |  | 60.1447 | -1.2200766699470538 | 0.9102784003573386
GINJUPALLI_2014_PLGA_HA_MGOH2 | C030 | PLGA 50:50 + HA 20 wt% + Mg(OH)2 2.85 wt% | PLGA | PLGA | 0 | 1 | 0 | 0 | 0.5 | 0.5 | 33000.0 | film | film | solvent_casting | solvent_casting |  | 37 | 7.4 | hydrolytic | hydrolytic |  | PBS | PBS_buffered | 44.2424 | 60.8812 | nucleo |  | 37 | 7.4 | 1 | 1 | 44.2424 |  | 60.8812 | -1.2200766699470538 | 0.9102784003573386
GINJUPALLI_2014_PLGA_HA_MGOH2 | C030 | PLGA 50:50 + HA 20 wt% + Mg(OH)2 2.85 wt% | PLGA | PLGA | 0 | 1 | 0 | 0 | 0.5 | 0.5 | 33000.0 | film | film | solvent_casting | solvent_casting |  | 37 | 7.4 | hydrolytic | hydrolytic |  | PBS | PBS_buffered | 44.8485 | 61.6176 | nucleo |  | 37 | 7.4 | 1 | 1 | 44.8485 |  | 61.6176 | -1.2200766699470538 | 0.9102784003573386
GINJUPALLI_2014_PLGA_HA_MGOH2 | C030 | PLGA 50:50 + HA 20 wt% + Mg(OH)2 2.85 wt% | PLGA | PLGA | 0 | 1 | 0 | 0 | 0.5 | 0.5 | 33000.0 | film | film | solvent_casting | solvent_casting |  | 37 | 7.4 | hydrolytic | hydrolytic |  | PBS | PBS_buffered | 45.4545 | 62.354 | nucleo |  | 37 | 7.4 | 1 | 1 | 45.4545 |  | 62.354 | -1.2200766699470538 | 0.9102784003573386
GINJUPALLI_2014_PLGA_HA_MGOH2 | C030 | PLGA 50:50 + HA 20 wt% + Mg(OH)2 2.85 wt% | PLGA | PLGA | 0 | 1 | 0 | 0 | 0.5 | 0.5 | 33000.0 | film | film | solvent_casting | solvent_casting |  | 37 | 7.4 | hydrolytic | hydrolytic |  | PBS | PBS_buffered | 46.0606 | 63.0904 | nucleo |  | 37 | 7.4 | 1 | 1 | 46.0606 |  | 63.0904 | -1.2200766699470538 | 0.9102784003573386
GINJUPALLI_2014_PLGA_HA_MGOH2 | C030 | PLGA 50:50 + HA 20 wt% + Mg(OH)2 2.85 wt% | PLGA | PLGA | 0 | 1 | 0 | 0 | 0.5 | 0.5 | 33000.0 | film | film | solvent_casting | solvent_casting |  | 37 | 7.4 | hydrolytic | hydrolytic |  | PBS | PBS_buffered | 46.6667 | 63.8268 | nucleo |  | 37 | 7.4 | 1 | 1 | 46.6667 |  | 63.8268 | -1.2200766699470538 | 0.9102784003573386
GINJUPALLI_2014_PLGA_HA_MGOH2 | C030 | PLGA 50:50 + HA 20 wt% + Mg(OH)2 2.85 wt% | PLGA | PLGA | 0 | 1 | 0 | 0 | 0.5 | 0.5 | 33000.0 | film | film | solvent_casting | solvent_casting |  | 37 | 7.4 | hydrolytic | hydrolytic |  | PBS | PBS_buffered | 47.2727 | 64.5632 | nucleo |  | 37 | 7.4 | 1 | 1 | 47.2727 |  | 64.5632 | -1.2200766699470538 | 0.9102784003573386
GINJUPALLI_2014_PLGA_HA_MGOH2 | C030 | PLGA 50:50 + HA 20 wt% + Mg(OH)2 2.85 wt% | PLGA | PLGA | 0 | 1 | 0 | 0 | 0.5 | 0.5 | 33000.0 | film | film | solvent_casting | solvent_casting |  | 37 | 7.4 | hydrolytic | hydrolytic |  | PBS | PBS_buffered | 47.8788 | 65.2996 | nucleo |  | 37 | 7.4 | 1 | 1 | 47.8788 |  | 65.2996 | -1.2200766699470538 | 0.9102784003573386
GINJUPALLI_2014_PLGA_HA_MGOH2 | C030 | PLGA 50:50 + HA 20 wt% + Mg(OH)2 2.85 wt% | PLGA | PLGA | 0 | 1 | 0 | 0 | 0.5 | 0.5 | 33000.0 | film | film | solvent_casting | solvent_casting |  | 37 | 7.4 | hydrolytic | hydrolytic |  | PBS | PBS_buffered | 48.4848 | 66.0361 | nucleo |  | 37 | 7.4 | 1 | 1 | 48.4848 |  | 66.0361 | -1.2200766699470538 | 0.9102784003573386
GINJUPALLI_2014_PLGA_HA_MGOH2 | C030 | PLGA 50:50 + HA 20 wt% + Mg(OH)2 2.85 wt% | PLGA | PLGA | 0 | 1 | 0 | 0 | 0.5 | 0.5 | 33000.0 | film | film | solvent_casting | solvent_casting |  | 37 | 7.4 | hydrolytic | hydrolytic |  | PBS | PBS_buffered | 49.0909 | 66.7725 | nucleo |  | 37 | 7.4 | 1 | 1 | 49.0909 |  | 66.7725 | -1.2200766699470538 | 0.9102784003573386
GINJUPALLI_2014_PLGA_HA_MGOH2 | C030 | PLGA 50:50 + HA 20 wt% + Mg(OH)2 2.85 wt% | PLGA | PLGA | 0 | 1 | 0 | 0 | 0.5 | 0.5 | 33000.0 | film | film | solvent_casting | solvent_casting |  | 37 | 7.4 | hydrolytic | hydrolytic |  | PBS | PBS_buffered | 49.697 | 67.5089 | nucleo |  | 37 | 7.4 | 1 | 1 | 49.697 |  | 67.5089 | -1.2200766699470538 | 0.9102784003573386
GINJUPALLI_2014_PLGA_HA_MGOH2 | C030 | PLGA 50:50 + HA 20 wt% + Mg(OH)2 2.85 wt% | PLGA | PLGA | 0 | 1 | 0 | 0 | 0.5 | 0.5 | 33000.0 | film | film | solvent_casting | solvent_casting |  | 37 | 7.4 | hydrolytic | hydrolytic |  | PBS | PBS_buffered | 50.303 | 68.2453 | nucleo |  | 37 | 7.4 | 1 | 1 | 50.303 |  | 68.2453 | -1.2200766699470538 | 0.9102784003573386
GINJUPALLI_2014_PLGA_HA_MGOH2 | C030 | PLGA 50:50 + HA 20 wt% + Mg(OH)2 2.85 wt% | PLGA | PLGA | 0 | 1 | 0 | 0 | 0.5 | 0.5 | 33000.0 | film | film | solvent_casting | solvent_casting |  | 37 | 7.4 | hydrolytic | hydrolytic |  | PBS | PBS_buffered | 50.9091 | 68.9817 | nucleo |  | 37 | 7.4 | 1 | 1 | 50.9091 |  | 68.9817 | -1.2200766699470538 | 0.9102784003573386
GINJUPALLI_2014_PLGA_HA_MGOH2 | C030 | PLGA 50:50 + HA 20 wt% + Mg(OH)2 2.85 wt% | PLGA | PLGA | 0 | 1 | 0 | 0 | 0.5 | 0.5 | 33000.0 | film | film | solvent_casting | solvent_casting |  | 37 | 7.4 | hydrolytic | hydrolytic |  | PBS | PBS_buffered | 51.5152 | 69.7181 | nucleo |  | 37 | 7.4 | 1 | 1 | 51.5152 |  | 69.7181 | -1.2200766699470538 | 0.9102784003573386
GINJUPALLI_2014_PLGA_HA_MGOH2 | C030 | PLGA 50:50 + HA 20 wt% + Mg(OH)2 2.85 wt% | PLGA | PLGA | 0 | 1 | 0 | 0 | 0.5 | 0.5 | 33000.0 | film | film | solvent_casting | solvent_casting |  | 37 | 7.4 | hydrolytic | hydrolytic |  | PBS | PBS_buffered | 52.1212 | 70.4545 | nucleo |  | 37 | 7.4 | 1 | 1 | 52.1212 |  | 70.4545 | -1.2200766699470538 | 0.9102784003573386
GINJUPALLI_2014_PLGA_HA_MGOH2 | C030 | PLGA 50:50 + HA 20 wt% + Mg(OH)2 2.85 wt% | PLGA | PLGA | 0 | 1 | 0 | 0 | 0.5 | 0.5 | 33000.0 | film | film | solvent_casting | solvent_casting |  | 37 | 7.4 | hydrolytic | hydrolytic |  | PBS | PBS_buffered | 52.7273 | 71.191 | nucleo |  | 37 | 7.4 | 1 | 1 | 52.7273 |  | 71.191 | -1.2200766699470538 | 0.9102784003573386
GINJUPALLI_2014_PLGA_HA_MGOH2 | C030 | PLGA 50:50 + HA 20 wt% + Mg(OH)2 2.85 wt% | PLGA | PLGA | 0 | 1 | 0 | 0 | 0.5 | 0.5 | 33000.0 | film | film | solvent_casting | solvent_casting |  | 37 | 7.4 | hydrolytic | hydrolytic |  | PBS | PBS_buffered | 53.3333 | 71.9274 | nucleo |  | 37 | 7.4 | 1 | 1 | 53.3333 |  | 71.9274 | -1.2200766699470538 | 0.9102784003573386
GINJUPALLI_2014_PLGA_HA_MGOH2 | C030 | PLGA 50:50 + HA 20 wt% + Mg(OH)2 2.85 wt% | PLGA | PLGA | 0 | 1 | 0 | 0 | 0.5 | 0.5 | 33000.0 | film | film | solvent_casting | solvent_casting |  | 37 | 7.4 | hydrolytic | hydrolytic |  | PBS | PBS_buffered | 53.9394 | 72.6638 | nucleo |  | 37 | 7.4 | 1 | 1 | 53.9394 |  | 72.6638 | -1.2200766699470538 | 0.9102784003573386
GINJUPALLI_2014_PLGA_HA_MGOH2 | C030 | PLGA 50:50 + HA 20 wt% + Mg(OH)2 2.85 wt% | PLGA | PLGA | 0 | 1 | 0 | 0 | 0.5 | 0.5 | 33000.0 | film | film | solvent_casting | solvent_casting |  | 37 | 7.4 | hydrolytic | hydrolytic |  | PBS | PBS_buffered | 54.5455 | 73.4002 | nucleo |  | 37 | 7.4 | 1 | 1 | 54.5455 |  | 73.4002 | -1.2200766699470538 | 0.9102784003573386
GINJUPALLI_2014_PLGA_HA_MGOH2 | C030 | PLGA 50:50 + HA 20 wt% + Mg(OH)2 2.85 wt% | PLGA | PLGA | 0 | 1 | 0 | 0 | 0.5 | 0.5 | 33000.0 | film | film | solvent_casting | solvent_casting |  | 37 | 7.4 | hydrolytic | hydrolytic |  | PBS | PBS_buffered | 55.1515 | 74.1366 | nucleo |  | 37 | 7.4 | 1 | 1 | 55.1515 |  | 74.1366 | -1.2200766699470538 | 0.9102784003573386
GINJUPALLI_2014_PLGA_HA_MGOH2 | C030 | PLGA 50:50 + HA 20 wt% + Mg(OH)2 2.85 wt% | PLGA | PLGA | 0 | 1 | 0 | 0 | 0.5 | 0.5 | 33000.0 | film | film | solvent_casting | solvent_casting |  | 37 | 7.4 | hydrolytic | hydrolytic |  | PBS | PBS_buffered | 55.7576 | 74.873 | nucleo |  | 37 | 7.4 | 1 | 1 | 55.7576 |  | 74.873 | -1.2200766699470538 | 0.9102784003573386
GINJUPALLI_2014_PLGA_HA_MGOH2 | C030 | PLGA 50:50 + HA 20 wt% + Mg(OH)2 2.85 wt% | PLGA | PLGA | 0 | 1 | 0 | 0 | 0.5 | 0.5 | 33000.0 | film | film | solvent_casting | solvent_casting |  | 37 | 7.4 | hydrolytic | hydrolytic |  | PBS | PBS_buffered | 56.3636 | 75.6094 | nucleo |  | 37 | 7.4 | 1 | 1 | 56.3636 |  | 75.6094 | -1.2200766699470538 | 0.9102784003573386
GINJUPALLI_2014_PLGA_HA_MGOH2 | C030 | PLGA 50:50 + HA 20 wt% + Mg(OH)2 2.85 wt% | PLGA | PLGA | 0 | 1 | 0 | 0 | 0.5 | 0.5 | 33000.0 | film | film | solvent_casting | solvent_casting |  | 37 | 7.4 | hydrolytic | hydrolytic |  | PBS | PBS_buffered | 56.9697 | 76.3459 | nucleo |  | 37 | 7.4 | 1 | 1 | 56.9697 |  | 76.3459 | -1.2200766699470538 | 0.9102784003573386
GINJUPALLI_2014_PLGA_HA_MGOH2 | C030 | PLGA 50:50 + HA 20 wt% + Mg(OH)2 2.85 wt% | PLGA | PLGA | 0 | 1 | 0 | 0 | 0.5 | 0.5 | 33000.0 | film | film | solvent_casting | solvent_casting |  | 37 | 7.4 | hydrolytic | hydrolytic |  | PBS | PBS_buffered | 57.5758 | 77.0823 | nucleo |  | 37 | 7.4 | 1 | 1 | 57.5758 |  | 77.0823 | -1.2200766699470538 | 0.9102784003573386
GINJUPALLI_2014_PLGA_HA_MGOH2 | C030 | PLGA 50:50 + HA 20 wt% + Mg(OH)2 2.85 wt% | PLGA | PLGA | 0 | 1 | 0 | 0 | 0.5 | 0.5 | 33000.0 | film | film | solvent_casting | solvent_casting |  | 37 | 7.4 | hydrolytic | hydrolytic |  | PBS | PBS_buffered | 58.1818 | 77.8187 | nucleo |  | 37 | 7.4 | 1 | 1 | 58.1818 |  | 77.8187 | -1.2200766699470538 | 0.9102784003573386
GINJUPALLI_2014_PLGA_HA_MGOH2 | C030 | PLGA 50:50 + HA 20 wt% + Mg(OH)2 2.85 wt% | PLGA | PLGA | 0 | 1 | 0 | 0 | 0.5 | 0.5 | 33000.0 | film | film | solvent_casting | solvent_casting |  | 37 | 7.4 | hydrolytic | hydrolytic |  | PBS | PBS_buffered | 58.7879 | 78.5551 | nucleo |  | 37 | 7.4 | 1 | 1 | 58.7879 |  | 78.5551 | -1.2200766699470538 | 0.9102784003573386
GINJUPALLI_2014_PLGA_HA_MGOH2 | C030 | PLGA 50:50 + HA 20 wt% + Mg(OH)2 2.85 wt% | PLGA | PLGA | 0 | 1 | 0 | 0 | 0.5 | 0.5 | 33000.0 | film | film | solvent_casting | solvent_casting |  | 37 | 7.4 | hydrolytic | hydrolytic |  | PBS | PBS_buffered | 59.3939 | 79.2915 | nucleo |  | 37 | 7.4 | 1 | 1 | 59.3939 |  | 79.2915 | -1.2200766699470538 | 0.9102784003573386
GINJUPALLI_2014_PLGA_HA_MGOH2 | C030 | PLGA 50:50 + HA 20 wt% + Mg(OH)2 2.85 wt% | PLGA | PLGA | 0 | 1 | 0 | 0 | 0.5 | 0.5 | 33000.0 | film | film | solvent_casting | solvent_casting |  | 37 | 7.4 | hydrolytic | hydrolytic |  | PBS | PBS_buffered | 60 | 80.0279 | nucleo |  | 37 | 7.4 | 1 | 1 | 60 |  | 80.0279 | -1.2200766699470538 | 0.9102784003573386
GINJUPALLI_2014_PLGA_HA_MGOH2 | C031 | PLGA 50:50 + HA 20 wt% + Mg(OH)2 2.85 wt% | PLGA | PLGA | 0 | 1 | 0 | 0 | 0.5 | 0.5 | 33000.0 | scaffold | scaffold | solvent_casting_particle_leaching | solvent_casting_particle_leaching | 5.95 | 37 | 7.4 | hydrolytic | hydrolytic |  | PBS | PBS_buffered | 0 | 1.4665 | nucleo |  | 37 | 7.4 | 1 | 1 | 0 |  | 1.4665 | -1.2200766699470538 | 0.9102784003573386
GINJUPALLI_2014_PLGA_HA_MGOH2 | C031 | PLGA 50:50 + HA 20 wt% + Mg(OH)2 2.85 wt% | PLGA | PLGA | 0 | 1 | 0 | 0 | 0.5 | 0.5 | 33000.0 | scaffold | scaffold | solvent_casting_particle_leaching | solvent_casting_particle_leaching | 5.95 | 37 | 7.4 | hydrolytic | hydrolytic |  | PBS | PBS_buffered | 0.6061 | 1.5977 | nucleo |  | 37 | 7.4 | 1 | 1 | 0.6061 |  | 1.5977 | -1.2200766699470538 | 0.9102784003573386
GINJUPALLI_2014_PLGA_HA_MGOH2 | C031 | PLGA 50:50 + HA 20 wt% + Mg(OH)2 2.85 wt% | PLGA | PLGA | 0 | 1 | 0 | 0 | 0.5 | 0.5 | 33000.0 | scaffold | scaffold | solvent_casting_particle_leaching | solvent_casting_particle_leaching | 5.95 | 37 | 7.4 | hydrolytic | hydrolytic |  | PBS | PBS_buffered | 1.2121 | 1.7289 | nucleo |  | 37 | 7.4 | 1 | 1 | 1.2121 |  | 1.7289 | -1.2200766699470538 | 0.9102784003573386
GINJUPALLI_2014_PLGA_HA_MGOH2 | C031 | PLGA 50:50 + HA 20 wt% + Mg(OH)2 2.85 wt% | PLGA | PLGA | 0 | 1 | 0 | 0 | 0.5 | 0.5 | 33000.0 | scaffold | scaffold | solvent_casting_particle_leaching | solvent_casting_particle_leaching | 5.95 | 37 | 7.4 | hydrolytic | hydrolytic |  | PBS | PBS_buffered | 1.8182 | 1.8601 | nucleo |  | 37 | 7.4 | 1 | 1 | 1.8182 |  | 1.8601 | -1.2200766699470538 | 0.9102784003573386
GINJUPALLI_2014_PLGA_HA_MGOH2 | C031 | PLGA 50:50 + HA 20 wt% + Mg(OH)2 2.85 wt% | PLGA | PLGA | 0 | 1 | 0 | 0 | 0.5 | 0.5 | 33000.0 | scaffold | scaffold | solvent_casting_particle_leaching | solvent_casting_particle_leaching | 5.95 | 37 | 7.4 | hydrolytic | hydrolytic |  | PBS | PBS_buffered | 2.4242 | 1.9913 | nucleo |  | 37 | 7.4 | 1 | 1 | 2.4242 |  | 1.9913 | -1.2200766699470538 | 0.9102784003573386
GINJUPALLI_2014_PLGA_HA_MGOH2 | C031 | PLGA 50:50 + HA 20 wt% + Mg(OH)2 2.85 wt% | PLGA | PLGA | 0 | 1 | 0 | 0 | 0.5 | 0.5 | 33000.0 | scaffold | scaffold | solvent_casting_particle_leaching | solvent_casting_particle_leaching | 5.95 | 37 | 7.4 | hydrolytic | hydrolytic |  | PBS | PBS_buffered | 3.0303 | 2.1225 | nucleo |  | 37 | 7.4 | 1 | 1 | 3.0303 |  | 2.1225 | -1.2200766699470538 | 0.9102784003573386
GINJUPALLI_2014_PLGA_HA_MGOH2 | C031 | PLGA 50:50 + HA 20 wt% + Mg(OH)2 2.85 wt% | PLGA | PLGA | 0 | 1 | 0 | 0 | 0.5 | 0.5 | 33000.0 | scaffold | scaffold | solvent_casting_particle_leaching | solvent_casting_particle_leaching | 5.95 | 37 | 7.4 | hydrolytic | hydrolytic |  | PBS | PBS_buffered | 3.6364 | 2.2537 | nucleo |  | 37 | 7.4 | 1 | 1 | 3.6364 |  | 2.2537 | -1.2200766699470538 | 0.9102784003573386
GINJUPALLI_2014_PLGA_HA_MGOH2 | C031 | PLGA 50:50 + HA 20 wt% + Mg(OH)2 2.85 wt% | PLGA | PLGA | 0 | 1 | 0 | 0 | 0.5 | 0.5 | 33000.0 | scaffold | scaffold | solvent_casting_particle_leaching | solvent_casting_particle_leaching | 5.95 | 37 | 7.4 | hydrolytic | hydrolytic |  | PBS | PBS_buffered | 4.2424 | 2.3849 | nucleo |  | 37 | 7.4 | 1 | 1 | 4.2424 |  | 2.3849 | -1.2200766699470538 | 0.9102784003573386
GINJUPALLI_2014_PLGA_HA_MGOH2 | C031 | PLGA 50:50 + HA 20 wt% + Mg(OH)2 2.85 wt% | PLGA | PLGA | 0 | 1 | 0 | 0 | 0.5 | 0.5 | 33000.0 | scaffold | scaffold | solvent_casting_particle_leaching | solvent_casting_particle_leaching | 5.95 | 37 | 7.4 | hydrolytic | hydrolytic |  | PBS | PBS_buffered | 4.8485 | 2.5161 | nucleo |  | 37 | 7.4 | 1 | 1 | 4.8485 |  | 2.5161 | -1.2200766699470538 | 0.9102784003573386
GINJUPALLI_2014_PLGA_HA_MGOH2 | C031 | PLGA 50:50 + HA 20 wt% + Mg(OH)2 2.85 wt% | PLGA | PLGA | 0 | 1 | 0 | 0 | 0.5 | 0.5 | 33000.0 | scaffold | scaffold | solvent_casting_particle_leaching | solvent_casting_particle_leaching | 5.95 | 37 | 7.4 | hydrolytic | hydrolytic |  | PBS | PBS_buffered | 5.4545 | 2.6473 | nucleo |  | 37 | 7.4 | 1 | 1 | 5.4545 |  | 2.6473 | -1.2200766699470538 | 0.9102784003573386
GINJUPALLI_2014_PLGA_HA_MGOH2 | C031 | PLGA 50:50 + HA 20 wt% + Mg(OH)2 2.85 wt% | PLGA | PLGA | 0 | 1 | 0 | 0 | 0.5 | 0.5 | 33000.0 | scaffold | scaffold | solvent_casting_particle_leaching | solvent_casting_particle_leaching | 5.95 | 37 | 7.4 | hydrolytic | hydrolytic |  | PBS | PBS_buffered | 6.0606 | 2.7785 | nucleo |  | 37 | 7.4 | 1 | 1 | 6.0606 |  | 2.7785 | -1.2200766699470538 | 0.9102784003573386
GINJUPALLI_2014_PLGA_HA_MGOH2 | C031 | PLGA 50:50 + HA 20 wt% + Mg(OH)2 2.85 wt% | PLGA | PLGA | 0 | 1 | 0 | 0 | 0.5 | 0.5 | 33000.0 | scaffold | scaffold | solvent_casting_particle_leaching | solvent_casting_particle_leaching | 5.95 | 37 | 7.4 | hydrolytic | hydrolytic |  | PBS | PBS_buffered | 6.6667 | 2.9097 | nucleo |  | 37 | 7.4 | 1 | 1 | 6.6667 |  | 2.9097 | -1.2200766699470538 | 0.9102784003573386
GINJUPALLI_2014_PLGA_HA_MGOH2 | C031 | PLGA 50:50 + HA 20 wt% + Mg(OH)2 2.85 wt% | PLGA | PLGA | 0 | 1 | 0 | 0 | 0.5 | 0.5 | 33000.0 | scaffold | scaffold | solvent_casting_particle_leaching | solvent_casting_particle_leaching | 5.95 | 37 | 7.4 | hydrolytic | hydrolytic |  | PBS | PBS_buffered | 7.2727 | 3.0409 | nucleo |  | 37 | 7.4 | 1 | 1 | 7.2727 |  | 3.0409 | -1.2200766699470538 | 0.9102784003573386
GINJUPALLI_2014_PLGA_HA_MGOH2 | C031 | PLGA 50:50 + HA 20 wt% + Mg(OH)2 2.85 wt% | PLGA | PLGA | 0 | 1 | 0 | 0 | 0.5 | 0.5 | 33000.0 | scaffold | scaffold | solvent_casting_particle_leaching | solvent_casting_particle_leaching | 5.95 | 37 | 7.4 | hydrolytic | hydrolytic |  | PBS | PBS_buffered | 7.8788 | 3.1721 | nucleo |  | 37 | 7.4 | 1 | 1 | 7.8788 |  | 3.1721 | -1.2200766699470538 | 0.9102784003573386
GINJUPALLI_2014_PLGA_HA_MGOH2 | C031 | PLGA 50:50 + HA 20 wt% + Mg(OH)2 2.85 wt% | PLGA | PLGA | 0 | 1 | 0 | 0 | 0.5 | 0.5 | 33000.0 | scaffold | scaffold | solvent_casting_particle_leaching | solvent_casting_particle_leaching | 5.95 | 37 | 7.4 | hydrolytic | hydrolytic |  | PBS | PBS_buffered | 8.4848 | 3.3033 | nucleo |  | 37 | 7.4 | 1 | 1 | 8.4848 |  | 3.3033 | -1.2200766699470538 | 0.9102784003573386
GINJUPALLI_2014_PLGA_HA_MGOH2 | C031 | PLGA 50:50 + HA 20 wt% + Mg(OH)2 2.85 wt% | PLGA | PLGA | 0 | 1 | 0 | 0 | 0.5 | 0.5 | 33000.0 | scaffold | scaffold | solvent_casting_particle_leaching | solvent_casting_particle_leaching | 5.95 | 37 | 7.4 | hydrolytic | hydrolytic |  | PBS | PBS_buffered | 9.0909 | 3.4345 | nucleo |  | 37 | 7.4 | 1 | 1 | 9.0909 |  | 3.4345 | -1.2200766699470538 | 0.9102784003573386
GINJUPALLI_2014_PLGA_HA_MGOH2 | C031 | PLGA 50:50 + HA 20 wt% + Mg(OH)2 2.85 wt% | PLGA | PLGA | 0 | 1 | 0 | 0 | 0.5 | 0.5 | 33000.0 | scaffold | scaffold | solvent_casting_particle_leaching | solvent_casting_particle_leaching | 5.95 | 37 | 7.4 | hydrolytic | hydrolytic |  | PBS | PBS_buffered | 9.697 | 3.5657 | nucleo |  | 37 | 7.4 | 1 | 1 | 9.697 |  | 3.5657 | -1.2200766699470538 | 0.9102784003573386
GINJUPALLI_2014_PLGA_HA_MGOH2 | C031 | PLGA 50:50 + HA 20 wt% + Mg(OH)2 2.85 wt% | PLGA | PLGA | 0 | 1 | 0 | 0 | 0.5 | 0.5 | 33000.0 | scaffold | scaffold | solvent_casting_particle_leaching | solvent_casting_particle_leaching | 5.95 | 37 | 7.4 | hydrolytic | hydrolytic |  | PBS | PBS_buffered | 10.303 | 4.0376 | nucleo |  | 37 | 7.4 | 1 | 1 | 10.303 |  | 4.0376 | -1.2200766699470538 | 0.9102784003573386
GINJUPALLI_2014_PLGA_HA_MGOH2 | C031 | PLGA 50:50 + HA 20 wt% + Mg(OH)2 2.85 wt% | PLGA | PLGA | 0 | 1 | 0 | 0 | 0.5 | 0.5 | 33000.0 | scaffold | scaffold | solvent_casting_particle_leaching | solvent_casting_particle_leaching | 5.95 | 37 | 7.4 | hydrolytic | hydrolytic |  | PBS | PBS_buffered | 10.9091 | 4.8502 | nucleo |  | 37 | 7.4 | 1 | 1 | 10.9091 |  | 4.8502 | -1.2200766699470538 | 0.9102784003573386
GINJUPALLI_2014_PLGA_HA_MGOH2 | C031 | PLGA 50:50 + HA 20 wt% + Mg(OH)2 2.85 wt% | PLGA | PLGA | 0 | 1 | 0 | 0 | 0.5 | 0.5 | 33000.0 | scaffold | scaffold | solvent_casting_particle_leaching | solvent_casting_particle_leaching | 5.95 | 37 | 7.4 | hydrolytic | hydrolytic |  | PBS | PBS_buffered | 11.5152 | 5.6628 | nucleo |  | 37 | 7.4 | 1 | 1 | 11.5152 |  | 5.6628 | -1.2200766699470538 | 0.9102784003573386
GINJUPALLI_2014_PLGA_HA_MGOH2 | C031 | PLGA 50:50 + HA 20 wt% + Mg(OH)2 2.85 wt% | PLGA | PLGA | 0 | 1 | 0 | 0 | 0.5 | 0.5 | 33000.0 | scaffold | scaffold | solvent_casting_particle_leaching | solvent_casting_particle_leaching | 5.95 | 37 | 7.4 | hydrolytic | hydrolytic |  | PBS | PBS_buffered | 12.1212 | 6.4754 | nucleo |  | 37 | 7.4 | 1 | 1 | 12.1212 |  | 6.4754 | -1.2200766699470538 | 0.9102784003573386
GINJUPALLI_2014_PLGA_HA_MGOH2 | C031 | PLGA 50:50 + HA 20 wt% + Mg(OH)2 2.85 wt% | PLGA | PLGA | 0 | 1 | 0 | 0 | 0.5 | 0.5 | 33000.0 | scaffold | scaffold | solvent_casting_particle_leaching | solvent_casting_particle_leaching | 5.95 | 37 | 7.4 | hydrolytic | hydrolytic |  | PBS | PBS_buffered | 12.7273 | 7.288 | nucleo |  | 37 | 7.4 | 1 | 1 | 12.7273 |  | 7.288 | -1.2200766699470538 | 0.9102784003573386
GINJUPALLI_2014_PLGA_HA_MGOH2 | C031 | PLGA 50:50 + HA 20 wt% + Mg(OH)2 2.85 wt% | PLGA | PLGA | 0 | 1 | 0 | 0 | 0.5 | 0.5 | 33000.0 | scaffold | scaffold | solvent_casting_particle_leaching | solvent_casting_particle_leaching | 5.95 | 37 | 7.4 | hydrolytic | hydrolytic |  | PBS | PBS_buffered | 13.3333 | 8.1006 | nucleo |  | 37 | 7.4 | 1 | 1 | 13.3333 |  | 8.1006 | -1.2200766699470538 | 0.9102784003573386
GINJUPALLI_2014_PLGA_HA_MGOH2 | C031 | PLGA 50:50 + HA 20 wt% + Mg(OH)2 2.85 wt% | PLGA | PLGA | 0 | 1 | 0 | 0 | 0.5 | 0.5 | 33000.0 | scaffold | scaffold | solvent_casting_particle_leaching | solvent_casting_particle_leaching | 5.95 | 37 | 7.4 | hydrolytic | hydrolytic |  | PBS | PBS_buffered | 13.9394 | 8.9132 | nucleo |  | 37 | 7.4 | 1 | 1 | 13.9394 |  | 8.9132 | -1.2200766699470538 | 0.9102784003573386
GINJUPALLI_2014_PLGA_HA_MGOH2 | C031 | PLGA 50:50 + HA 20 wt% + Mg(OH)2 2.85 wt% | PLGA | PLGA | 0 | 1 | 0 | 0 | 0.5 | 0.5 | 33000.0 | scaffold | scaffold | solvent_casting_particle_leaching | solvent_casting_particle_leaching | 5.95 | 37 | 7.4 | hydrolytic | hydrolytic |  | PBS | PBS_buffered | 14.5455 | 9.7257 | nucleo |  | 37 | 7.4 | 1 | 1 | 14.5455 |  | 9.7257 | -1.2200766699470538 | 0.9102784003573386
GINJUPALLI_2014_PLGA_HA_MGOH2 | C031 | PLGA 50:50 + HA 20 wt% + Mg(OH)2 2.85 wt% | PLGA | PLGA | 0 | 1 | 0 | 0 | 0.5 | 0.5 | 33000.0 | scaffold | scaffold | solvent_casting_particle_leaching | solvent_casting_particle_leaching | 5.95 | 37 | 7.4 | hydrolytic | hydrolytic |  | PBS | PBS_buffered | 15.1515 | 10.5383 | nucleo |  | 37 | 7.4 | 1 | 1 | 15.1515 |  | 10.5383 | -1.2200766699470538 | 0.9102784003573386
GINJUPALLI_2014_PLGA_HA_MGOH2 | C031 | PLGA 50:50 + HA 20 wt% + Mg(OH)2 2.85 wt% | PLGA | PLGA | 0 | 1 | 0 | 0 | 0.5 | 0.5 | 33000.0 | scaffold | scaffold | solvent_casting_particle_leaching | solvent_casting_particle_leaching | 5.95 | 37 | 7.4 | hydrolytic | hydrolytic |  | PBS | PBS_buffered | 15.7576 | 11.3509 | nucleo |  | 37 | 7.4 | 1 | 1 | 15.7576 |  | 11.3509 | -1.2200766699470538 | 0.9102784003573386
GINJUPALLI_2014_PLGA_HA_MGOH2 | C031 | PLGA 50:50 + HA 20 wt% + Mg(OH)2 2.85 wt% | PLGA | PLGA | 0 | 1 | 0 | 0 | 0.5 | 0.5 | 33000.0 | scaffold | scaffold | solvent_casting_particle_leaching | solvent_casting_particle_leaching | 5.95 | 37 | 7.4 | hydrolytic | hydrolytic |  | PBS | PBS_buffered | 16.3636 | 12.1635 | nucleo |  | 37 | 7.4 | 1 | 1 | 16.3636 |  | 12.1635 | -1.2200766699470538 | 0.9102784003573386
GINJUPALLI_2014_PLGA_HA_MGOH2 | C031 | PLGA 50:50 + HA 20 wt% + Mg(OH)2 2.85 wt% | PLGA | PLGA | 0 | 1 | 0 | 0 | 0.5 | 0.5 | 33000.0 | scaffold | scaffold | solvent_casting_particle_leaching | solvent_casting_particle_leaching | 5.95 | 37 | 7.4 | hydrolytic | hydrolytic |  | PBS | PBS_buffered | 16.9697 | 12.9761 | nucleo |  | 37 | 7.4 | 1 | 1 | 16.9697 |  | 12.9761 | -1.2200766699470538 | 0.9102784003573386
GINJUPALLI_2014_PLGA_HA_MGOH2 | C031 | PLGA 50:50 + HA 20 wt% + Mg(OH)2 2.85 wt% | PLGA | PLGA | 0 | 1 | 0 | 0 | 0.5 | 0.5 | 33000.0 | scaffold | scaffold | solvent_casting_particle_leaching | solvent_casting_particle_leaching | 5.95 | 37 | 7.4 | hydrolytic | hydrolytic |  | PBS | PBS_buffered | 17.5758 | 13.7887 | nucleo |  | 37 | 7.4 | 1 | 1 | 17.5758 |  | 13.7887 | -1.2200766699470538 | 0.9102784003573386
GINJUPALLI_2014_PLGA_HA_MGOH2 | C031 | PLGA 50:50 + HA 20 wt% + Mg(OH)2 2.85 wt% | PLGA | PLGA | 0 | 1 | 0 | 0 | 0.5 | 0.5 | 33000.0 | scaffold | scaffold | solvent_casting_particle_leaching | solvent_casting_particle_leaching | 5.95 | 37 | 7.4 | hydrolytic | hydrolytic |  | PBS | PBS_buffered | 18.1818 | 14.6013 | nucleo |  | 37 | 7.4 | 1 | 1 | 18.1818 |  | 14.6013 | -1.2200766699470538 | 0.9102784003573386
GINJUPALLI_2014_PLGA_HA_MGOH2 | C031 | PLGA 50:50 + HA 20 wt% + Mg(OH)2 2.85 wt% | PLGA | PLGA | 0 | 1 | 0 | 0 | 0.5 | 0.5 | 33000.0 | scaffold | scaffold | solvent_casting_particle_leaching | solvent_casting_particle_leaching | 5.95 | 37 | 7.4 | hydrolytic | hydrolytic |  | PBS | PBS_buffered | 18.7879 | 15.4139 | nucleo |  | 37 | 7.4 | 1 | 1 | 18.7879 |  | 15.4139 | -1.2200766699470538 | 0.9102784003573386
GINJUPALLI_2014_PLGA_HA_MGOH2 | C031 | PLGA 50:50 + HA 20 wt% + Mg(OH)2 2.85 wt% | PLGA | PLGA | 0 | 1 | 0 | 0 | 0.5 | 0.5 | 33000.0 | scaffold | scaffold | solvent_casting_particle_leaching | solvent_casting_particle_leaching | 5.95 | 37 | 7.4 | hydrolytic | hydrolytic |  | PBS | PBS_buffered | 19.3939 | 16.2265 | nucleo |  | 37 | 7.4 | 1 | 1 | 19.3939 |  | 16.2265 | -1.2200766699470538 | 0.9102784003573386
GINJUPALLI_2014_PLGA_HA_MGOH2 | C031 | PLGA 50:50 + HA 20 wt% + Mg(OH)2 2.85 wt% | PLGA | PLGA | 0 | 1 | 0 | 0 | 0.5 | 0.5 | 33000.0 | scaffold | scaffold | solvent_casting_particle_leaching | solvent_casting_particle_leaching | 5.95 | 37 | 7.4 | hydrolytic | hydrolytic |  | PBS | PBS_buffered | 20 | 17.0391 | nucleo |  | 37 | 7.4 | 1 | 1 | 20 |  | 17.0391 | -1.2200766699470538 | 0.9102784003573386
GINJUPALLI_2014_PLGA_HA_MGOH2 | C031 | PLGA 50:50 + HA 20 wt% + Mg(OH)2 2.85 wt% | PLGA | PLGA | 0 | 1 | 0 | 0 | 0.5 | 0.5 | 33000.0 | scaffold | scaffold | solvent_casting_particle_leaching | solvent_casting_particle_leaching | 5.95 | 37 | 7.4 | hydrolytic | hydrolytic |  | PBS | PBS_buffered | 20.6061 | 17.8517 | nucleo |  | 37 | 7.4 | 1 | 1 | 20.6061 |  | 17.8517 | -1.2200766699470538 | 0.9102784003573386
GINJUPALLI_2014_PLGA_HA_MGOH2 | C031 | PLGA 50:50 + HA 20 wt% + Mg(OH)2 2.85 wt% | PLGA | PLGA | 0 | 1 | 0 | 0 | 0.5 | 0.5 | 33000.0 | scaffold | scaffold | solvent_casting_particle_leaching | solvent_casting_particle_leaching | 5.95 | 37 | 7.4 | hydrolytic | hydrolytic |  | PBS | PBS_buffered | 21.2121 | 18.6643 | nucleo |  | 37 | 7.4 | 1 | 1 | 21.2121 |  | 18.6643 | -1.2200766699470538 | 0.9102784003573386
GINJUPALLI_2014_PLGA_HA_MGOH2 | C031 | PLGA 50:50 + HA 20 wt% + Mg(OH)2 2.85 wt% | PLGA | PLGA | 0 | 1 | 0 | 0 | 0.5 | 0.5 | 33000.0 | scaffold | scaffold | solvent_casting_particle_leaching | solvent_casting_particle_leaching | 5.95 | 37 | 7.4 | hydrolytic | hydrolytic |  | PBS | PBS_buffered | 21.8182 | 19.4769 | nucleo |  | 37 | 7.4 | 1 | 1 | 21.8182 |  | 19.4769 | -1.2200766699470538 | 0.9102784003573386
GINJUPALLI_2014_PLGA_HA_MGOH2 | C031 | PLGA 50:50 + HA 20 wt% + Mg(OH)2 2.85 wt% | PLGA | PLGA | 0 | 1 | 0 | 0 | 0.5 | 0.5 | 33000.0 | scaffold | scaffold | solvent_casting_particle_leaching | solvent_casting_particle_leaching | 5.95 | 37 | 7.4 | hydrolytic | hydrolytic |  | PBS | PBS_buffered | 22.4242 | 20.2895 | nucleo |  | 37 | 7.4 | 1 | 1 | 22.4242 |  | 20.2895 | -1.2200766699470538 | 0.9102784003573386
GINJUPALLI_2014_PLGA_HA_MGOH2 | C031 | PLGA 50:50 + HA 20 wt% + Mg(OH)2 2.85 wt% | PLGA | PLGA | 0 | 1 | 0 | 0 | 0.5 | 0.5 | 33000.0 | scaffold | scaffold | solvent_casting_particle_leaching | solvent_casting_particle_leaching | 5.95 | 37 | 7.4 | hydrolytic | hydrolytic |  | PBS | PBS_buffered | 23.0303 | 21.1021 | nucleo |  | 37 | 7.4 | 1 | 1 | 23.0303 |  | 21.1021 | -1.2200766699470538 | 0.9102784003573386
GINJUPALLI_2014_PLGA_HA_MGOH2 | C031 | PLGA 50:50 + HA 20 wt% + Mg(OH)2 2.85 wt% | PLGA | PLGA | 0 | 1 | 0 | 0 | 0.5 | 0.5 | 33000.0 | scaffold | scaffold | solvent_casting_particle_leaching | solvent_casting_particle_leaching | 5.95 | 37 | 7.4 | hydrolytic | hydrolytic |  | PBS | PBS_buffered | 23.6364 | 21.9147 | nucleo |  | 37 | 7.4 | 1 | 1 | 23.6364 |  | 21.9147 | -1.2200766699470538 | 0.9102784003573386
GINJUPALLI_2014_PLGA_HA_MGOH2 | C031 | PLGA 50:50 + HA 20 wt% + Mg(OH)2 2.85 wt% | PLGA | PLGA | 0 | 1 | 0 | 0 | 0.5 | 0.5 | 33000.0 | scaffold | scaffold | solvent_casting_particle_leaching | solvent_casting_particle_leaching | 5.95 | 37 | 7.4 | hydrolytic | hydrolytic |  | PBS | PBS_buffered | 24.2424 | 22.7273 | nucleo |  | 37 | 7.4 | 1 | 1 | 24.2424 |  | 22.7273 | -1.2200766699470538 | 0.9102784003573386
GINJUPALLI_2014_PLGA_HA_MGOH2 | C031 | PLGA 50:50 + HA 20 wt% + Mg(OH)2 2.85 wt% | PLGA | PLGA | 0 | 1 | 0 | 0 | 0.5 | 0.5 | 33000.0 | scaffold | scaffold | solvent_casting_particle_leaching | solvent_casting_particle_leaching | 5.95 | 37 | 7.4 | hydrolytic | hydrolytic |  | PBS | PBS_buffered | 24.8485 | 23.5399 | nucleo |  | 37 | 7.4 | 1 | 1 | 24.8485 |  | 23.5399 | -1.2200766699470538 | 0.9102784003573386
GINJUPALLI_2014_PLGA_HA_MGOH2 | C031 | PLGA 50:50 + HA 20 wt% + Mg(OH)2 2.85 wt% | PLGA | PLGA | 0 | 1 | 0 | 0 | 0.5 | 0.5 | 33000.0 | scaffold | scaffold | solvent_casting_particle_leaching | solvent_casting_particle_leaching | 5.95 | 37 | 7.4 | hydrolytic | hydrolytic |  | PBS | PBS_buffered | 25.4545 | 24.3525 | nucleo |  | 37 | 7.4 | 1 | 1 | 25.4545 |  | 24.3525 | -1.2200766699470538 | 0.9102784003573386
GINJUPALLI_2014_PLGA_HA_MGOH2 | C031 | PLGA 50:50 + HA 20 wt% + Mg(OH)2 2.85 wt% | PLGA | PLGA | 0 | 1 | 0 | 0 | 0.5 | 0.5 | 33000.0 | scaffold | scaffold | solvent_casting_particle_leaching | solvent_casting_particle_leaching | 5.95 | 37 | 7.4 | hydrolytic | hydrolytic |  | PBS | PBS_buffered | 26.0606 | 25.1651 | nucleo |  | 37 | 7.4 | 1 | 1 | 26.0606 |  | 25.1651 | -1.2200766699470538 | 0.9102784003573386
GINJUPALLI_2014_PLGA_HA_MGOH2 | C031 | PLGA 50:50 + HA 20 wt% + Mg(OH)2 2.85 wt% | PLGA | PLGA | 0 | 1 | 0 | 0 | 0.5 | 0.5 | 33000.0 | scaffold | scaffold | solvent_casting_particle_leaching | solvent_casting_particle_leaching | 5.95 | 37 | 7.4 | hydrolytic | hydrolytic |  | PBS | PBS_buffered | 26.6667 | 25.9777 | nucleo |  | 37 | 7.4 | 1 | 1 | 26.6667 |  | 25.9777 | -1.2200766699470538 | 0.9102784003573386
GINJUPALLI_2014_PLGA_HA_MGOH2 | C031 | PLGA 50:50 + HA 20 wt% + Mg(OH)2 2.85 wt% | PLGA | PLGA | 0 | 1 | 0 | 0 | 0.5 | 0.5 | 33000.0 | scaffold | scaffold | solvent_casting_particle_leaching | solvent_casting_particle_leaching | 5.95 | 37 | 7.4 | hydrolytic | hydrolytic |  | PBS | PBS_buffered | 27.2727 | 26.7902 | nucleo |  | 37 | 7.4 | 1 | 1 | 27.2727 |  | 26.7902 | -1.2200766699470538 | 0.9102784003573386
GINJUPALLI_2014_PLGA_HA_MGOH2 | C031 | PLGA 50:50 + HA 20 wt% + Mg(OH)2 2.85 wt% | PLGA | PLGA | 0 | 1 | 0 | 0 | 0.5 | 0.5 | 33000.0 | scaffold | scaffold | solvent_casting_particle_leaching | solvent_casting_particle_leaching | 5.95 | 37 | 7.4 | hydrolytic | hydrolytic |  | PBS | PBS_buffered | 27.8788 | 27.6028 | nucleo |  | 37 | 7.4 | 1 | 1 | 27.8788 |  | 27.6028 | -1.2200766699470538 | 0.9102784003573386
GINJUPALLI_2014_PLGA_HA_MGOH2 | C031 | PLGA 50:50 + HA 20 wt% + Mg(OH)2 2.85 wt% | PLGA | PLGA | 0 | 1 | 0 | 0 | 0.5 | 0.5 | 33000.0 | scaffold | scaffold | solvent_casting_particle_leaching | solvent_casting_particle_leaching | 5.95 | 37 | 7.4 | hydrolytic | hydrolytic |  | PBS | PBS_buffered | 28.4848 | 28.4154 | nucleo |  | 37 | 7.4 | 1 | 1 | 28.4848 |  | 28.4154 | -1.2200766699470538 | 0.9102784003573386
GINJUPALLI_2014_PLGA_HA_MGOH2 | C031 | PLGA 50:50 + HA 20 wt% + Mg(OH)2 2.85 wt% | PLGA | PLGA | 0 | 1 | 0 | 0 | 0.5 | 0.5 | 33000.0 | scaffold | scaffold | solvent_casting_particle_leaching | solvent_casting_particle_leaching | 5.95 | 37 | 7.4 | hydrolytic | hydrolytic |  | PBS | PBS_buffered | 29.0909 | 29.228 | nucleo |  | 37 | 7.4 | 1 | 1 | 29.0909 |  | 29.228 | -1.2200766699470538 | 0.9102784003573386
GINJUPALLI_2014_PLGA_HA_MGOH2 | C031 | PLGA 50:50 + HA 20 wt% + Mg(OH)2 2.85 wt% | PLGA | PLGA | 0 | 1 | 0 | 0 | 0.5 | 0.5 | 33000.0 | scaffold | scaffold | solvent_casting_particle_leaching | solvent_casting_particle_leaching | 5.95 | 37 | 7.4 | hydrolytic | hydrolytic |  | PBS | PBS_buffered | 29.697 | 30.0406 | nucleo |  | 37 | 7.4 | 1 | 1 | 29.697 |  | 30.0406 | -1.2200766699470538 | 0.9102784003573386
GINJUPALLI_2014_PLGA_HA_MGOH2 | C031 | PLGA 50:50 + HA 20 wt% + Mg(OH)2 2.85 wt% | PLGA | PLGA | 0 | 1 | 0 | 0 | 0.5 | 0.5 | 33000.0 | scaffold | scaffold | solvent_casting_particle_leaching | solvent_casting_particle_leaching | 5.95 | 37 | 7.4 | hydrolytic | hydrolytic |  | PBS | PBS_buffered | 30.303 | 30.7234 | nucleo |  | 37 | 7.4 | 1 | 1 | 30.303 |  | 30.7234 | -1.2200766699470538 | 0.9102784003573386
GINJUPALLI_2014_PLGA_HA_MGOH2 | C031 | PLGA 50:50 + HA 20 wt% + Mg(OH)2 2.85 wt% | PLGA | PLGA | 0 | 1 | 0 | 0 | 0.5 | 0.5 | 33000.0 | scaffold | scaffold | solvent_casting_particle_leaching | solvent_casting_particle_leaching | 5.95 | 37 | 7.4 | hydrolytic | hydrolytic |  | PBS | PBS_buffered | 30.9091 | 31.2765 | nucleo |  | 37 | 7.4 | 1 | 1 | 30.9091 |  | 31.2765 | -1.2200766699470538 | 0.9102784003573386
GINJUPALLI_2014_PLGA_HA_MGOH2 | C031 | PLGA 50:50 + HA 20 wt% + Mg(OH)2 2.85 wt% | PLGA | PLGA | 0 | 1 | 0 | 0 | 0.5 | 0.5 | 33000.0 | scaffold | scaffold | solvent_casting_particle_leaching | solvent_casting_particle_leaching | 5.95 | 37 | 7.4 | hydrolytic | hydrolytic |  | PBS | PBS_buffered | 31.5152 | 31.8295 | nucleo |  | 37 | 7.4 | 1 | 1 | 31.5152 |  | 31.8295 | -1.2200766699470538 | 0.9102784003573386
GINJUPALLI_2014_PLGA_HA_MGOH2 | C031 | PLGA 50:50 + HA 20 wt% + Mg(OH)2 2.85 wt% | PLGA | PLGA | 0 | 1 | 0 | 0 | 0.5 | 0.5 | 33000.0 | scaffold | scaffold | solvent_casting_particle_leaching | solvent_casting_particle_leaching | 5.95 | 37 | 7.4 | hydrolytic | hydrolytic |  | PBS | PBS_buffered | 32.1212 | 32.3825 | nucleo |  | 37 | 7.4 | 1 | 1 | 32.1212 |  | 32.3825 | -1.2200766699470538 | 0.9102784003573386
GINJUPALLI_2014_PLGA_HA_MGOH2 | C031 | PLGA 50:50 + HA 20 wt% + Mg(OH)2 2.85 wt% | PLGA | PLGA | 0 | 1 | 0 | 0 | 0.5 | 0.5 | 33000.0 | scaffold | scaffold | solvent_casting_particle_leaching | solvent_casting_particle_leaching | 5.95 | 37 | 7.4 | hydrolytic | hydrolytic |  | PBS | PBS_buffered | 32.7273 | 32.9355 | nucleo |  | 37 | 7.4 | 1 | 1 | 32.7273 |  | 32.9355 | -1.2200766699470538 | 0.9102784003573386
GINJUPALLI_2014_PLGA_HA_MGOH2 | C031 | PLGA 50:50 + HA 20 wt% + Mg(OH)2 2.85 wt% | PLGA | PLGA | 0 | 1 | 0 | 0 | 0.5 | 0.5 | 33000.0 | scaffold | scaffold | solvent_casting_particle_leaching | solvent_casting_particle_leaching | 5.95 | 37 | 7.4 | hydrolytic | hydrolytic |  | PBS | PBS_buffered | 33.3333 | 33.4885 | nucleo |  | 37 | 7.4 | 1 | 1 | 33.3333 |  | 33.4885 | -1.2200766699470538 | 0.9102784003573386
GINJUPALLI_2014_PLGA_HA_MGOH2 | C031 | PLGA 50:50 + HA 20 wt% + Mg(OH)2 2.85 wt% | PLGA | PLGA | 0 | 1 | 0 | 0 | 0.5 | 0.5 | 33000.0 | scaffold | scaffold | solvent_casting_particle_leaching | solvent_casting_particle_leaching | 5.95 | 37 | 7.4 | hydrolytic | hydrolytic |  | PBS | PBS_buffered | 33.9394 | 34.0415 | nucleo |  | 37 | 7.4 | 1 | 1 | 33.9394 |  | 34.0415 | -1.2200766699470538 | 0.9102784003573386
GINJUPALLI_2014_PLGA_HA_MGOH2 | C031 | PLGA 50:50 + HA 20 wt% + Mg(OH)2 2.85 wt% | PLGA | PLGA | 0 | 1 | 0 | 0 | 0.5 | 0.5 | 33000.0 | scaffold | scaffold | solvent_casting_particle_leaching | solvent_casting_particle_leaching | 5.95 | 37 | 7.4 | hydrolytic | hydrolytic |  | PBS | PBS_buffered | 34.5455 | 34.5945 | nucleo |  | 37 | 7.4 | 1 | 1 | 34.5455 |  | 34.5945 | -1.2200766699470538 | 0.9102784003573386
GINJUPALLI_2014_PLGA_HA_MGOH2 | C031 | PLGA 50:50 + HA 20 wt% + Mg(OH)2 2.85 wt% | PLGA | PLGA | 0 | 1 | 0 | 0 | 0.5 | 0.5 | 33000.0 | scaffold | scaffold | solvent_casting_particle_leaching | solvent_casting_particle_leaching | 5.95 | 37 | 7.4 | hydrolytic | hydrolytic |  | PBS | PBS_buffered | 35.1515 | 35.1476 | nucleo |  | 37 | 7.4 | 1 | 1 | 35.1515 |  | 35.1476 | -1.2200766699470538 | 0.9102784003573386
GINJUPALLI_2014_PLGA_HA_MGOH2 | C031 | PLGA 50:50 + HA 20 wt% + Mg(OH)2 2.85 wt% | PLGA | PLGA | 0 | 1 | 0 | 0 | 0.5 | 0.5 | 33000.0 | scaffold | scaffold | solvent_casting_particle_leaching | solvent_casting_particle_leaching | 5.95 | 37 | 7.4 | hydrolytic | hydrolytic |  | PBS | PBS_buffered | 35.7576 | 35.7006 | nucleo |  | 37 | 7.4 | 1 | 1 | 35.7576 |  | 35.7006 | -1.2200766699470538 | 0.9102784003573386
GINJUPALLI_2014_PLGA_HA_MGOH2 | C031 | PLGA 50:50 + HA 20 wt% + Mg(OH)2 2.85 wt% | PLGA | PLGA | 0 | 1 | 0 | 0 | 0.5 | 0.5 | 33000.0 | scaffold | scaffold | solvent_casting_particle_leaching | solvent_casting_particle_leaching | 5.95 | 37 | 7.4 | hydrolytic | hydrolytic |  | PBS | PBS_buffered | 36.3636 | 36.2536 | nucleo |  | 37 | 7.4 | 1 | 1 | 36.3636 |  | 36.2536 | -1.2200766699470538 | 0.9102784003573386
GINJUPALLI_2014_PLGA_HA_MGOH2 | C031 | PLGA 50:50 + HA 20 wt% + Mg(OH)2 2.85 wt% | PLGA | PLGA | 0 | 1 | 0 | 0 | 0.5 | 0.5 | 33000.0 | scaffold | scaffold | solvent_casting_particle_leaching | solvent_casting_particle_leaching | 5.95 | 37 | 7.4 | hydrolytic | hydrolytic |  | PBS | PBS_buffered | 36.9697 | 36.8066 | nucleo |  | 37 | 7.4 | 1 | 1 | 36.9697 |  | 36.8066 | -1.2200766699470538 | 0.9102784003573386
GINJUPALLI_2014_PLGA_HA_MGOH2 | C031 | PLGA 50:50 + HA 20 wt% + Mg(OH)2 2.85 wt% | PLGA | PLGA | 0 | 1 | 0 | 0 | 0.5 | 0.5 | 33000.0 | scaffold | scaffold | solvent_casting_particle_leaching | solvent_casting_particle_leaching | 5.95 | 37 | 7.4 | hydrolytic | hydrolytic |  | PBS | PBS_buffered | 37.5758 | 37.3596 | nucleo |  | 37 | 7.4 | 1 | 1 | 37.5758 |  | 37.3596 | -1.2200766699470538 | 0.9102784003573386
GINJUPALLI_2014_PLGA_HA_MGOH2 | C031 | PLGA 50:50 + HA 20 wt% + Mg(OH)2 2.85 wt% | PLGA | PLGA | 0 | 1 | 0 | 0 | 0.5 | 0.5 | 33000.0 | scaffold | scaffold | solvent_casting_particle_leaching | solvent_casting_particle_leaching | 5.95 | 37 | 7.4 | hydrolytic | hydrolytic |  | PBS | PBS_buffered | 38.1818 | 37.9126 | nucleo |  | 37 | 7.4 | 1 | 1 | 38.1818 |  | 37.9126 | -1.2200766699470538 | 0.9102784003573386
GINJUPALLI_2014_PLGA_HA_MGOH2 | C031 | PLGA 50:50 + HA 20 wt% + Mg(OH)2 2.85 wt% | PLGA | PLGA | 0 | 1 | 0 | 0 | 0.5 | 0.5 | 33000.0 | scaffold | scaffold | solvent_casting_particle_leaching | solvent_casting_particle_leaching | 5.95 | 37 | 7.4 | hydrolytic | hydrolytic |  | PBS | PBS_buffered | 38.7879 | 38.4657 | nucleo |  | 37 | 7.4 | 1 | 1 | 38.7879 |  | 38.4657 | -1.2200766699470538 | 0.9102784003573386
GINJUPALLI_2014_PLGA_HA_MGOH2 | C031 | PLGA 50:50 + HA 20 wt% + Mg(OH)2 2.85 wt% | PLGA | PLGA | 0 | 1 | 0 | 0 | 0.5 | 0.5 | 33000.0 | scaffold | scaffold | solvent_casting_particle_leaching | solvent_casting_particle_leaching | 5.95 | 37 | 7.4 | hydrolytic | hydrolytic |  | PBS | PBS_buffered | 39.3939 | 39.0187 | nucleo |  | 37 | 7.4 | 1 | 1 | 39.3939 |  | 39.0187 | -1.2200766699470538 | 0.9102784003573386
GINJUPALLI_2014_PLGA_HA_MGOH2 | C031 | PLGA 50:50 + HA 20 wt% + Mg(OH)2 2.85 wt% | PLGA | PLGA | 0 | 1 | 0 | 0 | 0.5 | 0.5 | 33000.0 | scaffold | scaffold | solvent_casting_particle_leaching | solvent_casting_particle_leaching | 5.95 | 37 | 7.4 | hydrolytic | hydrolytic |  | PBS | PBS_buffered | 40 | 39.5717 | nucleo |  | 37 | 7.4 | 1 | 1 | 40 |  | 39.5717 | -1.2200766699470538 | 0.9102784003573386
GINJUPALLI_2014_PLGA_HA_MGOH2 | C031 | PLGA 50:50 + HA 20 wt% + Mg(OH)2 2.85 wt% | PLGA | PLGA | 0 | 1 | 0 | 0 | 0.5 | 0.5 | 33000.0 | scaffold | scaffold | solvent_casting_particle_leaching | solvent_casting_particle_leaching | 5.95 | 37 | 7.4 | hydrolytic | hydrolytic |  | PBS | PBS_buffered | 40.6061 | 40.1247 | nucleo |  | 37 | 7.4 | 1 | 1 | 40.6061 |  | 40.1247 | -1.2200766699470538 | 0.9102784003573386
GINJUPALLI_2014_PLGA_HA_MGOH2 | C031 | PLGA 50:50 + HA 20 wt% + Mg(OH)2 2.85 wt% | PLGA | PLGA | 0 | 1 | 0 | 0 | 0.5 | 0.5 | 33000.0 | scaffold | scaffold | solvent_casting_particle_leaching | solvent_casting_particle_leaching | 5.95 | 37 | 7.4 | hydrolytic | hydrolytic |  | PBS | PBS_buffered | 41.2121 | 40.6777 | nucleo |  | 37 | 7.4 | 1 | 1 | 41.2121 |  | 40.6777 | -1.2200766699470538 | 0.9102784003573386
GINJUPALLI_2014_PLGA_HA_MGOH2 | C031 | PLGA 50:50 + HA 20 wt% + Mg(OH)2 2.85 wt% | PLGA | PLGA | 0 | 1 | 0 | 0 | 0.5 | 0.5 | 33000.0 | scaffold | scaffold | solvent_casting_particle_leaching | solvent_casting_particle_leaching | 5.95 | 37 | 7.4 | hydrolytic | hydrolytic |  | PBS | PBS_buffered | 41.8182 | 41.2307 | nucleo |  | 37 | 7.4 | 1 | 1 | 41.8182 |  | 41.2307 | -1.2200766699470538 | 0.9102784003573386
GINJUPALLI_2014_PLGA_HA_MGOH2 | C031 | PLGA 50:50 + HA 20 wt% + Mg(OH)2 2.85 wt% | PLGA | PLGA | 0 | 1 | 0 | 0 | 0.5 | 0.5 | 33000.0 | scaffold | scaffold | solvent_casting_particle_leaching | solvent_casting_particle_leaching | 5.95 | 37 | 7.4 | hydrolytic | hydrolytic |  | PBS | PBS_buffered | 42.4242 | 41.7838 | nucleo |  | 37 | 7.4 | 1 | 1 | 42.4242 |  | 41.7838 | -1.2200766699470538 | 0.9102784003573386
GINJUPALLI_2014_PLGA_HA_MGOH2 | C031 | PLGA 50:50 + HA 20 wt% + Mg(OH)2 2.85 wt% | PLGA | PLGA | 0 | 1 | 0 | 0 | 0.5 | 0.5 | 33000.0 | scaffold | scaffold | solvent_casting_particle_leaching | solvent_casting_particle_leaching | 5.95 | 37 | 7.4 | hydrolytic | hydrolytic |  | PBS | PBS_buffered | 43.0303 | 42.3368 | nucleo |  | 37 | 7.4 | 1 | 1 | 43.0303 |  | 42.3368 | -1.2200766699470538 | 0.9102784003573386
GINJUPALLI_2014_PLGA_HA_MGOH2 | C031 | PLGA 50:50 + HA 20 wt% + Mg(OH)2 2.85 wt% | PLGA | PLGA | 0 | 1 | 0 | 0 | 0.5 | 0.5 | 33000.0 | scaffold | scaffold | solvent_casting_particle_leaching | solvent_casting_particle_leaching | 5.95 | 37 | 7.4 | hydrolytic | hydrolytic |  | PBS | PBS_buffered | 43.6364 | 42.8898 | nucleo |  | 37 | 7.4 | 1 | 1 | 43.6364 |  | 42.8898 | -1.2200766699470538 | 0.9102784003573386
GINJUPALLI_2014_PLGA_HA_MGOH2 | C031 | PLGA 50:50 + HA 20 wt% + Mg(OH)2 2.85 wt% | PLGA | PLGA | 0 | 1 | 0 | 0 | 0.5 | 0.5 | 33000.0 | scaffold | scaffold | solvent_casting_particle_leaching | solvent_casting_particle_leaching | 5.95 | 37 | 7.4 | hydrolytic | hydrolytic |  | PBS | PBS_buffered | 44.2424 | 43.4428 | nucleo |  | 37 | 7.4 | 1 | 1 | 44.2424 |  | 43.4428 | -1.2200766699470538 | 0.9102784003573386
GINJUPALLI_2014_PLGA_HA_MGOH2 | C031 | PLGA 50:50 + HA 20 wt% + Mg(OH)2 2.85 wt% | PLGA | PLGA | 0 | 1 | 0 | 0 | 0.5 | 0.5 | 33000.0 | scaffold | scaffold | solvent_casting_particle_leaching | solvent_casting_particle_leaching | 5.95 | 37 | 7.4 | hydrolytic | hydrolytic |  | PBS | PBS_buffered | 44.8485 | 43.9958 | nucleo |  | 37 | 7.4 | 1 | 1 | 44.8485 |  | 43.9958 | -1.2200766699470538 | 0.9102784003573386
GINJUPALLI_2014_PLGA_HA_MGOH2 | C031 | PLGA 50:50 + HA 20 wt% + Mg(OH)2 2.85 wt% | PLGA | PLGA | 0 | 1 | 0 | 0 | 0.5 | 0.5 | 33000.0 | scaffold | scaffold | solvent_casting_particle_leaching | solvent_casting_particle_leaching | 5.95 | 37 | 7.4 | hydrolytic | hydrolytic |  | PBS | PBS_buffered | 45.4545 | 44.5488 | nucleo |  | 37 | 7.4 | 1 | 1 | 45.4545 |  | 44.5488 | -1.2200766699470538 | 0.9102784003573386
GINJUPALLI_2014_PLGA_HA_MGOH2 | C031 | PLGA 50:50 + HA 20 wt% + Mg(OH)2 2.85 wt% | PLGA | PLGA | 0 | 1 | 0 | 0 | 0.5 | 0.5 | 33000.0 | scaffold | scaffold | solvent_casting_particle_leaching | solvent_casting_particle_leaching | 5.95 | 37 | 7.4 | hydrolytic | hydrolytic |  | PBS | PBS_buffered | 46.0606 | 45.1019 | nucleo |  | 37 | 7.4 | 1 | 1 | 46.0606 |  | 45.1019 | -1.2200766699470538 | 0.9102784003573386
GINJUPALLI_2014_PLGA_HA_MGOH2 | C031 | PLGA 50:50 + HA 20 wt% + Mg(OH)2 2.85 wt% | PLGA | PLGA | 0 | 1 | 0 | 0 | 0.5 | 0.5 | 33000.0 | scaffold | scaffold | solvent_casting_particle_leaching | solvent_casting_particle_leaching | 5.95 | 37 | 7.4 | hydrolytic | hydrolytic |  | PBS | PBS_buffered | 46.6667 | 45.6549 | nucleo |  | 37 | 7.4 | 1 | 1 | 46.6667 |  | 45.6549 | -1.2200766699470538 | 0.9102784003573386
GINJUPALLI_2014_PLGA_HA_MGOH2 | C031 | PLGA 50:50 + HA 20 wt% + Mg(OH)2 2.85 wt% | PLGA | PLGA | 0 | 1 | 0 | 0 | 0.5 | 0.5 | 33000.0 | scaffold | scaffold | solvent_casting_particle_leaching | solvent_casting_particle_leaching | 5.95 | 37 | 7.4 | hydrolytic | hydrolytic |  | PBS | PBS_buffered | 47.2727 | 46.2079 | nucleo |  | 37 | 7.4 | 1 | 1 | 47.2727 |  | 46.2079 | -1.2200766699470538 | 0.9102784003573386
GINJUPALLI_2014_PLGA_HA_MGOH2 | C031 | PLGA 50:50 + HA 20 wt% + Mg(OH)2 2.85 wt% | PLGA | PLGA | 0 | 1 | 0 | 0 | 0.5 | 0.5 | 33000.0 | scaffold | scaffold | solvent_casting_particle_leaching | solvent_casting_particle_leaching | 5.95 | 37 | 7.4 | hydrolytic | hydrolytic |  | PBS | PBS_buffered | 47.8788 | 46.7609 | nucleo |  | 37 | 7.4 | 1 | 1 | 47.8788 |  | 46.7609 | -1.2200766699470538 | 0.9102784003573386
GINJUPALLI_2014_PLGA_HA_MGOH2 | C031 | PLGA 50:50 + HA 20 wt% + Mg(OH)2 2.85 wt% | PLGA | PLGA | 0 | 1 | 0 | 0 | 0.5 | 0.5 | 33000.0 | scaffold | scaffold | solvent_casting_particle_leaching | solvent_casting_particle_leaching | 5.95 | 37 | 7.4 | hydrolytic | hydrolytic |  | PBS | PBS_buffered | 48.4848 | 47.3139 | nucleo |  | 37 | 7.4 | 1 | 1 | 48.4848 |  | 47.3139 | -1.2200766699470538 | 0.9102784003573386
GINJUPALLI_2014_PLGA_HA_MGOH2 | C031 | PLGA 50:50 + HA 20 wt% + Mg(OH)2 2.85 wt% | PLGA | PLGA | 0 | 1 | 0 | 0 | 0.5 | 0.5 | 33000.0 | scaffold | scaffold | solvent_casting_particle_leaching | solvent_casting_particle_leaching | 5.95 | 37 | 7.4 | hydrolytic | hydrolytic |  | PBS | PBS_buffered | 49.0909 | 47.8669 | nucleo |  | 37 | 7.4 | 1 | 1 | 49.0909 |  | 47.8669 | -1.2200766699470538 | 0.9102784003573386
GINJUPALLI_2014_PLGA_HA_MGOH2 | C031 | PLGA 50:50 + HA 20 wt% + Mg(OH)2 2.85 wt% | PLGA | PLGA | 0 | 1 | 0 | 0 | 0.5 | 0.5 | 33000.0 | scaffold | scaffold | solvent_casting_particle_leaching | solvent_casting_particle_leaching | 5.95 | 37 | 7.4 | hydrolytic | hydrolytic |  | PBS | PBS_buffered | 49.697 | 48.42 | nucleo |  | 37 | 7.4 | 1 | 1 | 49.697 |  | 48.42 | -1.2200766699470538 | 0.9102784003573386
GINJUPALLI_2014_PLGA_HA_MGOH2 | C031 | PLGA 50:50 + HA 20 wt% + Mg(OH)2 2.85 wt% | PLGA | PLGA | 0 | 1 | 0 | 0 | 0.5 | 0.5 | 33000.0 | scaffold | scaffold | solvent_casting_particle_leaching | solvent_casting_particle_leaching | 5.95 | 37 | 7.4 | hydrolytic | hydrolytic |  | PBS | PBS_buffered | 50.303 | 48.973 | nucleo |  | 37 | 7.4 | 1 | 1 | 50.303 |  | 48.973 | -1.2200766699470538 | 0.9102784003573386
GINJUPALLI_2014_PLGA_HA_MGOH2 | C031 | PLGA 50:50 + HA 20 wt% + Mg(OH)2 2.85 wt% | PLGA | PLGA | 0 | 1 | 0 | 0 | 0.5 | 0.5 | 33000.0 | scaffold | scaffold | solvent_casting_particle_leaching | solvent_casting_particle_leaching | 5.95 | 37 | 7.4 | hydrolytic | hydrolytic |  | PBS | PBS_buffered | 50.9091 | 49.526 | nucleo |  | 37 | 7.4 | 1 | 1 | 50.9091 |  | 49.526 | -1.2200766699470538 | 0.9102784003573386
GINJUPALLI_2014_PLGA_HA_MGOH2 | C031 | PLGA 50:50 + HA 20 wt% + Mg(OH)2 2.85 wt% | PLGA | PLGA | 0 | 1 | 0 | 0 | 0.5 | 0.5 | 33000.0 | scaffold | scaffold | solvent_casting_particle_leaching | solvent_casting_particle_leaching | 5.95 | 37 | 7.4 | hydrolytic | hydrolytic |  | PBS | PBS_buffered | 51.5152 | 50.079 | nucleo |  | 37 | 7.4 | 1 | 1 | 51.5152 |  | 50.079 | -1.2200766699470538 | 0.9102784003573386
GINJUPALLI_2014_PLGA_HA_MGOH2 | C031 | PLGA 50:50 + HA 20 wt% + Mg(OH)2 2.85 wt% | PLGA | PLGA | 0 | 1 | 0 | 0 | 0.5 | 0.5 | 33000.0 | scaffold | scaffold | solvent_casting_particle_leaching | solvent_casting_particle_leaching | 5.95 | 37 | 7.4 | hydrolytic | hydrolytic |  | PBS | PBS_buffered | 52.1212 | 50.632 | nucleo |  | 37 | 7.4 | 1 | 1 | 52.1212 |  | 50.632 | -1.2200766699470538 | 0.9102784003573386
GINJUPALLI_2014_PLGA_HA_MGOH2 | C031 | PLGA 50:50 + HA 20 wt% + Mg(OH)2 2.85 wt% | PLGA | PLGA | 0 | 1 | 0 | 0 | 0.5 | 0.5 | 33000.0 | scaffold | scaffold | solvent_casting_particle_leaching | solvent_casting_particle_leaching | 5.95 | 37 | 7.4 | hydrolytic | hydrolytic |  | PBS | PBS_buffered | 52.7273 | 51.185 | nucleo |  | 37 | 7.4 | 1 | 1 | 52.7273 |  | 51.185 | -1.2200766699470538 | 0.9102784003573386
GINJUPALLI_2014_PLGA_HA_MGOH2 | C031 | PLGA 50:50 + HA 20 wt% + Mg(OH)2 2.85 wt% | PLGA | PLGA | 0 | 1 | 0 | 0 | 0.5 | 0.5 | 33000.0 | scaffold | scaffold | solvent_casting_particle_leaching | solvent_casting_particle_leaching | 5.95 | 37 | 7.4 | hydrolytic | hydrolytic |  | PBS | PBS_buffered | 53.3333 | 51.7381 | nucleo |  | 37 | 7.4 | 1 | 1 | 53.3333 |  | 51.7381 | -1.2200766699470538 | 0.9102784003573386
GINJUPALLI_2014_PLGA_HA_MGOH2 | C031 | PLGA 50:50 + HA 20 wt% + Mg(OH)2 2.85 wt% | PLGA | PLGA | 0 | 1 | 0 | 0 | 0.5 | 0.5 | 33000.0 | scaffold | scaffold | solvent_casting_particle_leaching | solvent_casting_particle_leaching | 5.95 | 37 | 7.4 | hydrolytic | hydrolytic |  | PBS | PBS_buffered | 53.9394 | 52.2911 | nucleo |  | 37 | 7.4 | 1 | 1 | 53.9394 |  | 52.2911 | -1.2200766699470538 | 0.9102784003573386
GINJUPALLI_2014_PLGA_HA_MGOH2 | C031 | PLGA 50:50 + HA 20 wt% + Mg(OH)2 2.85 wt% | PLGA | PLGA | 0 | 1 | 0 | 0 | 0.5 | 0.5 | 33000.0 | scaffold | scaffold | solvent_casting_particle_leaching | solvent_casting_particle_leaching | 5.95 | 37 | 7.4 | hydrolytic | hydrolytic |  | PBS | PBS_buffered | 54.5455 | 52.8441 | nucleo |  | 37 | 7.4 | 1 | 1 | 54.5455 |  | 52.8441 | -1.2200766699470538 | 0.9102784003573386
GINJUPALLI_2014_PLGA_HA_MGOH2 | C031 | PLGA 50:50 + HA 20 wt% + Mg(OH)2 2.85 wt% | PLGA | PLGA | 0 | 1 | 0 | 0 | 0.5 | 0.5 | 33000.0 | scaffold | scaffold | solvent_casting_particle_leaching | solvent_casting_particle_leaching | 5.95 | 37 | 7.4 | hydrolytic | hydrolytic |  | PBS | PBS_buffered | 55.1515 | 53.3971 | nucleo |  | 37 | 7.4 | 1 | 1 | 55.1515 |  | 53.3971 | -1.2200766699470538 | 0.9102784003573386
GINJUPALLI_2014_PLGA_HA_MGOH2 | C031 | PLGA 50:50 + HA 20 wt% + Mg(OH)2 2.85 wt% | PLGA | PLGA | 0 | 1 | 0 | 0 | 0.5 | 0.5 | 33000.0 | scaffold | scaffold | solvent_casting_particle_leaching | solvent_casting_particle_leaching | 5.95 | 37 | 7.4 | hydrolytic | hydrolytic |  | PBS | PBS_buffered | 55.7576 | 53.9501 | nucleo |  | 37 | 7.4 | 1 | 1 | 55.7576 |  | 53.9501 | -1.2200766699470538 | 0.9102784003573386
GINJUPALLI_2014_PLGA_HA_MGOH2 | C031 | PLGA 50:50 + HA 20 wt% + Mg(OH)2 2.85 wt% | PLGA | PLGA | 0 | 1 | 0 | 0 | 0.5 | 0.5 | 33000.0 | scaffold | scaffold | solvent_casting_particle_leaching | solvent_casting_particle_leaching | 5.95 | 37 | 7.4 | hydrolytic | hydrolytic |  | PBS | PBS_buffered | 56.3636 | 54.5031 | nucleo |  | 37 | 7.4 | 1 | 1 | 56.3636 |  | 54.5031 | -1.2200766699470538 | 0.9102784003573386
GINJUPALLI_2014_PLGA_HA_MGOH2 | C031 | PLGA 50:50 + HA 20 wt% + Mg(OH)2 2.85 wt% | PLGA | PLGA | 0 | 1 | 0 | 0 | 0.5 | 0.5 | 33000.0 | scaffold | scaffold | solvent_casting_particle_leaching | solvent_casting_particle_leaching | 5.95 | 37 | 7.4 | hydrolytic | hydrolytic |  | PBS | PBS_buffered | 56.9697 | 55.0561 | nucleo |  | 37 | 7.4 | 1 | 1 | 56.9697 |  | 55.0561 | -1.2200766699470538 | 0.9102784003573386
GINJUPALLI_2014_PLGA_HA_MGOH2 | C031 | PLGA 50:50 + HA 20 wt% + Mg(OH)2 2.85 wt% | PLGA | PLGA | 0 | 1 | 0 | 0 | 0.5 | 0.5 | 33000.0 | scaffold | scaffold | solvent_casting_particle_leaching | solvent_casting_particle_leaching | 5.95 | 37 | 7.4 | hydrolytic | hydrolytic |  | PBS | PBS_buffered | 57.5758 | 55.6092 | nucleo |  | 37 | 7.4 | 1 | 1 | 57.5758 |  | 55.6092 | -1.2200766699470538 | 0.9102784003573386
GINJUPALLI_2014_PLGA_HA_MGOH2 | C031 | PLGA 50:50 + HA 20 wt% + Mg(OH)2 2.85 wt% | PLGA | PLGA | 0 | 1 | 0 | 0 | 0.5 | 0.5 | 33000.0 | scaffold | scaffold | solvent_casting_particle_leaching | solvent_casting_particle_leaching | 5.95 | 37 | 7.4 | hydrolytic | hydrolytic |  | PBS | PBS_buffered | 58.1818 | 56.1622 | nucleo |  | 37 | 7.4 | 1 | 1 | 58.1818 |  | 56.1622 | -1.2200766699470538 | 0.9102784003573386
GINJUPALLI_2014_PLGA_HA_MGOH2 | C031 | PLGA 50:50 + HA 20 wt% + Mg(OH)2 2.85 wt% | PLGA | PLGA | 0 | 1 | 0 | 0 | 0.5 | 0.5 | 33000.0 | scaffold | scaffold | solvent_casting_particle_leaching | solvent_casting_particle_leaching | 5.95 | 37 | 7.4 | hydrolytic | hydrolytic |  | PBS | PBS_buffered | 58.7879 | 56.7152 | nucleo |  | 37 | 7.4 | 1 | 1 | 58.7879 |  | 56.7152 | -1.2200766699470538 | 0.9102784003573386
GINJUPALLI_2014_PLGA_HA_MGOH2 | C031 | PLGA 50:50 + HA 20 wt% + Mg(OH)2 2.85 wt% | PLGA | PLGA | 0 | 1 | 0 | 0 | 0.5 | 0.5 | 33000.0 | scaffold | scaffold | solvent_casting_particle_leaching | solvent_casting_particle_leaching | 5.95 | 37 | 7.4 | hydrolytic | hydrolytic |  | PBS | PBS_buffered | 59.3939 | 57.2682 | nucleo |  | 37 | 7.4 | 1 | 1 | 59.3939 |  | 57.2682 | -1.2200766699470538 | 0.9102784003573386
GINJUPALLI_2014_PLGA_HA_MGOH2 | C031 | PLGA 50:50 + HA 20 wt% + Mg(OH)2 2.85 wt% | PLGA | PLGA | 0 | 1 | 0 | 0 | 0.5 | 0.5 | 33000.0 | scaffold | scaffold | solvent_casting_particle_leaching | solvent_casting_particle_leaching | 5.95 | 37 | 7.4 | hydrolytic | hydrolytic |  | PBS | PBS_buffered | 60 | 57.8212 | nucleo |  | 37 | 7.4 | 1 | 1 | 60 |  | 57.8212 | -1.2200766699470538 | 0.9102784003573386
GINJUPALLI_2014_PLGA_HA_MGOH2 | C032 | PLGA 50:50 + HA 20 wt% + Mg(OH)2 2.85 wt% | PLGA | PLGA | 0 | 1 | 0 | 0 | 0.5 | 0.5 | 33000.0 | scaffold | scaffold | solvent_casting_particle_leaching | solvent_casting_particle_leaching | 12.82 | 37 | 7.4 | hydrolytic | hydrolytic |  | PBS | PBS_buffered | 0 | 1.1173 | nucleo |  | 37 | 7.4 | 1 | 1 | 0 |  | 1.1173 | -1.2200766699470538 | 0.9102784003573386
GINJUPALLI_2014_PLGA_HA_MGOH2 | C032 | PLGA 50:50 + HA 20 wt% + Mg(OH)2 2.85 wt% | PLGA | PLGA | 0 | 1 | 0 | 0 | 0.5 | 0.5 | 33000.0 | scaffold | scaffold | solvent_casting_particle_leaching | solvent_casting_particle_leaching | 12.82 | 37 | 7.4 | hydrolytic | hydrolytic |  | PBS | PBS_buffered | 0.6061 | 1.3374 | nucleo |  | 37 | 7.4 | 1 | 1 | 0.6061 |  | 1.3374 | -1.2200766699470538 | 0.9102784003573386
GINJUPALLI_2014_PLGA_HA_MGOH2 | C032 | PLGA 50:50 + HA 20 wt% + Mg(OH)2 2.85 wt% | PLGA | PLGA | 0 | 1 | 0 | 0 | 0.5 | 0.5 | 33000.0 | scaffold | scaffold | solvent_casting_particle_leaching | solvent_casting_particle_leaching | 12.82 | 37 | 7.4 | hydrolytic | hydrolytic |  | PBS | PBS_buffered | 1.2121 | 1.5575 | nucleo |  | 37 | 7.4 | 1 | 1 | 1.2121 |  | 1.5575 | -1.2200766699470538 | 0.9102784003573386
GINJUPALLI_2014_PLGA_HA_MGOH2 | C032 | PLGA 50:50 + HA 20 wt% + Mg(OH)2 2.85 wt% | PLGA | PLGA | 0 | 1 | 0 | 0 | 0.5 | 0.5 | 33000.0 | scaffold | scaffold | solvent_casting_particle_leaching | solvent_casting_particle_leaching | 12.82 | 37 | 7.4 | hydrolytic | hydrolytic |  | PBS | PBS_buffered | 1.8182 | 1.7776 | nucleo |  | 37 | 7.4 | 1 | 1 | 1.8182 |  | 1.7776 | -1.2200766699470538 | 0.9102784003573386
GINJUPALLI_2014_PLGA_HA_MGOH2 | C032 | PLGA 50:50 + HA 20 wt% + Mg(OH)2 2.85 wt% | PLGA | PLGA | 0 | 1 | 0 | 0 | 0.5 | 0.5 | 33000.0 | scaffold | scaffold | solvent_casting_particle_leaching | solvent_casting_particle_leaching | 12.82 | 37 | 7.4 | hydrolytic | hydrolytic |  | PBS | PBS_buffered | 2.4242 | 1.9976 | nucleo |  | 37 | 7.4 | 1 | 1 | 2.4242 |  | 1.9976 | -1.2200766699470538 | 0.9102784003573386
GINJUPALLI_2014_PLGA_HA_MGOH2 | C032 | PLGA 50:50 + HA 20 wt% + Mg(OH)2 2.85 wt% | PLGA | PLGA | 0 | 1 | 0 | 0 | 0.5 | 0.5 | 33000.0 | scaffold | scaffold | solvent_casting_particle_leaching | solvent_casting_particle_leaching | 12.82 | 37 | 7.4 | hydrolytic | hydrolytic |  | PBS | PBS_buffered | 3.0303 | 2.2177 | nucleo |  | 37 | 7.4 | 1 | 1 | 3.0303 |  | 2.2177 | -1.2200766699470538 | 0.9102784003573386
GINJUPALLI_2014_PLGA_HA_MGOH2 | C032 | PLGA 50:50 + HA 20 wt% + Mg(OH)2 2.85 wt% | PLGA | PLGA | 0 | 1 | 0 | 0 | 0.5 | 0.5 | 33000.0 | scaffold | scaffold | solvent_casting_particle_leaching | solvent_casting_particle_leaching | 12.82 | 37 | 7.4 | hydrolytic | hydrolytic |  | PBS | PBS_buffered | 3.6364 | 2.4378 | nucleo |  | 37 | 7.4 | 1 | 1 | 3.6364 |  | 2.4378 | -1.2200766699470538 | 0.9102784003573386
GINJUPALLI_2014_PLGA_HA_MGOH2 | C032 | PLGA 50:50 + HA 20 wt% + Mg(OH)2 2.85 wt% | PLGA | PLGA | 0 | 1 | 0 | 0 | 0.5 | 0.5 | 33000.0 | scaffold | scaffold | solvent_casting_particle_leaching | solvent_casting_particle_leaching | 12.82 | 37 | 7.4 | hydrolytic | hydrolytic |  | PBS | PBS_buffered | 4.2424 | 2.6579 | nucleo |  | 37 | 7.4 | 1 | 1 | 4.2424 |  | 2.6579 | -1.2200766699470538 | 0.9102784003573386
GINJUPALLI_2014_PLGA_HA_MGOH2 | C032 | PLGA 50:50 + HA 20 wt% + Mg(OH)2 2.85 wt% | PLGA | PLGA | 0 | 1 | 0 | 0 | 0.5 | 0.5 | 33000.0 | scaffold | scaffold | solvent_casting_particle_leaching | solvent_casting_particle_leaching | 12.82 | 37 | 7.4 | hydrolytic | hydrolytic |  | PBS | PBS_buffered | 4.8485 | 2.8779 | nucleo |  | 37 | 7.4 | 1 | 1 | 4.8485 |  | 2.8779 | -1.2200766699470538 | 0.9102784003573386
GINJUPALLI_2014_PLGA_HA_MGOH2 | C032 | PLGA 50:50 + HA 20 wt% + Mg(OH)2 2.85 wt% | PLGA | PLGA | 0 | 1 | 0 | 0 | 0.5 | 0.5 | 33000.0 | scaffold | scaffold | solvent_casting_particle_leaching | solvent_casting_particle_leaching | 12.82 | 37 | 7.4 | hydrolytic | hydrolytic |  | PBS | PBS_buffered | 5.4545 | 3.098 | nucleo |  | 37 | 7.4 | 1 | 1 | 5.4545 |  | 3.098 | -1.2200766699470538 | 0.9102784003573386
GINJUPALLI_2014_PLGA_HA_MGOH2 | C032 | PLGA 50:50 + HA 20 wt% + Mg(OH)2 2.85 wt% | PLGA | PLGA | 0 | 1 | 0 | 0 | 0.5 | 0.5 | 33000.0 | scaffold | scaffold | solvent_casting_particle_leaching | solvent_casting_particle_leaching | 12.82 | 37 | 7.4 | hydrolytic | hydrolytic |  | PBS | PBS_buffered | 6.0606 | 3.3181 | nucleo |  | 37 | 7.4 | 1 | 1 | 6.0606 |  | 3.3181 | -1.2200766699470538 | 0.9102784003573386
GINJUPALLI_2014_PLGA_HA_MGOH2 | C032 | PLGA 50:50 + HA 20 wt% + Mg(OH)2 2.85 wt% | PLGA | PLGA | 0 | 1 | 0 | 0 | 0.5 | 0.5 | 33000.0 | scaffold | scaffold | solvent_casting_particle_leaching | solvent_casting_particle_leaching | 12.82 | 37 | 7.4 | hydrolytic | hydrolytic |  | PBS | PBS_buffered | 6.6667 | 3.5382 | nucleo |  | 37 | 7.4 | 1 | 1 | 6.6667 |  | 3.5382 | -1.2200766699470538 | 0.9102784003573386
GINJUPALLI_2014_PLGA_HA_MGOH2 | C032 | PLGA 50:50 + HA 20 wt% + Mg(OH)2 2.85 wt% | PLGA | PLGA | 0 | 1 | 0 | 0 | 0.5 | 0.5 | 33000.0 | scaffold | scaffold | solvent_casting_particle_leaching | solvent_casting_particle_leaching | 12.82 | 37 | 7.4 | hydrolytic | hydrolytic |  | PBS | PBS_buffered | 7.2727 | 3.7583 | nucleo |  | 37 | 7.4 | 1 | 1 | 7.2727 |  | 3.7583 | -1.2200766699470538 | 0.9102784003573386
GINJUPALLI_2014_PLGA_HA_MGOH2 | C032 | PLGA 50:50 + HA 20 wt% + Mg(OH)2 2.85 wt% | PLGA | PLGA | 0 | 1 | 0 | 0 | 0.5 | 0.5 | 33000.0 | scaffold | scaffold | solvent_casting_particle_leaching | solvent_casting_particle_leaching | 12.82 | 37 | 7.4 | hydrolytic | hydrolytic |  | PBS | PBS_buffered | 7.8788 | 3.9783 | nucleo |  | 37 | 7.4 | 1 | 1 | 7.8788 |  | 3.9783 | -1.2200766699470538 | 0.9102784003573386
GINJUPALLI_2014_PLGA_HA_MGOH2 | C032 | PLGA 50:50 + HA 20 wt% + Mg(OH)2 2.85 wt% | PLGA | PLGA | 0 | 1 | 0 | 0 | 0.5 | 0.5 | 33000.0 | scaffold | scaffold | solvent_casting_particle_leaching | solvent_casting_particle_leaching | 12.82 | 37 | 7.4 | hydrolytic | hydrolytic |  | PBS | PBS_buffered | 8.4848 | 4.1984 | nucleo |  | 37 | 7.4 | 1 | 1 | 8.4848 |  | 4.1984 | -1.2200766699470538 | 0.9102784003573386
GINJUPALLI_2014_PLGA_HA_MGOH2 | C032 | PLGA 50:50 + HA 20 wt% + Mg(OH)2 2.85 wt% | PLGA | PLGA | 0 | 1 | 0 | 0 | 0.5 | 0.5 | 33000.0 | scaffold | scaffold | solvent_casting_particle_leaching | solvent_casting_particle_leaching | 12.82 | 37 | 7.4 | hydrolytic | hydrolytic |  | PBS | PBS_buffered | 9.0909 | 4.4185 | nucleo |  | 37 | 7.4 | 1 | 1 | 9.0909 |  | 4.4185 | -1.2200766699470538 | 0.9102784003573386
GINJUPALLI_2014_PLGA_HA_MGOH2 | C032 | PLGA 50:50 + HA 20 wt% + Mg(OH)2 2.85 wt% | PLGA | PLGA | 0 | 1 | 0 | 0 | 0.5 | 0.5 | 33000.0 | scaffold | scaffold | solvent_casting_particle_leaching | solvent_casting_particle_leaching | 12.82 | 37 | 7.4 | hydrolytic | hydrolytic |  | PBS | PBS_buffered | 9.697 | 4.6386 | nucleo |  | 37 | 7.4 | 1 | 1 | 9.697 |  | 4.6386 | -1.2200766699470538 | 0.9102784003573386
GINJUPALLI_2014_PLGA_HA_MGOH2 | C032 | PLGA 50:50 + HA 20 wt% + Mg(OH)2 2.85 wt% | PLGA | PLGA | 0 | 1 | 0 | 0 | 0.5 | 0.5 | 33000.0 | scaffold | scaffold | solvent_casting_particle_leaching | solvent_casting_particle_leaching | 12.82 | 37 | 7.4 | hydrolytic | hydrolytic |  | PBS | PBS_buffered | 10.303 | 5.1761 | nucleo |  | 37 | 7.4 | 1 | 1 | 10.303 |  | 5.1761 | -1.2200766699470538 | 0.9102784003573386
GINJUPALLI_2014_PLGA_HA_MGOH2 | C032 | PLGA 50:50 + HA 20 wt% + Mg(OH)2 2.85 wt% | PLGA | PLGA | 0 | 1 | 0 | 0 | 0.5 | 0.5 | 33000.0 | scaffold | scaffold | solvent_casting_particle_leaching | solvent_casting_particle_leaching | 12.82 | 37 | 7.4 | hydrolytic | hydrolytic |  | PBS | PBS_buffered | 10.9091 | 6.031 | nucleo |  | 37 | 7.4 | 1 | 1 | 10.9091 |  | 6.031 | -1.2200766699470538 | 0.9102784003573386
GINJUPALLI_2014_PLGA_HA_MGOH2 | C032 | PLGA 50:50 + HA 20 wt% + Mg(OH)2 2.85 wt% | PLGA | PLGA | 0 | 1 | 0 | 0 | 0.5 | 0.5 | 33000.0 | scaffold | scaffold | solvent_casting_particle_leaching | solvent_casting_particle_leaching | 12.82 | 37 | 7.4 | hydrolytic | hydrolytic |  | PBS | PBS_buffered | 11.5152 | 6.8859 | nucleo |  | 37 | 7.4 | 1 | 1 | 11.5152 |  | 6.8859 | -1.2200766699470538 | 0.9102784003573386
GINJUPALLI_2014_PLGA_HA_MGOH2 | C032 | PLGA 50:50 + HA 20 wt% + Mg(OH)2 2.85 wt% | PLGA | PLGA | 0 | 1 | 0 | 0 | 0.5 | 0.5 | 33000.0 | scaffold | scaffold | solvent_casting_particle_leaching | solvent_casting_particle_leaching | 12.82 | 37 | 7.4 | hydrolytic | hydrolytic |  | PBS | PBS_buffered | 12.1212 | 7.7408 | nucleo |  | 37 | 7.4 | 1 | 1 | 12.1212 |  | 7.7408 | -1.2200766699470538 | 0.9102784003573386
GINJUPALLI_2014_PLGA_HA_MGOH2 | C032 | PLGA 50:50 + HA 20 wt% + Mg(OH)2 2.85 wt% | PLGA | PLGA | 0 | 1 | 0 | 0 | 0.5 | 0.5 | 33000.0 | scaffold | scaffold | solvent_casting_particle_leaching | solvent_casting_particle_leaching | 12.82 | 37 | 7.4 | hydrolytic | hydrolytic |  | PBS | PBS_buffered | 12.7273 | 8.5957 | nucleo |  | 37 | 7.4 | 1 | 1 | 12.7273 |  | 8.5957 | -1.2200766699470538 | 0.9102784003573386
GINJUPALLI_2014_PLGA_HA_MGOH2 | C032 | PLGA 50:50 + HA 20 wt% + Mg(OH)2 2.85 wt% | PLGA | PLGA | 0 | 1 | 0 | 0 | 0.5 | 0.5 | 33000.0 | scaffold | scaffold | solvent_casting_particle_leaching | solvent_casting_particle_leaching | 12.82 | 37 | 7.4 | hydrolytic | hydrolytic |  | PBS | PBS_buffered | 13.3333 | 9.4507 | nucleo |  | 37 | 7.4 | 1 | 1 | 13.3333 |  | 9.4507 | -1.2200766699470538 | 0.9102784003573386
GINJUPALLI_2014_PLGA_HA_MGOH2 | C032 | PLGA 50:50 + HA 20 wt% + Mg(OH)2 2.85 wt% | PLGA | PLGA | 0 | 1 | 0 | 0 | 0.5 | 0.5 | 33000.0 | scaffold | scaffold | solvent_casting_particle_leaching | solvent_casting_particle_leaching | 12.82 | 37 | 7.4 | hydrolytic | hydrolytic |  | PBS | PBS_buffered | 13.9394 | 10.3056 | nucleo |  | 37 | 7.4 | 1 | 1 | 13.9394 |  | 10.3056 | -1.2200766699470538 | 0.9102784003573386
GINJUPALLI_2014_PLGA_HA_MGOH2 | C032 | PLGA 50:50 + HA 20 wt% + Mg(OH)2 2.85 wt% | PLGA | PLGA | 0 | 1 | 0 | 0 | 0.5 | 0.5 | 33000.0 | scaffold | scaffold | solvent_casting_particle_leaching | solvent_casting_particle_leaching | 12.82 | 37 | 7.4 | hydrolytic | hydrolytic |  | PBS | PBS_buffered | 14.5455 | 11.1605 | nucleo |  | 37 | 7.4 | 1 | 1 | 14.5455 |  | 11.1605 | -1.2200766699470538 | 0.9102784003573386
GINJUPALLI_2014_PLGA_HA_MGOH2 | C032 | PLGA 50:50 + HA 20 wt% + Mg(OH)2 2.85 wt% | PLGA | PLGA | 0 | 1 | 0 | 0 | 0.5 | 0.5 | 33000.0 | scaffold | scaffold | solvent_casting_particle_leaching | solvent_casting_particle_leaching | 12.82 | 37 | 7.4 | hydrolytic | hydrolytic |  | PBS | PBS_buffered | 15.1515 | 12.0154 | nucleo |  | 37 | 7.4 | 1 | 1 | 15.1515 |  | 12.0154 | -1.2200766699470538 | 0.9102784003573386
GINJUPALLI_2014_PLGA_HA_MGOH2 | C032 | PLGA 50:50 + HA 20 wt% + Mg(OH)2 2.85 wt% | PLGA | PLGA | 0 | 1 | 0 | 0 | 0.5 | 0.5 | 33000.0 | scaffold | scaffold | solvent_casting_particle_leaching | solvent_casting_particle_leaching | 12.82 | 37 | 7.4 | hydrolytic | hydrolytic |  | PBS | PBS_buffered | 15.7576 | 12.8703 | nucleo |  | 37 | 7.4 | 1 | 1 | 15.7576 |  | 12.8703 | -1.2200766699470538 | 0.9102784003573386
GINJUPALLI_2014_PLGA_HA_MGOH2 | C032 | PLGA 50:50 + HA 20 wt% + Mg(OH)2 2.85 wt% | PLGA | PLGA | 0 | 1 | 0 | 0 | 0.5 | 0.5 | 33000.0 | scaffold | scaffold | solvent_casting_particle_leaching | solvent_casting_particle_leaching | 12.82 | 37 | 7.4 | hydrolytic | hydrolytic |  | PBS | PBS_buffered | 16.3636 | 13.7252 | nucleo |  | 37 | 7.4 | 1 | 1 | 16.3636 |  | 13.7252 | -1.2200766699470538 | 0.9102784003573386
GINJUPALLI_2014_PLGA_HA_MGOH2 | C032 | PLGA 50:50 + HA 20 wt% + Mg(OH)2 2.85 wt% | PLGA | PLGA | 0 | 1 | 0 | 0 | 0.5 | 0.5 | 33000.0 | scaffold | scaffold | solvent_casting_particle_leaching | solvent_casting_particle_leaching | 12.82 | 37 | 7.4 | hydrolytic | hydrolytic |  | PBS | PBS_buffered | 16.9697 | 14.5802 | nucleo |  | 37 | 7.4 | 1 | 1 | 16.9697 |  | 14.5802 | -1.2200766699470538 | 0.9102784003573386
GINJUPALLI_2014_PLGA_HA_MGOH2 | C032 | PLGA 50:50 + HA 20 wt% + Mg(OH)2 2.85 wt% | PLGA | PLGA | 0 | 1 | 0 | 0 | 0.5 | 0.5 | 33000.0 | scaffold | scaffold | solvent_casting_particle_leaching | solvent_casting_particle_leaching | 12.82 | 37 | 7.4 | hydrolytic | hydrolytic |  | PBS | PBS_buffered | 17.5758 | 15.4351 | nucleo |  | 37 | 7.4 | 1 | 1 | 17.5758 |  | 15.4351 | -1.2200766699470538 | 0.9102784003573386
GINJUPALLI_2014_PLGA_HA_MGOH2 | C032 | PLGA 50:50 + HA 20 wt% + Mg(OH)2 2.85 wt% | PLGA | PLGA | 0 | 1 | 0 | 0 | 0.5 | 0.5 | 33000.0 | scaffold | scaffold | solvent_casting_particle_leaching | solvent_casting_particle_leaching | 12.82 | 37 | 7.4 | hydrolytic | hydrolytic |  | PBS | PBS_buffered | 18.1818 | 16.29 | nucleo |  | 37 | 7.4 | 1 | 1 | 18.1818 |  | 16.29 | -1.2200766699470538 | 0.9102784003573386
GINJUPALLI_2014_PLGA_HA_MGOH2 | C032 | PLGA 50:50 + HA 20 wt% + Mg(OH)2 2.85 wt% | PLGA | PLGA | 0 | 1 | 0 | 0 | 0.5 | 0.5 | 33000.0 | scaffold | scaffold | solvent_casting_particle_leaching | solvent_casting_particle_leaching | 12.82 | 37 | 7.4 | hydrolytic | hydrolytic |  | PBS | PBS_buffered | 18.7879 | 17.1449 | nucleo |  | 37 | 7.4 | 1 | 1 | 18.7879 |  | 17.1449 | -1.2200766699470538 | 0.9102784003573386
GINJUPALLI_2014_PLGA_HA_MGOH2 | C032 | PLGA 50:50 + HA 20 wt% + Mg(OH)2 2.85 wt% | PLGA | PLGA | 0 | 1 | 0 | 0 | 0.5 | 0.5 | 33000.0 | scaffold | scaffold | solvent_casting_particle_leaching | solvent_casting_particle_leaching | 12.82 | 37 | 7.4 | hydrolytic | hydrolytic |  | PBS | PBS_buffered | 19.3939 | 17.9998 | nucleo |  | 37 | 7.4 | 1 | 1 | 19.3939 |  | 17.9998 | -1.2200766699470538 | 0.9102784003573386
GINJUPALLI_2014_PLGA_HA_MGOH2 | C032 | PLGA 50:50 + HA 20 wt% + Mg(OH)2 2.85 wt% | PLGA | PLGA | 0 | 1 | 0 | 0 | 0.5 | 0.5 | 33000.0 | scaffold | scaffold | solvent_casting_particle_leaching | solvent_casting_particle_leaching | 12.82 | 37 | 7.4 | hydrolytic | hydrolytic |  | PBS | PBS_buffered | 20 | 18.8547 | nucleo |  | 37 | 7.4 | 1 | 1 | 20 |  | 18.8547 | -1.2200766699470538 | 0.9102784003573386
GINJUPALLI_2014_PLGA_HA_MGOH2 | C032 | PLGA 50:50 + HA 20 wt% + Mg(OH)2 2.85 wt% | PLGA | PLGA | 0 | 1 | 0 | 0 | 0.5 | 0.5 | 33000.0 | scaffold | scaffold | solvent_casting_particle_leaching | solvent_casting_particle_leaching | 12.82 | 37 | 7.4 | hydrolytic | hydrolytic |  | PBS | PBS_buffered | 20.6061 | 19.7097 | nucleo |  | 37 | 7.4 | 1 | 1 | 20.6061 |  | 19.7097 | -1.2200766699470538 | 0.9102784003573386
GINJUPALLI_2014_PLGA_HA_MGOH2 | C032 | PLGA 50:50 + HA 20 wt% + Mg(OH)2 2.85 wt% | PLGA | PLGA | 0 | 1 | 0 | 0 | 0.5 | 0.5 | 33000.0 | scaffold | scaffold | solvent_casting_particle_leaching | solvent_casting_particle_leaching | 12.82 | 37 | 7.4 | hydrolytic | hydrolytic |  | PBS | PBS_buffered | 21.2121 | 20.5646 | nucleo |  | 37 | 7.4 | 1 | 1 | 21.2121 |  | 20.5646 | -1.2200766699470538 | 0.9102784003573386
GINJUPALLI_2014_PLGA_HA_MGOH2 | C032 | PLGA 50:50 + HA 20 wt% + Mg(OH)2 2.85 wt% | PLGA | PLGA | 0 | 1 | 0 | 0 | 0.5 | 0.5 | 33000.0 | scaffold | scaffold | solvent_casting_particle_leaching | solvent_casting_particle_leaching | 12.82 | 37 | 7.4 | hydrolytic | hydrolytic |  | PBS | PBS_buffered | 21.8182 | 21.4195 | nucleo |  | 37 | 7.4 | 1 | 1 | 21.8182 |  | 21.4195 | -1.2200766699470538 | 0.9102784003573386
GINJUPALLI_2014_PLGA_HA_MGOH2 | C032 | PLGA 50:50 + HA 20 wt% + Mg(OH)2 2.85 wt% | PLGA | PLGA | 0 | 1 | 0 | 0 | 0.5 | 0.5 | 33000.0 | scaffold | scaffold | solvent_casting_particle_leaching | solvent_casting_particle_leaching | 12.82 | 37 | 7.4 | hydrolytic | hydrolytic |  | PBS | PBS_buffered | 22.4242 | 22.2744 | nucleo |  | 37 | 7.4 | 1 | 1 | 22.4242 |  | 22.2744 | -1.2200766699470538 | 0.9102784003573386
GINJUPALLI_2014_PLGA_HA_MGOH2 | C032 | PLGA 50:50 + HA 20 wt% + Mg(OH)2 2.85 wt% | PLGA | PLGA | 0 | 1 | 0 | 0 | 0.5 | 0.5 | 33000.0 | scaffold | scaffold | solvent_casting_particle_leaching | solvent_casting_particle_leaching | 12.82 | 37 | 7.4 | hydrolytic | hydrolytic |  | PBS | PBS_buffered | 23.0303 | 23.1293 | nucleo |  | 37 | 7.4 | 1 | 1 | 23.0303 |  | 23.1293 | -1.2200766699470538 | 0.9102784003573386
GINJUPALLI_2014_PLGA_HA_MGOH2 | C032 | PLGA 50:50 + HA 20 wt% + Mg(OH)2 2.85 wt% | PLGA | PLGA | 0 | 1 | 0 | 0 | 0.5 | 0.5 | 33000.0 | scaffold | scaffold | solvent_casting_particle_leaching | solvent_casting_particle_leaching | 12.82 | 37 | 7.4 | hydrolytic | hydrolytic |  | PBS | PBS_buffered | 23.6364 | 23.9843 | nucleo |  | 37 | 7.4 | 1 | 1 | 23.6364 |  | 23.9843 | -1.2200766699470538 | 0.9102784003573386
GINJUPALLI_2014_PLGA_HA_MGOH2 | C032 | PLGA 50:50 + HA 20 wt% + Mg(OH)2 2.85 wt% | PLGA | PLGA | 0 | 1 | 0 | 0 | 0.5 | 0.5 | 33000.0 | scaffold | scaffold | solvent_casting_particle_leaching | solvent_casting_particle_leaching | 12.82 | 37 | 7.4 | hydrolytic | hydrolytic |  | PBS | PBS_buffered | 24.2424 | 24.8392 | nucleo |  | 37 | 7.4 | 1 | 1 | 24.2424 |  | 24.8392 | -1.2200766699470538 | 0.9102784003573386
GINJUPALLI_2014_PLGA_HA_MGOH2 | C032 | PLGA 50:50 + HA 20 wt% + Mg(OH)2 2.85 wt% | PLGA | PLGA | 0 | 1 | 0 | 0 | 0.5 | 0.5 | 33000.0 | scaffold | scaffold | solvent_casting_particle_leaching | solvent_casting_particle_leaching | 12.82 | 37 | 7.4 | hydrolytic | hydrolytic |  | PBS | PBS_buffered | 24.8485 | 25.6941 | nucleo |  | 37 | 7.4 | 1 | 1 | 24.8485 |  | 25.6941 | -1.2200766699470538 | 0.9102784003573386
GINJUPALLI_2014_PLGA_HA_MGOH2 | C032 | PLGA 50:50 + HA 20 wt% + Mg(OH)2 2.85 wt% | PLGA | PLGA | 0 | 1 | 0 | 0 | 0.5 | 0.5 | 33000.0 | scaffold | scaffold | solvent_casting_particle_leaching | solvent_casting_particle_leaching | 12.82 | 37 | 7.4 | hydrolytic | hydrolytic |  | PBS | PBS_buffered | 25.4545 | 26.549 | nucleo |  | 37 | 7.4 | 1 | 1 | 25.4545 |  | 26.549 | -1.2200766699470538 | 0.9102784003573386
GINJUPALLI_2014_PLGA_HA_MGOH2 | C032 | PLGA 50:50 + HA 20 wt% + Mg(OH)2 2.85 wt% | PLGA | PLGA | 0 | 1 | 0 | 0 | 0.5 | 0.5 | 33000.0 | scaffold | scaffold | solvent_casting_particle_leaching | solvent_casting_particle_leaching | 12.82 | 37 | 7.4 | hydrolytic | hydrolytic |  | PBS | PBS_buffered | 26.0606 | 27.4039 | nucleo |  | 37 | 7.4 | 1 | 1 | 26.0606 |  | 27.4039 | -1.2200766699470538 | 0.9102784003573386
GINJUPALLI_2014_PLGA_HA_MGOH2 | C032 | PLGA 50:50 + HA 20 wt% + Mg(OH)2 2.85 wt% | PLGA | PLGA | 0 | 1 | 0 | 0 | 0.5 | 0.5 | 33000.0 | scaffold | scaffold | solvent_casting_particle_leaching | solvent_casting_particle_leaching | 12.82 | 37 | 7.4 | hydrolytic | hydrolytic |  | PBS | PBS_buffered | 26.6667 | 28.2588 | nucleo |  | 37 | 7.4 | 1 | 1 | 26.6667 |  | 28.2588 | -1.2200766699470538 | 0.9102784003573386
GINJUPALLI_2014_PLGA_HA_MGOH2 | C032 | PLGA 50:50 + HA 20 wt% + Mg(OH)2 2.85 wt% | PLGA | PLGA | 0 | 1 | 0 | 0 | 0.5 | 0.5 | 33000.0 | scaffold | scaffold | solvent_casting_particle_leaching | solvent_casting_particle_leaching | 12.82 | 37 | 7.4 | hydrolytic | hydrolytic |  | PBS | PBS_buffered | 27.2727 | 29.1138 | nucleo |  | 37 | 7.4 | 1 | 1 | 27.2727 |  | 29.1138 | -1.2200766699470538 | 0.9102784003573386
GINJUPALLI_2014_PLGA_HA_MGOH2 | C032 | PLGA 50:50 + HA 20 wt% + Mg(OH)2 2.85 wt% | PLGA | PLGA | 0 | 1 | 0 | 0 | 0.5 | 0.5 | 33000.0 | scaffold | scaffold | solvent_casting_particle_leaching | solvent_casting_particle_leaching | 12.82 | 37 | 7.4 | hydrolytic | hydrolytic |  | PBS | PBS_buffered | 27.8788 | 29.9687 | nucleo |  | 37 | 7.4 | 1 | 1 | 27.8788 |  | 29.9687 | -1.2200766699470538 | 0.9102784003573386
GINJUPALLI_2014_PLGA_HA_MGOH2 | C032 | PLGA 50:50 + HA 20 wt% + Mg(OH)2 2.85 wt% | PLGA | PLGA | 0 | 1 | 0 | 0 | 0.5 | 0.5 | 33000.0 | scaffold | scaffold | solvent_casting_particle_leaching | solvent_casting_particle_leaching | 12.82 | 37 | 7.4 | hydrolytic | hydrolytic |  | PBS | PBS_buffered | 28.4848 | 30.8236 | nucleo |  | 37 | 7.4 | 1 | 1 | 28.4848 |  | 30.8236 | -1.2200766699470538 | 0.9102784003573386
GINJUPALLI_2014_PLGA_HA_MGOH2 | C032 | PLGA 50:50 + HA 20 wt% + Mg(OH)2 2.85 wt% | PLGA | PLGA | 0 | 1 | 0 | 0 | 0.5 | 0.5 | 33000.0 | scaffold | scaffold | solvent_casting_particle_leaching | solvent_casting_particle_leaching | 12.82 | 37 | 7.4 | hydrolytic | hydrolytic |  | PBS | PBS_buffered | 29.0909 | 31.6785 | nucleo |  | 37 | 7.4 | 1 | 1 | 29.0909 |  | 31.6785 | -1.2200766699470538 | 0.9102784003573386
GINJUPALLI_2014_PLGA_HA_MGOH2 | C032 | PLGA 50:50 + HA 20 wt% + Mg(OH)2 2.85 wt% | PLGA | PLGA | 0 | 1 | 0 | 0 | 0.5 | 0.5 | 33000.0 | scaffold | scaffold | solvent_casting_particle_leaching | solvent_casting_particle_leaching | 12.82 | 37 | 7.4 | hydrolytic | hydrolytic |  | PBS | PBS_buffered | 29.697 | 32.5334 | nucleo |  | 37 | 7.4 | 1 | 1 | 29.697 |  | 32.5334 | -1.2200766699470538 | 0.9102784003573386
GINJUPALLI_2014_PLGA_HA_MGOH2 | C032 | PLGA 50:50 + HA 20 wt% + Mg(OH)2 2.85 wt% | PLGA | PLGA | 0 | 1 | 0 | 0 | 0.5 | 0.5 | 33000.0 | scaffold | scaffold | solvent_casting_particle_leaching | solvent_casting_particle_leaching | 12.82 | 37 | 7.4 | hydrolytic | hydrolytic |  | PBS | PBS_buffered | 30.303 | 33.0845 | nucleo |  | 37 | 7.4 | 1 | 1 | 30.303 |  | 33.0845 | -1.2200766699470538 | 0.9102784003573386
GINJUPALLI_2014_PLGA_HA_MGOH2 | C032 | PLGA 50:50 + HA 20 wt% + Mg(OH)2 2.85 wt% | PLGA | PLGA | 0 | 1 | 0 | 0 | 0.5 | 0.5 | 33000.0 | scaffold | scaffold | solvent_casting_particle_leaching | solvent_casting_particle_leaching | 12.82 | 37 | 7.4 | hydrolytic | hydrolytic |  | PBS | PBS_buffered | 30.9091 | 33.3318 | nucleo |  | 37 | 7.4 | 1 | 1 | 30.9091 |  | 33.3318 | -1.2200766699470538 | 0.9102784003573386
GINJUPALLI_2014_PLGA_HA_MGOH2 | C032 | PLGA 50:50 + HA 20 wt% + Mg(OH)2 2.85 wt% | PLGA | PLGA | 0 | 1 | 0 | 0 | 0.5 | 0.5 | 33000.0 | scaffold | scaffold | solvent_casting_particle_leaching | solvent_casting_particle_leaching | 12.82 | 37 | 7.4 | hydrolytic | hydrolytic |  | PBS | PBS_buffered | 31.5152 | 33.579 | nucleo |  | 37 | 7.4 | 1 | 1 | 31.5152 |  | 33.579 | -1.2200766699470538 | 0.9102784003573386
GINJUPALLI_2014_PLGA_HA_MGOH2 | C032 | PLGA 50:50 + HA 20 wt% + Mg(OH)2 2.85 wt% | PLGA | PLGA | 0 | 1 | 0 | 0 | 0.5 | 0.5 | 33000.0 | scaffold | scaffold | solvent_casting_particle_leaching | solvent_casting_particle_leaching | 12.82 | 37 | 7.4 | hydrolytic | hydrolytic |  | PBS | PBS_buffered | 32.1212 | 33.8263 | nucleo |  | 37 | 7.4 | 1 | 1 | 32.1212 |  | 33.8263 | -1.2200766699470538 | 0.9102784003573386
GINJUPALLI_2014_PLGA_HA_MGOH2 | C032 | PLGA 50:50 + HA 20 wt% + Mg(OH)2 2.85 wt% | PLGA | PLGA | 0 | 1 | 0 | 0 | 0.5 | 0.5 | 33000.0 | scaffold | scaffold | solvent_casting_particle_leaching | solvent_casting_particle_leaching | 12.82 | 37 | 7.4 | hydrolytic | hydrolytic |  | PBS | PBS_buffered | 32.7273 | 34.0735 | nucleo |  | 37 | 7.4 | 1 | 1 | 32.7273 |  | 34.0735 | -1.2200766699470538 | 0.9102784003573386
GINJUPALLI_2014_PLGA_HA_MGOH2 | C032 | PLGA 50:50 + HA 20 wt% + Mg(OH)2 2.85 wt% | PLGA | PLGA | 0 | 1 | 0 | 0 | 0.5 | 0.5 | 33000.0 | scaffold | scaffold | solvent_casting_particle_leaching | solvent_casting_particle_leaching | 12.82 | 37 | 7.4 | hydrolytic | hydrolytic |  | PBS | PBS_buffered | 33.3333 | 34.3208 | nucleo |  | 37 | 7.4 | 1 | 1 | 33.3333 |  | 34.3208 | -1.2200766699470538 | 0.9102784003573386
GINJUPALLI_2014_PLGA_HA_MGOH2 | C032 | PLGA 50:50 + HA 20 wt% + Mg(OH)2 2.85 wt% | PLGA | PLGA | 0 | 1 | 0 | 0 | 0.5 | 0.5 | 33000.0 | scaffold | scaffold | solvent_casting_particle_leaching | solvent_casting_particle_leaching | 12.82 | 37 | 7.4 | hydrolytic | hydrolytic |  | PBS | PBS_buffered | 33.9394 | 34.568 | nucleo |  | 37 | 7.4 | 1 | 1 | 33.9394 |  | 34.568 | -1.2200766699470538 | 0.9102784003573386
GINJUPALLI_2014_PLGA_HA_MGOH2 | C032 | PLGA 50:50 + HA 20 wt% + Mg(OH)2 2.85 wt% | PLGA | PLGA | 0 | 1 | 0 | 0 | 0.5 | 0.5 | 33000.0 | scaffold | scaffold | solvent_casting_particle_leaching | solvent_casting_particle_leaching | 12.82 | 37 | 7.4 | hydrolytic | hydrolytic |  | PBS | PBS_buffered | 34.5455 | 34.8153 | nucleo |  | 37 | 7.4 | 1 | 1 | 34.5455 |  | 34.8153 | -1.2200766699470538 | 0.9102784003573386
GINJUPALLI_2014_PLGA_HA_MGOH2 | C032 | PLGA 50:50 + HA 20 wt% + Mg(OH)2 2.85 wt% | PLGA | PLGA | 0 | 1 | 0 | 0 | 0.5 | 0.5 | 33000.0 | scaffold | scaffold | solvent_casting_particle_leaching | solvent_casting_particle_leaching | 12.82 | 37 | 7.4 | hydrolytic | hydrolytic |  | PBS | PBS_buffered | 35.1515 | 35.0626 | nucleo |  | 37 | 7.4 | 1 | 1 | 35.1515 |  | 35.0626 | -1.2200766699470538 | 0.9102784003573386
GINJUPALLI_2014_PLGA_HA_MGOH2 | C032 | PLGA 50:50 + HA 20 wt% + Mg(OH)2 2.85 wt% | PLGA | PLGA | 0 | 1 | 0 | 0 | 0.5 | 0.5 | 33000.0 | scaffold | scaffold | solvent_casting_particle_leaching | solvent_casting_particle_leaching | 12.82 | 37 | 7.4 | hydrolytic | hydrolytic |  | PBS | PBS_buffered | 35.7576 | 35.3098 | nucleo |  | 37 | 7.4 | 1 | 1 | 35.7576 |  | 35.3098 | -1.2200766699470538 | 0.9102784003573386
GINJUPALLI_2014_PLGA_HA_MGOH2 | C032 | PLGA 50:50 + HA 20 wt% + Mg(OH)2 2.85 wt% | PLGA | PLGA | 0 | 1 | 0 | 0 | 0.5 | 0.5 | 33000.0 | scaffold | scaffold | solvent_casting_particle_leaching | solvent_casting_particle_leaching | 12.82 | 37 | 7.4 | hydrolytic | hydrolytic |  | PBS | PBS_buffered | 36.3636 | 35.5571 | nucleo |  | 37 | 7.4 | 1 | 1 | 36.3636 |  | 35.5571 | -1.2200766699470538 | 0.9102784003573386
GINJUPALLI_2014_PLGA_HA_MGOH2 | C032 | PLGA 50:50 + HA 20 wt% + Mg(OH)2 2.85 wt% | PLGA | PLGA | 0 | 1 | 0 | 0 | 0.5 | 0.5 | 33000.0 | scaffold | scaffold | solvent_casting_particle_leaching | solvent_casting_particle_leaching | 12.82 | 37 | 7.4 | hydrolytic | hydrolytic |  | PBS | PBS_buffered | 36.9697 | 35.8043 | nucleo |  | 37 | 7.4 | 1 | 1 | 36.9697 |  | 35.8043 | -1.2200766699470538 | 0.9102784003573386
GINJUPALLI_2014_PLGA_HA_MGOH2 | C032 | PLGA 50:50 + HA 20 wt% + Mg(OH)2 2.85 wt% | PLGA | PLGA | 0 | 1 | 0 | 0 | 0.5 | 0.5 | 33000.0 | scaffold | scaffold | solvent_casting_particle_leaching | solvent_casting_particle_leaching | 12.82 | 37 | 7.4 | hydrolytic | hydrolytic |  | PBS | PBS_buffered | 37.5758 | 36.0516 | nucleo |  | 37 | 7.4 | 1 | 1 | 37.5758 |  | 36.0516 | -1.2200766699470538 | 0.9102784003573386
GINJUPALLI_2014_PLGA_HA_MGOH2 | C032 | PLGA 50:50 + HA 20 wt% + Mg(OH)2 2.85 wt% | PLGA | PLGA | 0 | 1 | 0 | 0 | 0.5 | 0.5 | 33000.0 | scaffold | scaffold | solvent_casting_particle_leaching | solvent_casting_particle_leaching | 12.82 | 37 | 7.4 | hydrolytic | hydrolytic |  | PBS | PBS_buffered | 38.1818 | 36.2988 | nucleo |  | 37 | 7.4 | 1 | 1 | 38.1818 |  | 36.2988 | -1.2200766699470538 | 0.9102784003573386
GINJUPALLI_2014_PLGA_HA_MGOH2 | C032 | PLGA 50:50 + HA 20 wt% + Mg(OH)2 2.85 wt% | PLGA | PLGA | 0 | 1 | 0 | 0 | 0.5 | 0.5 | 33000.0 | scaffold | scaffold | solvent_casting_particle_leaching | solvent_casting_particle_leaching | 12.82 | 37 | 7.4 | hydrolytic | hydrolytic |  | PBS | PBS_buffered | 38.7879 | 36.5461 | nucleo |  | 37 | 7.4 | 1 | 1 | 38.7879 |  | 36.5461 | -1.2200766699470538 | 0.9102784003573386
GINJUPALLI_2014_PLGA_HA_MGOH2 | C032 | PLGA 50:50 + HA 20 wt% + Mg(OH)2 2.85 wt% | PLGA | PLGA | 0 | 1 | 0 | 0 | 0.5 | 0.5 | 33000.0 | scaffold | scaffold | solvent_casting_particle_leaching | solvent_casting_particle_leaching | 12.82 | 37 | 7.4 | hydrolytic | hydrolytic |  | PBS | PBS_buffered | 39.3939 | 36.7933 | nucleo |  | 37 | 7.4 | 1 | 1 | 39.3939 |  | 36.7933 | -1.2200766699470538 | 0.9102784003573386
GINJUPALLI_2014_PLGA_HA_MGOH2 | C032 | PLGA 50:50 + HA 20 wt% + Mg(OH)2 2.85 wt% | PLGA | PLGA | 0 | 1 | 0 | 0 | 0.5 | 0.5 | 33000.0 | scaffold | scaffold | solvent_casting_particle_leaching | solvent_casting_particle_leaching | 12.82 | 37 | 7.4 | hydrolytic | hydrolytic |  | PBS | PBS_buffered | 40 | 37.0406 | nucleo |  | 37 | 7.4 | 1 | 1 | 40 |  | 37.0406 | -1.2200766699470538 | 0.9102784003573386
GINJUPALLI_2014_PLGA_HA_MGOH2 | C032 | PLGA 50:50 + HA 20 wt% + Mg(OH)2 2.85 wt% | PLGA | PLGA | 0 | 1 | 0 | 0 | 0.5 | 0.5 | 33000.0 | scaffold | scaffold | solvent_casting_particle_leaching | solvent_casting_particle_leaching | 12.82 | 37 | 7.4 | hydrolytic | hydrolytic |  | PBS | PBS_buffered | 40.6061 | 37.2879 | nucleo |  | 37 | 7.4 | 1 | 1 | 40.6061 |  | 37.2879 | -1.2200766699470538 | 0.9102784003573386
GINJUPALLI_2014_PLGA_HA_MGOH2 | C032 | PLGA 50:50 + HA 20 wt% + Mg(OH)2 2.85 wt% | PLGA | PLGA | 0 | 1 | 0 | 0 | 0.5 | 0.5 | 33000.0 | scaffold | scaffold | solvent_casting_particle_leaching | solvent_casting_particle_leaching | 12.82 | 37 | 7.4 | hydrolytic | hydrolytic |  | PBS | PBS_buffered | 41.2121 | 37.5351 | nucleo |  | 37 | 7.4 | 1 | 1 | 41.2121 |  | 37.5351 | -1.2200766699470538 | 0.9102784003573386
GINJUPALLI_2014_PLGA_HA_MGOH2 | C032 | PLGA 50:50 + HA 20 wt% + Mg(OH)2 2.85 wt% | PLGA | PLGA | 0 | 1 | 0 | 0 | 0.5 | 0.5 | 33000.0 | scaffold | scaffold | solvent_casting_particle_leaching | solvent_casting_particle_leaching | 12.82 | 37 | 7.4 | hydrolytic | hydrolytic |  | PBS | PBS_buffered | 41.8182 | 37.7824 | nucleo |  | 37 | 7.4 | 1 | 1 | 41.8182 |  | 37.7824 | -1.2200766699470538 | 0.9102784003573386
GINJUPALLI_2014_PLGA_HA_MGOH2 | C032 | PLGA 50:50 + HA 20 wt% + Mg(OH)2 2.85 wt% | PLGA | PLGA | 0 | 1 | 0 | 0 | 0.5 | 0.5 | 33000.0 | scaffold | scaffold | solvent_casting_particle_leaching | solvent_casting_particle_leaching | 12.82 | 37 | 7.4 | hydrolytic | hydrolytic |  | PBS | PBS_buffered | 42.4242 | 38.0296 | nucleo |  | 37 | 7.4 | 1 | 1 | 42.4242 |  | 38.0296 | -1.2200766699470538 | 0.9102784003573386
GINJUPALLI_2014_PLGA_HA_MGOH2 | C032 | PLGA 50:50 + HA 20 wt% + Mg(OH)2 2.85 wt% | PLGA | PLGA | 0 | 1 | 0 | 0 | 0.5 | 0.5 | 33000.0 | scaffold | scaffold | solvent_casting_particle_leaching | solvent_casting_particle_leaching | 12.82 | 37 | 7.4 | hydrolytic | hydrolytic |  | PBS | PBS_buffered | 43.0303 | 38.2769 | nucleo |  | 37 | 7.4 | 1 | 1 | 43.0303 |  | 38.2769 | -1.2200766699470538 | 0.9102784003573386
GINJUPALLI_2014_PLGA_HA_MGOH2 | C032 | PLGA 50:50 + HA 20 wt% + Mg(OH)2 2.85 wt% | PLGA | PLGA | 0 | 1 | 0 | 0 | 0.5 | 0.5 | 33000.0 | scaffold | scaffold | solvent_casting_particle_leaching | solvent_casting_particle_leaching | 12.82 | 37 | 7.4 | hydrolytic | hydrolytic |  | PBS | PBS_buffered | 43.6364 | 38.5241 | nucleo |  | 37 | 7.4 | 1 | 1 | 43.6364 |  | 38.5241 | -1.2200766699470538 | 0.9102784003573386
GINJUPALLI_2014_PLGA_HA_MGOH2 | C032 | PLGA 50:50 + HA 20 wt% + Mg(OH)2 2.85 wt% | PLGA | PLGA | 0 | 1 | 0 | 0 | 0.5 | 0.5 | 33000.0 | scaffold | scaffold | solvent_casting_particle_leaching | solvent_casting_particle_leaching | 12.82 | 37 | 7.4 | hydrolytic | hydrolytic |  | PBS | PBS_buffered | 44.2424 | 38.7714 | nucleo |  | 37 | 7.4 | 1 | 1 | 44.2424 |  | 38.7714 | -1.2200766699470538 | 0.9102784003573386
GINJUPALLI_2014_PLGA_HA_MGOH2 | C032 | PLGA 50:50 + HA 20 wt% + Mg(OH)2 2.85 wt% | PLGA | PLGA | 0 | 1 | 0 | 0 | 0.5 | 0.5 | 33000.0 | scaffold | scaffold | solvent_casting_particle_leaching | solvent_casting_particle_leaching | 12.82 | 37 | 7.4 | hydrolytic | hydrolytic |  | PBS | PBS_buffered | 44.8485 | 39.0186 | nucleo |  | 37 | 7.4 | 1 | 1 | 44.8485 |  | 39.0186 | -1.2200766699470538 | 0.9102784003573386
GINJUPALLI_2014_PLGA_HA_MGOH2 | C032 | PLGA 50:50 + HA 20 wt% + Mg(OH)2 2.85 wt% | PLGA | PLGA | 0 | 1 | 0 | 0 | 0.5 | 0.5 | 33000.0 | scaffold | scaffold | solvent_casting_particle_leaching | solvent_casting_particle_leaching | 12.82 | 37 | 7.4 | hydrolytic | hydrolytic |  | PBS | PBS_buffered | 45.4545 | 39.2659 | nucleo |  | 37 | 7.4 | 1 | 1 | 45.4545 |  | 39.2659 | -1.2200766699470538 | 0.9102784003573386
GINJUPALLI_2014_PLGA_HA_MGOH2 | C032 | PLGA 50:50 + HA 20 wt% + Mg(OH)2 2.85 wt% | PLGA | PLGA | 0 | 1 | 0 | 0 | 0.5 | 0.5 | 33000.0 | scaffold | scaffold | solvent_casting_particle_leaching | solvent_casting_particle_leaching | 12.82 | 37 | 7.4 | hydrolytic | hydrolytic |  | PBS | PBS_buffered | 46.0606 | 39.5131 | nucleo |  | 37 | 7.4 | 1 | 1 | 46.0606 |  | 39.5131 | -1.2200766699470538 | 0.9102784003573386
GINJUPALLI_2014_PLGA_HA_MGOH2 | C032 | PLGA 50:50 + HA 20 wt% + Mg(OH)2 2.85 wt% | PLGA | PLGA | 0 | 1 | 0 | 0 | 0.5 | 0.5 | 33000.0 | scaffold | scaffold | solvent_casting_particle_leaching | solvent_casting_particle_leaching | 12.82 | 37 | 7.4 | hydrolytic | hydrolytic |  | PBS | PBS_buffered | 46.6667 | 39.7604 | nucleo |  | 37 | 7.4 | 1 | 1 | 46.6667 |  | 39.7604 | -1.2200766699470538 | 0.9102784003573386
GINJUPALLI_2014_PLGA_HA_MGOH2 | C032 | PLGA 50:50 + HA 20 wt% + Mg(OH)2 2.85 wt% | PLGA | PLGA | 0 | 1 | 0 | 0 | 0.5 | 0.5 | 33000.0 | scaffold | scaffold | solvent_casting_particle_leaching | solvent_casting_particle_leaching | 12.82 | 37 | 7.4 | hydrolytic | hydrolytic |  | PBS | PBS_buffered | 47.2727 | 40.0077 | nucleo |  | 37 | 7.4 | 1 | 1 | 47.2727 |  | 40.0077 | -1.2200766699470538 | 0.9102784003573386
GINJUPALLI_2014_PLGA_HA_MGOH2 | C032 | PLGA 50:50 + HA 20 wt% + Mg(OH)2 2.85 wt% | PLGA | PLGA | 0 | 1 | 0 | 0 | 0.5 | 0.5 | 33000.0 | scaffold | scaffold | solvent_casting_particle_leaching | solvent_casting_particle_leaching | 12.82 | 37 | 7.4 | hydrolytic | hydrolytic |  | PBS | PBS_buffered | 47.8788 | 40.2549 | nucleo |  | 37 | 7.4 | 1 | 1 | 47.8788 |  | 40.2549 | -1.2200766699470538 | 0.9102784003573386
GINJUPALLI_2014_PLGA_HA_MGOH2 | C032 | PLGA 50:50 + HA 20 wt% + Mg(OH)2 2.85 wt% | PLGA | PLGA | 0 | 1 | 0 | 0 | 0.5 | 0.5 | 33000.0 | scaffold | scaffold | solvent_casting_particle_leaching | solvent_casting_particle_leaching | 12.82 | 37 | 7.4 | hydrolytic | hydrolytic |  | PBS | PBS_buffered | 48.4848 | 40.5022 | nucleo |  | 37 | 7.4 | 1 | 1 | 48.4848 |  | 40.5022 | -1.2200766699470538 | 0.9102784003573386
GINJUPALLI_2014_PLGA_HA_MGOH2 | C032 | PLGA 50:50 + HA 20 wt% + Mg(OH)2 2.85 wt% | PLGA | PLGA | 0 | 1 | 0 | 0 | 0.5 | 0.5 | 33000.0 | scaffold | scaffold | solvent_casting_particle_leaching | solvent_casting_particle_leaching | 12.82 | 37 | 7.4 | hydrolytic | hydrolytic |  | PBS | PBS_buffered | 49.0909 | 40.7494 | nucleo |  | 37 | 7.4 | 1 | 1 | 49.0909 |  | 40.7494 | -1.2200766699470538 | 0.9102784003573386
GINJUPALLI_2014_PLGA_HA_MGOH2 | C032 | PLGA 50:50 + HA 20 wt% + Mg(OH)2 2.85 wt% | PLGA | PLGA | 0 | 1 | 0 | 0 | 0.5 | 0.5 | 33000.0 | scaffold | scaffold | solvent_casting_particle_leaching | solvent_casting_particle_leaching | 12.82 | 37 | 7.4 | hydrolytic | hydrolytic |  | PBS | PBS_buffered | 49.697 | 40.9967 | nucleo |  | 37 | 7.4 | 1 | 1 | 49.697 |  | 40.9967 | -1.2200766699470538 | 0.9102784003573386
GINJUPALLI_2014_PLGA_HA_MGOH2 | C032 | PLGA 50:50 + HA 20 wt% + Mg(OH)2 2.85 wt% | PLGA | PLGA | 0 | 1 | 0 | 0 | 0.5 | 0.5 | 33000.0 | scaffold | scaffold | solvent_casting_particle_leaching | solvent_casting_particle_leaching | 12.82 | 37 | 7.4 | hydrolytic | hydrolytic |  | PBS | PBS_buffered | 50.303 | 41.2439 | nucleo |  | 37 | 7.4 | 1 | 1 | 50.303 |  | 41.2439 | -1.2200766699470538 | 0.9102784003573386
GINJUPALLI_2014_PLGA_HA_MGOH2 | C032 | PLGA 50:50 + HA 20 wt% + Mg(OH)2 2.85 wt% | PLGA | PLGA | 0 | 1 | 0 | 0 | 0.5 | 0.5 | 33000.0 | scaffold | scaffold | solvent_casting_particle_leaching | solvent_casting_particle_leaching | 12.82 | 37 | 7.4 | hydrolytic | hydrolytic |  | PBS | PBS_buffered | 50.9091 | 41.4912 | nucleo |  | 37 | 7.4 | 1 | 1 | 50.9091 |  | 41.4912 | -1.2200766699470538 | 0.9102784003573386
GINJUPALLI_2014_PLGA_HA_MGOH2 | C032 | PLGA 50:50 + HA 20 wt% + Mg(OH)2 2.85 wt% | PLGA | PLGA | 0 | 1 | 0 | 0 | 0.5 | 0.5 | 33000.0 | scaffold | scaffold | solvent_casting_particle_leaching | solvent_casting_particle_leaching | 12.82 | 37 | 7.4 | hydrolytic | hydrolytic |  | PBS | PBS_buffered | 51.5152 | 41.7384 | nucleo |  | 37 | 7.4 | 1 | 1 | 51.5152 |  | 41.7384 | -1.2200766699470538 | 0.9102784003573386
GINJUPALLI_2014_PLGA_HA_MGOH2 | C032 | PLGA 50:50 + HA 20 wt% + Mg(OH)2 2.85 wt% | PLGA | PLGA | 0 | 1 | 0 | 0 | 0.5 | 0.5 | 33000.0 | scaffold | scaffold | solvent_casting_particle_leaching | solvent_casting_particle_leaching | 12.82 | 37 | 7.4 | hydrolytic | hydrolytic |  | PBS | PBS_buffered | 52.1212 | 41.9857 | nucleo |  | 37 | 7.4 | 1 | 1 | 52.1212 |  | 41.9857 | -1.2200766699470538 | 0.9102784003573386
GINJUPALLI_2014_PLGA_HA_MGOH2 | C032 | PLGA 50:50 + HA 20 wt% + Mg(OH)2 2.85 wt% | PLGA | PLGA | 0 | 1 | 0 | 0 | 0.5 | 0.5 | 33000.0 | scaffold | scaffold | solvent_casting_particle_leaching | solvent_casting_particle_leaching | 12.82 | 37 | 7.4 | hydrolytic | hydrolytic |  | PBS | PBS_buffered | 52.7273 | 42.2329 | nucleo |  | 37 | 7.4 | 1 | 1 | 52.7273 |  | 42.2329 | -1.2200766699470538 | 0.9102784003573386
GINJUPALLI_2014_PLGA_HA_MGOH2 | C032 | PLGA 50:50 + HA 20 wt% + Mg(OH)2 2.85 wt% | PLGA | PLGA | 0 | 1 | 0 | 0 | 0.5 | 0.5 | 33000.0 | scaffold | scaffold | solvent_casting_particle_leaching | solvent_casting_particle_leaching | 12.82 | 37 | 7.4 | hydrolytic | hydrolytic |  | PBS | PBS_buffered | 53.3333 | 42.4802 | nucleo |  | 37 | 7.4 | 1 | 1 | 53.3333 |  | 42.4802 | -1.2200766699470538 | 0.9102784003573386
GINJUPALLI_2014_PLGA_HA_MGOH2 | C032 | PLGA 50:50 + HA 20 wt% + Mg(OH)2 2.85 wt% | PLGA | PLGA | 0 | 1 | 0 | 0 | 0.5 | 0.5 | 33000.0 | scaffold | scaffold | solvent_casting_particle_leaching | solvent_casting_particle_leaching | 12.82 | 37 | 7.4 | hydrolytic | hydrolytic |  | PBS | PBS_buffered | 53.9394 | 42.7275 | nucleo |  | 37 | 7.4 | 1 | 1 | 53.9394 |  | 42.7275 | -1.2200766699470538 | 0.9102784003573386
GINJUPALLI_2014_PLGA_HA_MGOH2 | C032 | PLGA 50:50 + HA 20 wt% + Mg(OH)2 2.85 wt% | PLGA | PLGA | 0 | 1 | 0 | 0 | 0.5 | 0.5 | 33000.0 | scaffold | scaffold | solvent_casting_particle_leaching | solvent_casting_particle_leaching | 12.82 | 37 | 7.4 | hydrolytic | hydrolytic |  | PBS | PBS_buffered | 54.5455 | 42.9747 | nucleo |  | 37 | 7.4 | 1 | 1 | 54.5455 |  | 42.9747 | -1.2200766699470538 | 0.9102784003573386
GINJUPALLI_2014_PLGA_HA_MGOH2 | C032 | PLGA 50:50 + HA 20 wt% + Mg(OH)2 2.85 wt% | PLGA | PLGA | 0 | 1 | 0 | 0 | 0.5 | 0.5 | 33000.0 | scaffold | scaffold | solvent_casting_particle_leaching | solvent_casting_particle_leaching | 12.82 | 37 | 7.4 | hydrolytic | hydrolytic |  | PBS | PBS_buffered | 55.1515 | 43.222 | nucleo |  | 37 | 7.4 | 1 | 1 | 55.1515 |  | 43.222 | -1.2200766699470538 | 0.9102784003573386
GINJUPALLI_2014_PLGA_HA_MGOH2 | C032 | PLGA 50:50 + HA 20 wt% + Mg(OH)2 2.85 wt% | PLGA | PLGA | 0 | 1 | 0 | 0 | 0.5 | 0.5 | 33000.0 | scaffold | scaffold | solvent_casting_particle_leaching | solvent_casting_particle_leaching | 12.82 | 37 | 7.4 | hydrolytic | hydrolytic |  | PBS | PBS_buffered | 55.7576 | 43.4692 | nucleo |  | 37 | 7.4 | 1 | 1 | 55.7576 |  | 43.4692 | -1.2200766699470538 | 0.9102784003573386
GINJUPALLI_2014_PLGA_HA_MGOH2 | C032 | PLGA 50:50 + HA 20 wt% + Mg(OH)2 2.85 wt% | PLGA | PLGA | 0 | 1 | 0 | 0 | 0.5 | 0.5 | 33000.0 | scaffold | scaffold | solvent_casting_particle_leaching | solvent_casting_particle_leaching | 12.82 | 37 | 7.4 | hydrolytic | hydrolytic |  | PBS | PBS_buffered | 56.3636 | 43.7165 | nucleo |  | 37 | 7.4 | 1 | 1 | 56.3636 |  | 43.7165 | -1.2200766699470538 | 0.9102784003573386
GINJUPALLI_2014_PLGA_HA_MGOH2 | C032 | PLGA 50:50 + HA 20 wt% + Mg(OH)2 2.85 wt% | PLGA | PLGA | 0 | 1 | 0 | 0 | 0.5 | 0.5 | 33000.0 | scaffold | scaffold | solvent_casting_particle_leaching | solvent_casting_particle_leaching | 12.82 | 37 | 7.4 | hydrolytic | hydrolytic |  | PBS | PBS_buffered | 56.9697 | 43.9637 | nucleo |  | 37 | 7.4 | 1 | 1 | 56.9697 |  | 43.9637 | -1.2200766699470538 | 0.9102784003573386
GINJUPALLI_2014_PLGA_HA_MGOH2 | C032 | PLGA 50:50 + HA 20 wt% + Mg(OH)2 2.85 wt% | PLGA | PLGA | 0 | 1 | 0 | 0 | 0.5 | 0.5 | 33000.0 | scaffold | scaffold | solvent_casting_particle_leaching | solvent_casting_particle_leaching | 12.82 | 37 | 7.4 | hydrolytic | hydrolytic |  | PBS | PBS_buffered | 57.5758 | 44.211 | nucleo |  | 37 | 7.4 | 1 | 1 | 57.5758 |  | 44.211 | -1.2200766699470538 | 0.9102784003573386
GINJUPALLI_2014_PLGA_HA_MGOH2 | C032 | PLGA 50:50 + HA 20 wt% + Mg(OH)2 2.85 wt% | PLGA | PLGA | 0 | 1 | 0 | 0 | 0.5 | 0.5 | 33000.0 | scaffold | scaffold | solvent_casting_particle_leaching | solvent_casting_particle_leaching | 12.82 | 37 | 7.4 | hydrolytic | hydrolytic |  | PBS | PBS_buffered | 58.1818 | 44.4582 | nucleo |  | 37 | 7.4 | 1 | 1 | 58.1818 |  | 44.4582 | -1.2200766699470538 | 0.9102784003573386
GINJUPALLI_2014_PLGA_HA_MGOH2 | C032 | PLGA 50:50 + HA 20 wt% + Mg(OH)2 2.85 wt% | PLGA | PLGA | 0 | 1 | 0 | 0 | 0.5 | 0.5 | 33000.0 | scaffold | scaffold | solvent_casting_particle_leaching | solvent_casting_particle_leaching | 12.82 | 37 | 7.4 | hydrolytic | hydrolytic |  | PBS | PBS_buffered | 58.7879 | 44.7055 | nucleo |  | 37 | 7.4 | 1 | 1 | 58.7879 |  | 44.7055 | -1.2200766699470538 | 0.9102784003573386
GINJUPALLI_2014_PLGA_HA_MGOH2 | C032 | PLGA 50:50 + HA 20 wt% + Mg(OH)2 2.85 wt% | PLGA | PLGA | 0 | 1 | 0 | 0 | 0.5 | 0.5 | 33000.0 | scaffold | scaffold | solvent_casting_particle_leaching | solvent_casting_particle_leaching | 12.82 | 37 | 7.4 | hydrolytic | hydrolytic |  | PBS | PBS_buffered | 59.3939 | 44.9527 | nucleo |  | 37 | 7.4 | 1 | 1 | 59.3939 |  | 44.9527 | -1.2200766699470538 | 0.9102784003573386
GINJUPALLI_2014_PLGA_HA_MGOH2 | C032 | PLGA 50:50 + HA 20 wt% + Mg(OH)2 2.85 wt% | PLGA | PLGA | 0 | 1 | 0 | 0 | 0.5 | 0.5 | 33000.0 | scaffold | scaffold | solvent_casting_particle_leaching | solvent_casting_particle_leaching | 12.82 | 37 | 7.4 | hydrolytic | hydrolytic |  | PBS | PBS_buffered | 60 | 45.2 | nucleo |  | 37 | 7.4 | 1 | 1 | 60 |  | 45.2 | -1.2200766699470538 | 0.9102784003573386
GINJUPALLI_2014_PLGA_HA_MGOH2 | C033 | PLGA 50:50 | PLGA | PLGA | 0 | 1 | 0 | 0 | 0.5 | 0.5 | 33000.0 | film | film | not_reported | not_reported |  | 37 | 7.4 | hydrolytic | hydrolytic |  | PBS | PBS_buffered | 0 | 0.5587 | nucleo |  | 37 | 7.4 | 1 | 1 | 0 |  | 0.5587 | -1.2200766699470538 | 0.9102784003573386
GINJUPALLI_2014_PLGA_HA_MGOH2 | C033 | PLGA 50:50 | PLGA | PLGA | 0 | 1 | 0 | 0 | 0.5 | 0.5 | 33000.0 | film | film | not_reported | not_reported |  | 37 | 7.4 | hydrolytic | hydrolytic |  | PBS | PBS_buffered | 0.6061 | 1.1342 | nucleo |  | 37 | 7.4 | 1 | 1 | 0.6061 |  | 1.1342 | -1.2200766699470538 | 0.9102784003573386
GINJUPALLI_2014_PLGA_HA_MGOH2 | C033 | PLGA 50:50 | PLGA | PLGA | 0 | 1 | 0 | 0 | 0.5 | 0.5 | 33000.0 | film | film | not_reported | not_reported |  | 37 | 7.4 | hydrolytic | hydrolytic |  | PBS | PBS_buffered | 1.2121 | 1.7098 | nucleo |  | 37 | 7.4 | 1 | 1 | 1.2121 |  | 1.7098 | -1.2200766699470538 | 0.9102784003573386
GINJUPALLI_2014_PLGA_HA_MGOH2 | C033 | PLGA 50:50 | PLGA | PLGA | 0 | 1 | 0 | 0 | 0.5 | 0.5 | 33000.0 | film | film | not_reported | not_reported |  | 37 | 7.4 | hydrolytic | hydrolytic |  | PBS | PBS_buffered | 1.8182 | 2.2854 | nucleo |  | 37 | 7.4 | 1 | 1 | 1.8182 |  | 2.2854 | -1.2200766699470538 | 0.9102784003573386
GINJUPALLI_2014_PLGA_HA_MGOH2 | C033 | PLGA 50:50 | PLGA | PLGA | 0 | 1 | 0 | 0 | 0.5 | 0.5 | 33000.0 | film | film | not_reported | not_reported |  | 37 | 7.4 | hydrolytic | hydrolytic |  | PBS | PBS_buffered | 2.4242 | 2.861 | nucleo |  | 37 | 7.4 | 1 | 1 | 2.4242 |  | 2.861 | -1.2200766699470538 | 0.9102784003573386
GINJUPALLI_2014_PLGA_HA_MGOH2 | C033 | PLGA 50:50 | PLGA | PLGA | 0 | 1 | 0 | 0 | 0.5 | 0.5 | 33000.0 | film | film | not_reported | not_reported |  | 37 | 7.4 | hydrolytic | hydrolytic |  | PBS | PBS_buffered | 3.0303 | 3.4366 | nucleo |  | 37 | 7.4 | 1 | 1 | 3.0303 |  | 3.4366 | -1.2200766699470538 | 0.9102784003573386
GINJUPALLI_2014_PLGA_HA_MGOH2 | C033 | PLGA 50:50 | PLGA | PLGA | 0 | 1 | 0 | 0 | 0.5 | 0.5 | 33000.0 | film | film | not_reported | not_reported |  | 37 | 7.4 | hydrolytic | hydrolytic |  | PBS | PBS_buffered | 3.6364 | 4.0122 | nucleo |  | 37 | 7.4 | 1 | 1 | 3.6364 |  | 4.0122 | -1.2200766699470538 | 0.9102784003573386
GINJUPALLI_2014_PLGA_HA_MGOH2 | C033 | PLGA 50:50 | PLGA | PLGA | 0 | 1 | 0 | 0 | 0.5 | 0.5 | 33000.0 | film | film | not_reported | not_reported |  | 37 | 7.4 | hydrolytic | hydrolytic |  | PBS | PBS_buffered | 4.2424 | 4.5878 | nucleo |  | 37 | 7.4 | 1 | 1 | 4.2424 |  | 4.5878 | -1.2200766699470538 | 0.9102784003573386
GINJUPALLI_2014_PLGA_HA_MGOH2 | C033 | PLGA 50:50 | PLGA | PLGA | 0 | 1 | 0 | 0 | 0.5 | 0.5 | 33000.0 | film | film | not_reported | not_reported |  | 37 | 7.4 | hydrolytic | hydrolytic |  | PBS | PBS_buffered | 4.8485 | 5.1634 | nucleo |  | 37 | 7.4 | 1 | 1 | 4.8485 |  | 5.1634 | -1.2200766699470538 | 0.9102784003573386
GINJUPALLI_2014_PLGA_HA_MGOH2 | C033 | PLGA 50:50 | PLGA | PLGA | 0 | 1 | 0 | 0 | 0.5 | 0.5 | 33000.0 | film | film | not_reported | not_reported |  | 37 | 7.4 | hydrolytic | hydrolytic |  | PBS | PBS_buffered | 5.4545 | 5.739 | nucleo |  | 37 | 7.4 | 1 | 1 | 5.4545 |  | 5.739 | -1.2200766699470538 | 0.9102784003573386
GINJUPALLI_2014_PLGA_HA_MGOH2 | C033 | PLGA 50:50 | PLGA | PLGA | 0 | 1 | 0 | 0 | 0.5 | 0.5 | 33000.0 | film | film | not_reported | not_reported |  | 37 | 7.4 | hydrolytic | hydrolytic |  | PBS | PBS_buffered | 6.0606 | 6.3145 | nucleo |  | 37 | 7.4 | 1 | 1 | 6.0606 |  | 6.3145 | -1.2200766699470538 | 0.9102784003573386
GINJUPALLI_2014_PLGA_HA_MGOH2 | C033 | PLGA 50:50 | PLGA | PLGA | 0 | 1 | 0 | 0 | 0.5 | 0.5 | 33000.0 | film | film | not_reported | not_reported |  | 37 | 7.4 | hydrolytic | hydrolytic |  | PBS | PBS_buffered | 6.6667 | 6.8901 | nucleo |  | 37 | 7.4 | 1 | 1 | 6.6667 |  | 6.8901 | -1.2200766699470538 | 0.9102784003573386
GINJUPALLI_2014_PLGA_HA_MGOH2 | C033 | PLGA 50:50 | PLGA | PLGA | 0 | 1 | 0 | 0 | 0.5 | 0.5 | 33000.0 | film | film | not_reported | not_reported |  | 37 | 7.4 | hydrolytic | hydrolytic |  | PBS | PBS_buffered | 7.2727 | 7.4657 | nucleo |  | 37 | 7.4 | 1 | 1 | 7.2727 |  | 7.4657 | -1.2200766699470538 | 0.9102784003573386
GINJUPALLI_2014_PLGA_HA_MGOH2 | C033 | PLGA 50:50 | PLGA | PLGA | 0 | 1 | 0 | 0 | 0.5 | 0.5 | 33000.0 | film | film | not_reported | not_reported |  | 37 | 7.4 | hydrolytic | hydrolytic |  | PBS | PBS_buffered | 7.8788 | 8.0413 | nucleo |  | 37 | 7.4 | 1 | 1 | 7.8788 |  | 8.0413 | -1.2200766699470538 | 0.9102784003573386
GINJUPALLI_2014_PLGA_HA_MGOH2 | C033 | PLGA 50:50 | PLGA | PLGA | 0 | 1 | 0 | 0 | 0.5 | 0.5 | 33000.0 | film | film | not_reported | not_reported |  | 37 | 7.4 | hydrolytic | hydrolytic |  | PBS | PBS_buffered | 8.4848 | 8.6169 | nucleo |  | 37 | 7.4 | 1 | 1 | 8.4848 |  | 8.6169 | -1.2200766699470538 | 0.9102784003573386
GINJUPALLI_2014_PLGA_HA_MGOH2 | C033 | PLGA 50:50 | PLGA | PLGA | 0 | 1 | 0 | 0 | 0.5 | 0.5 | 33000.0 | film | film | not_reported | not_reported |  | 37 | 7.4 | hydrolytic | hydrolytic |  | PBS | PBS_buffered | 9.0909 | 9.1925 | nucleo |  | 37 | 7.4 | 1 | 1 | 9.0909 |  | 9.1925 | -1.2200766699470538 | 0.9102784003573386
GINJUPALLI_2014_PLGA_HA_MGOH2 | C033 | PLGA 50:50 | PLGA | PLGA | 0 | 1 | 0 | 0 | 0.5 | 0.5 | 33000.0 | film | film | not_reported | not_reported |  | 37 | 7.4 | hydrolytic | hydrolytic |  | PBS | PBS_buffered | 9.697 | 9.7681 | nucleo |  | 37 | 7.4 | 1 | 1 | 9.697 |  | 9.7681 | -1.2200766699470538 | 0.9102784003573386
GINJUPALLI_2014_PLGA_HA_MGOH2 | C033 | PLGA 50:50 | PLGA | PLGA | 0 | 1 | 0 | 0 | 0.5 | 0.5 | 33000.0 | film | film | not_reported | not_reported |  | 37 | 7.4 | hydrolytic | hydrolytic |  | PBS | PBS_buffered | 10.303 | 10.3373 | nucleo |  | 37 | 7.4 | 1 | 1 | 10.303 |  | 10.3373 | -1.2200766699470538 | 0.9102784003573386
GINJUPALLI_2014_PLGA_HA_MGOH2 | C033 | PLGA 50:50 | PLGA | PLGA | 0 | 1 | 0 | 0 | 0.5 | 0.5 | 33000.0 | film | film | not_reported | not_reported |  | 37 | 7.4 | hydrolytic | hydrolytic |  | PBS | PBS_buffered | 10.9091 | 10.9002 | nucleo |  | 37 | 7.4 | 1 | 1 | 10.9091 |  | 10.9002 | -1.2200766699470538 | 0.9102784003573386
GINJUPALLI_2014_PLGA_HA_MGOH2 | C033 | PLGA 50:50 | PLGA | PLGA | 0 | 1 | 0 | 0 | 0.5 | 0.5 | 33000.0 | film | film | not_reported | not_reported |  | 37 | 7.4 | hydrolytic | hydrolytic |  | PBS | PBS_buffered | 11.5152 | 11.4631 | nucleo |  | 37 | 7.4 | 1 | 1 | 11.5152 |  | 11.4631 | -1.2200766699470538 | 0.9102784003573386
GINJUPALLI_2014_PLGA_HA_MGOH2 | C033 | PLGA 50:50 | PLGA | PLGA | 0 | 1 | 0 | 0 | 0.5 | 0.5 | 33000.0 | film | film | not_reported | not_reported |  | 37 | 7.4 | hydrolytic | hydrolytic |  | PBS | PBS_buffered | 12.1212 | 12.026 | nucleo |  | 37 | 7.4 | 1 | 1 | 12.1212 |  | 12.026 | -1.2200766699470538 | 0.9102784003573386
GINJUPALLI_2014_PLGA_HA_MGOH2 | C033 | PLGA 50:50 | PLGA | PLGA | 0 | 1 | 0 | 0 | 0.5 | 0.5 | 33000.0 | film | film | not_reported | not_reported |  | 37 | 7.4 | hydrolytic | hydrolytic |  | PBS | PBS_buffered | 12.7273 | 12.5889 | nucleo |  | 37 | 7.4 | 1 | 1 | 12.7273 |  | 12.5889 | -1.2200766699470538 | 0.9102784003573386
GINJUPALLI_2014_PLGA_HA_MGOH2 | C033 | PLGA 50:50 | PLGA | PLGA | 0 | 1 | 0 | 0 | 0.5 | 0.5 | 33000.0 | film | film | not_reported | not_reported |  | 37 | 7.4 | hydrolytic | hydrolytic |  | PBS | PBS_buffered | 13.3333 | 13.1518 | nucleo |  | 37 | 7.4 | 1 | 1 | 13.3333 |  | 13.1518 | -1.2200766699470538 | 0.9102784003573386
GINJUPALLI_2014_PLGA_HA_MGOH2 | C033 | PLGA 50:50 | PLGA | PLGA | 0 | 1 | 0 | 0 | 0.5 | 0.5 | 33000.0 | film | film | not_reported | not_reported |  | 37 | 7.4 | hydrolytic | hydrolytic |  | PBS | PBS_buffered | 13.9394 | 13.7147 | nucleo |  | 37 | 7.4 | 1 | 1 | 13.9394 |  | 13.7147 | -1.2200766699470538 | 0.9102784003573386
GINJUPALLI_2014_PLGA_HA_MGOH2 | C033 | PLGA 50:50 | PLGA | PLGA | 0 | 1 | 0 | 0 | 0.5 | 0.5 | 33000.0 | film | film | not_reported | not_reported |  | 37 | 7.4 | hydrolytic | hydrolytic |  | PBS | PBS_buffered | 14.5455 | 14.2776 | nucleo |  | 37 | 7.4 | 1 | 1 | 14.5455 |  | 14.2776 | -1.2200766699470538 | 0.9102784003573386
GINJUPALLI_2014_PLGA_HA_MGOH2 | C033 | PLGA 50:50 | PLGA | PLGA | 0 | 1 | 0 | 0 | 0.5 | 0.5 | 33000.0 | film | film | not_reported | not_reported |  | 37 | 7.4 | hydrolytic | hydrolytic |  | PBS | PBS_buffered | 15.1515 | 14.8404 | nucleo |  | 37 | 7.4 | 1 | 1 | 15.1515 |  | 14.8404 | -1.2200766699470538 | 0.9102784003573386
GINJUPALLI_2014_PLGA_HA_MGOH2 | C033 | PLGA 50:50 | PLGA | PLGA | 0 | 1 | 0 | 0 | 0.5 | 0.5 | 33000.0 | film | film | not_reported | not_reported |  | 37 | 7.4 | hydrolytic | hydrolytic |  | PBS | PBS_buffered | 15.7576 | 15.4033 | nucleo |  | 37 | 7.4 | 1 | 1 | 15.7576 |  | 15.4033 | -1.2200766699470538 | 0.9102784003573386
GINJUPALLI_2014_PLGA_HA_MGOH2 | C033 | PLGA 50:50 | PLGA | PLGA | 0 | 1 | 0 | 0 | 0.5 | 0.5 | 33000.0 | film | film | not_reported | not_reported |  | 37 | 7.4 | hydrolytic | hydrolytic |  | PBS | PBS_buffered | 16.3636 | 15.9662 | nucleo |  | 37 | 7.4 | 1 | 1 | 16.3636 |  | 15.9662 | -1.2200766699470538 | 0.9102784003573386
GINJUPALLI_2014_PLGA_HA_MGOH2 | C033 | PLGA 50:50 | PLGA | PLGA | 0 | 1 | 0 | 0 | 0.5 | 0.5 | 33000.0 | film | film | not_reported | not_reported |  | 37 | 7.4 | hydrolytic | hydrolytic |  | PBS | PBS_buffered | 16.9697 | 16.5291 | nucleo |  | 37 | 7.4 | 1 | 1 | 16.9697 |  | 16.5291 | -1.2200766699470538 | 0.9102784003573386
GINJUPALLI_2014_PLGA_HA_MGOH2 | C033 | PLGA 50:50 | PLGA | PLGA | 0 | 1 | 0 | 0 | 0.5 | 0.5 | 33000.0 | film | film | not_reported | not_reported |  | 37 | 7.4 | hydrolytic | hydrolytic |  | PBS | PBS_buffered | 17.5758 | 17.092 | nucleo |  | 37 | 7.4 | 1 | 1 | 17.5758 |  | 17.092 | -1.2200766699470538 | 0.9102784003573386
GINJUPALLI_2014_PLGA_HA_MGOH2 | C033 | PLGA 50:50 | PLGA | PLGA | 0 | 1 | 0 | 0 | 0.5 | 0.5 | 33000.0 | film | film | not_reported | not_reported |  | 37 | 7.4 | hydrolytic | hydrolytic |  | PBS | PBS_buffered | 18.1818 | 17.6549 | nucleo |  | 37 | 7.4 | 1 | 1 | 18.1818 |  | 17.6549 | -1.2200766699470538 | 0.9102784003573386
GINJUPALLI_2014_PLGA_HA_MGOH2 | C033 | PLGA 50:50 | PLGA | PLGA | 0 | 1 | 0 | 0 | 0.5 | 0.5 | 33000.0 | film | film | not_reported | not_reported |  | 37 | 7.4 | hydrolytic | hydrolytic |  | PBS | PBS_buffered | 18.7879 | 18.2178 | nucleo |  | 37 | 7.4 | 1 | 1 | 18.7879 |  | 18.2178 | -1.2200766699470538 | 0.9102784003573386
GINJUPALLI_2014_PLGA_HA_MGOH2 | C033 | PLGA 50:50 | PLGA | PLGA | 0 | 1 | 0 | 0 | 0.5 | 0.5 | 33000.0 | film | film | not_reported | not_reported |  | 37 | 7.4 | hydrolytic | hydrolytic |  | PBS | PBS_buffered | 19.3939 | 18.7807 | nucleo |  | 37 | 7.4 | 1 | 1 | 19.3939 |  | 18.7807 | -1.2200766699470538 | 0.9102784003573386
GINJUPALLI_2014_PLGA_HA_MGOH2 | C033 | PLGA 50:50 | PLGA | PLGA | 0 | 1 | 0 | 0 | 0.5 | 0.5 | 33000.0 | film | film | not_reported | not_reported |  | 37 | 7.4 | hydrolytic | hydrolytic |  | PBS | PBS_buffered | 20 | 19.3436 | nucleo |  | 37 | 7.4 | 1 | 1 | 20 |  | 19.3436 | -1.2200766699470538 | 0.9102784003573386
GINJUPALLI_2014_PLGA_HA_MGOH2 | C033 | PLGA 50:50 | PLGA | PLGA | 0 | 1 | 0 | 0 | 0.5 | 0.5 | 33000.0 | film | film | not_reported | not_reported |  | 37 | 7.4 | hydrolytic | hydrolytic |  | PBS | PBS_buffered | 20.6061 | 19.9065 | nucleo |  | 37 | 7.4 | 1 | 1 | 20.6061 |  | 19.9065 | -1.2200766699470538 | 0.9102784003573386
GINJUPALLI_2014_PLGA_HA_MGOH2 | C033 | PLGA 50:50 | PLGA | PLGA | 0 | 1 | 0 | 0 | 0.5 | 0.5 | 33000.0 | film | film | not_reported | not_reported |  | 37 | 7.4 | hydrolytic | hydrolytic |  | PBS | PBS_buffered | 21.2121 | 20.4694 | nucleo |  | 37 | 7.4 | 1 | 1 | 21.2121 |  | 20.4694 | -1.2200766699470538 | 0.9102784003573386
GINJUPALLI_2014_PLGA_HA_MGOH2 | C033 | PLGA 50:50 | PLGA | PLGA | 0 | 1 | 0 | 0 | 0.5 | 0.5 | 33000.0 | film | film | not_reported | not_reported |  | 37 | 7.4 | hydrolytic | hydrolytic |  | PBS | PBS_buffered | 21.8182 | 21.0322 | nucleo |  | 37 | 7.4 | 1 | 1 | 21.8182 |  | 21.0322 | -1.2200766699470538 | 0.9102784003573386
GINJUPALLI_2014_PLGA_HA_MGOH2 | C033 | PLGA 50:50 | PLGA | PLGA | 0 | 1 | 0 | 0 | 0.5 | 0.5 | 33000.0 | film | film | not_reported | not_reported |  | 37 | 7.4 | hydrolytic | hydrolytic |  | PBS | PBS_buffered | 22.4242 | 21.5951 | nucleo |  | 37 | 7.4 | 1 | 1 | 22.4242 |  | 21.5951 | -1.2200766699470538 | 0.9102784003573386
GINJUPALLI_2014_PLGA_HA_MGOH2 | C033 | PLGA 50:50 | PLGA | PLGA | 0 | 1 | 0 | 0 | 0.5 | 0.5 | 33000.0 | film | film | not_reported | not_reported |  | 37 | 7.4 | hydrolytic | hydrolytic |  | PBS | PBS_buffered | 23.0303 | 22.158 | nucleo |  | 37 | 7.4 | 1 | 1 | 23.0303 |  | 22.158 | -1.2200766699470538 | 0.9102784003573386
GINJUPALLI_2014_PLGA_HA_MGOH2 | C033 | PLGA 50:50 | PLGA | PLGA | 0 | 1 | 0 | 0 | 0.5 | 0.5 | 33000.0 | film | film | not_reported | not_reported |  | 37 | 7.4 | hydrolytic | hydrolytic |  | PBS | PBS_buffered | 23.6364 | 22.7209 | nucleo |  | 37 | 7.4 | 1 | 1 | 23.6364 |  | 22.7209 | -1.2200766699470538 | 0.9102784003573386
GINJUPALLI_2014_PLGA_HA_MGOH2 | C033 | PLGA 50:50 | PLGA | PLGA | 0 | 1 | 0 | 0 | 0.5 | 0.5 | 33000.0 | film | film | not_reported | not_reported |  | 37 | 7.4 | hydrolytic | hydrolytic |  | PBS | PBS_buffered | 24.2424 | 23.2838 | nucleo |  | 37 | 7.4 | 1 | 1 | 24.2424 |  | 23.2838 | -1.2200766699470538 | 0.9102784003573386
GINJUPALLI_2014_PLGA_HA_MGOH2 | C033 | PLGA 50:50 | PLGA | PLGA | 0 | 1 | 0 | 0 | 0.5 | 0.5 | 33000.0 | film | film | not_reported | not_reported |  | 37 | 7.4 | hydrolytic | hydrolytic |  | PBS | PBS_buffered | 24.8485 | 23.8467 | nucleo |  | 37 | 7.4 | 1 | 1 | 24.8485 |  | 23.8467 | -1.2200766699470538 | 0.9102784003573386
GINJUPALLI_2014_PLGA_HA_MGOH2 | C033 | PLGA 50:50 | PLGA | PLGA | 0 | 1 | 0 | 0 | 0.5 | 0.5 | 33000.0 | film | film | not_reported | not_reported |  | 37 | 7.4 | hydrolytic | hydrolytic |  | PBS | PBS_buffered | 25.4545 | 24.4096 | nucleo |  | 37 | 7.4 | 1 | 1 | 25.4545 |  | 24.4096 | -1.2200766699470538 | 0.9102784003573386
GINJUPALLI_2014_PLGA_HA_MGOH2 | C033 | PLGA 50:50 | PLGA | PLGA | 0 | 1 | 0 | 0 | 0.5 | 0.5 | 33000.0 | film | film | not_reported | not_reported |  | 37 | 7.4 | hydrolytic | hydrolytic |  | PBS | PBS_buffered | 26.0606 | 24.9725 | nucleo |  | 37 | 7.4 | 1 | 1 | 26.0606 |  | 24.9725 | -1.2200766699470538 | 0.9102784003573386
GINJUPALLI_2014_PLGA_HA_MGOH2 | C033 | PLGA 50:50 | PLGA | PLGA | 0 | 1 | 0 | 0 | 0.5 | 0.5 | 33000.0 | film | film | not_reported | not_reported |  | 37 | 7.4 | hydrolytic | hydrolytic |  | PBS | PBS_buffered | 26.6667 | 25.5354 | nucleo |  | 37 | 7.4 | 1 | 1 | 26.6667 |  | 25.5354 | -1.2200766699470538 | 0.9102784003573386
GINJUPALLI_2014_PLGA_HA_MGOH2 | C033 | PLGA 50:50 | PLGA | PLGA | 0 | 1 | 0 | 0 | 0.5 | 0.5 | 33000.0 | film | film | not_reported | not_reported |  | 37 | 7.4 | hydrolytic | hydrolytic |  | PBS | PBS_buffered | 27.2727 | 26.0983 | nucleo |  | 37 | 7.4 | 1 | 1 | 27.2727 |  | 26.0983 | -1.2200766699470538 | 0.9102784003573386
GINJUPALLI_2014_PLGA_HA_MGOH2 | C033 | PLGA 50:50 | PLGA | PLGA | 0 | 1 | 0 | 0 | 0.5 | 0.5 | 33000.0 | film | film | not_reported | not_reported |  | 37 | 7.4 | hydrolytic | hydrolytic |  | PBS | PBS_buffered | 27.8788 | 26.6612 | nucleo |  | 37 | 7.4 | 1 | 1 | 27.8788 |  | 26.6612 | -1.2200766699470538 | 0.9102784003573386
GINJUPALLI_2014_PLGA_HA_MGOH2 | C033 | PLGA 50:50 | PLGA | PLGA | 0 | 1 | 0 | 0 | 0.5 | 0.5 | 33000.0 | film | film | not_reported | not_reported |  | 37 | 7.4 | hydrolytic | hydrolytic |  | PBS | PBS_buffered | 28.4848 | 27.2241 | nucleo |  | 37 | 7.4 | 1 | 1 | 28.4848 |  | 27.2241 | -1.2200766699470538 | 0.9102784003573386
GINJUPALLI_2014_PLGA_HA_MGOH2 | C033 | PLGA 50:50 | PLGA | PLGA | 0 | 1 | 0 | 0 | 0.5 | 0.5 | 33000.0 | film | film | not_reported | not_reported |  | 37 | 7.4 | hydrolytic | hydrolytic |  | PBS | PBS_buffered | 29.0909 | 27.7869 | nucleo |  | 37 | 7.4 | 1 | 1 | 29.0909 |  | 27.7869 | -1.2200766699470538 | 0.9102784003573386
GINJUPALLI_2014_PLGA_HA_MGOH2 | C033 | PLGA 50:50 | PLGA | PLGA | 0 | 1 | 0 | 0 | 0.5 | 0.5 | 33000.0 | film | film | not_reported | not_reported |  | 37 | 7.4 | hydrolytic | hydrolytic |  | PBS | PBS_buffered | 29.697 | 28.3498 | nucleo |  | 37 | 7.4 | 1 | 1 | 29.697 |  | 28.3498 | -1.2200766699470538 | 0.9102784003573386
GINJUPALLI_2014_PLGA_HA_MGOH2 | C033 | PLGA 50:50 | PLGA | PLGA | 0 | 1 | 0 | 0 | 0.5 | 0.5 | 33000.0 | film | film | not_reported | not_reported |  | 37 | 7.4 | hydrolytic | hydrolytic |  | PBS | PBS_buffered | 30.303 | 28.8872 | nucleo |  | 37 | 7.4 | 1 | 1 | 30.303 |  | 28.8872 | -1.2200766699470538 | 0.9102784003573386
GINJUPALLI_2014_PLGA_HA_MGOH2 | C033 | PLGA 50:50 | PLGA | PLGA | 0 | 1 | 0 | 0 | 0.5 | 0.5 | 33000.0 | film | film | not_reported | not_reported |  | 37 | 7.4 | hydrolytic | hydrolytic |  | PBS | PBS_buffered | 30.9091 | 29.3991 | nucleo |  | 37 | 7.4 | 1 | 1 | 30.9091 |  | 29.3991 | -1.2200766699470538 | 0.9102784003573386
GINJUPALLI_2014_PLGA_HA_MGOH2 | C033 | PLGA 50:50 | PLGA | PLGA | 0 | 1 | 0 | 0 | 0.5 | 0.5 | 33000.0 | film | film | not_reported | not_reported |  | 37 | 7.4 | hydrolytic | hydrolytic |  | PBS | PBS_buffered | 31.5152 | 29.911 | nucleo |  | 37 | 7.4 | 1 | 1 | 31.5152 |  | 29.911 | -1.2200766699470538 | 0.9102784003573386
GINJUPALLI_2014_PLGA_HA_MGOH2 | C033 | PLGA 50:50 | PLGA | PLGA | 0 | 1 | 0 | 0 | 0.5 | 0.5 | 33000.0 | film | film | not_reported | not_reported |  | 37 | 7.4 | hydrolytic | hydrolytic |  | PBS | PBS_buffered | 32.1212 | 30.4229 | nucleo |  | 37 | 7.4 | 1 | 1 | 32.1212 |  | 30.4229 | -1.2200766699470538 | 0.9102784003573386
GINJUPALLI_2014_PLGA_HA_MGOH2 | C033 | PLGA 50:50 | PLGA | PLGA | 0 | 1 | 0 | 0 | 0.5 | 0.5 | 33000.0 | film | film | not_reported | not_reported |  | 37 | 7.4 | hydrolytic | hydrolytic |  | PBS | PBS_buffered | 32.7273 | 30.9348 | nucleo |  | 37 | 7.4 | 1 | 1 | 32.7273 |  | 30.9348 | -1.2200766699470538 | 0.9102784003573386
GINJUPALLI_2014_PLGA_HA_MGOH2 | C033 | PLGA 50:50 | PLGA | PLGA | 0 | 1 | 0 | 0 | 0.5 | 0.5 | 33000.0 | film | film | not_reported | not_reported |  | 37 | 7.4 | hydrolytic | hydrolytic |  | PBS | PBS_buffered | 33.3333 | 31.4467 | nucleo |  | 37 | 7.4 | 1 | 1 | 33.3333 |  | 31.4467 | -1.2200766699470538 | 0.9102784003573386
GINJUPALLI_2014_PLGA_HA_MGOH2 | C033 | PLGA 50:50 | PLGA | PLGA | 0 | 1 | 0 | 0 | 0.5 | 0.5 | 33000.0 | film | film | not_reported | not_reported |  | 37 | 7.4 | hydrolytic | hydrolytic |  | PBS | PBS_buffered | 33.9394 | 31.9586 | nucleo |  | 37 | 7.4 | 1 | 1 | 33.9394 |  | 31.9586 | -1.2200766699470538 | 0.9102784003573386
GINJUPALLI_2014_PLGA_HA_MGOH2 | C033 | PLGA 50:50 | PLGA | PLGA | 0 | 1 | 0 | 0 | 0.5 | 0.5 | 33000.0 | film | film | not_reported | not_reported |  | 37 | 7.4 | hydrolytic | hydrolytic |  | PBS | PBS_buffered | 34.5455 | 32.4705 | nucleo |  | 37 | 7.4 | 1 | 1 | 34.5455 |  | 32.4705 | -1.2200766699470538 | 0.9102784003573386
GINJUPALLI_2014_PLGA_HA_MGOH2 | C033 | PLGA 50:50 | PLGA | PLGA | 0 | 1 | 0 | 0 | 0.5 | 0.5 | 33000.0 | film | film | not_reported | not_reported |  | 37 | 7.4 | hydrolytic | hydrolytic |  | PBS | PBS_buffered | 35.1515 | 32.9824 | nucleo |  | 37 | 7.4 | 1 | 1 | 35.1515 |  | 32.9824 | -1.2200766699470538 | 0.9102784003573386
GINJUPALLI_2014_PLGA_HA_MGOH2 | C033 | PLGA 50:50 | PLGA | PLGA | 0 | 1 | 0 | 0 | 0.5 | 0.5 | 33000.0 | film | film | not_reported | not_reported |  | 37 | 7.4 | hydrolytic | hydrolytic |  | PBS | PBS_buffered | 35.7576 | 33.4943 | nucleo |  | 37 | 7.4 | 1 | 1 | 35.7576 |  | 33.4943 | -1.2200766699470538 | 0.9102784003573386
GINJUPALLI_2014_PLGA_HA_MGOH2 | C033 | PLGA 50:50 | PLGA | PLGA | 0 | 1 | 0 | 0 | 0.5 | 0.5 | 33000.0 | film | film | not_reported | not_reported |  | 37 | 7.4 | hydrolytic | hydrolytic |  | PBS | PBS_buffered | 36.3636 | 34.0062 | nucleo |  | 37 | 7.4 | 1 | 1 | 36.3636 |  | 34.0062 | -1.2200766699470538 | 0.9102784003573386
GINJUPALLI_2014_PLGA_HA_MGOH2 | C033 | PLGA 50:50 | PLGA | PLGA | 0 | 1 | 0 | 0 | 0.5 | 0.5 | 33000.0 | film | film | not_reported | not_reported |  | 37 | 7.4 | hydrolytic | hydrolytic |  | PBS | PBS_buffered | 36.9697 | 34.5181 | nucleo |  | 37 | 7.4 | 1 | 1 | 36.9697 |  | 34.5181 | -1.2200766699470538 | 0.9102784003573386
GINJUPALLI_2014_PLGA_HA_MGOH2 | C033 | PLGA 50:50 | PLGA | PLGA | 0 | 1 | 0 | 0 | 0.5 | 0.5 | 33000.0 | film | film | not_reported | not_reported |  | 37 | 7.4 | hydrolytic | hydrolytic |  | PBS | PBS_buffered | 37.5758 | 35.03 | nucleo |  | 37 | 7.4 | 1 | 1 | 37.5758 |  | 35.03 | -1.2200766699470538 | 0.9102784003573386
GINJUPALLI_2014_PLGA_HA_MGOH2 | C033 | PLGA 50:50 | PLGA | PLGA | 0 | 1 | 0 | 0 | 0.5 | 0.5 | 33000.0 | film | film | not_reported | not_reported |  | 37 | 7.4 | hydrolytic | hydrolytic |  | PBS | PBS_buffered | 38.1818 | 35.5418 | nucleo |  | 37 | 7.4 | 1 | 1 | 38.1818 |  | 35.5418 | -1.2200766699470538 | 0.9102784003573386
GINJUPALLI_2014_PLGA_HA_MGOH2 | C033 | PLGA 50:50 | PLGA | PLGA | 0 | 1 | 0 | 0 | 0.5 | 0.5 | 33000.0 | film | film | not_reported | not_reported |  | 37 | 7.4 | hydrolytic | hydrolytic |  | PBS | PBS_buffered | 38.7879 | 36.0537 | nucleo |  | 37 | 7.4 | 1 | 1 | 38.7879 |  | 36.0537 | -1.2200766699470538 | 0.9102784003573386
GINJUPALLI_2014_PLGA_HA_MGOH2 | C033 | PLGA 50:50 | PLGA | PLGA | 0 | 1 | 0 | 0 | 0.5 | 0.5 | 33000.0 | film | film | not_reported | not_reported |  | 37 | 7.4 | hydrolytic | hydrolytic |  | PBS | PBS_buffered | 39.3939 | 36.5656 | nucleo |  | 37 | 7.4 | 1 | 1 | 39.3939 |  | 36.5656 | -1.2200766699470538 | 0.9102784003573386
GINJUPALLI_2014_PLGA_HA_MGOH2 | C033 | PLGA 50:50 | PLGA | PLGA | 0 | 1 | 0 | 0 | 0.5 | 0.5 | 33000.0 | film | film | not_reported | not_reported |  | 37 | 7.4 | hydrolytic | hydrolytic |  | PBS | PBS_buffered | 40 | 37.0775 | nucleo |  | 37 | 7.4 | 1 | 1 | 40 |  | 37.0775 | -1.2200766699470538 | 0.9102784003573386
GINJUPALLI_2014_PLGA_HA_MGOH2 | C033 | PLGA 50:50 | PLGA | PLGA | 0 | 1 | 0 | 0 | 0.5 | 0.5 | 33000.0 | film | film | not_reported | not_reported |  | 37 | 7.4 | hydrolytic | hydrolytic |  | PBS | PBS_buffered | 40.6061 | 37.5894 | nucleo |  | 37 | 7.4 | 1 | 1 | 40.6061 |  | 37.5894 | -1.2200766699470538 | 0.9102784003573386
GINJUPALLI_2014_PLGA_HA_MGOH2 | C033 | PLGA 50:50 | PLGA | PLGA | 0 | 1 | 0 | 0 | 0.5 | 0.5 | 33000.0 | film | film | not_reported | not_reported |  | 37 | 7.4 | hydrolytic | hydrolytic |  | PBS | PBS_buffered | 41.2121 | 38.1013 | nucleo |  | 37 | 7.4 | 1 | 1 | 41.2121 |  | 38.1013 | -1.2200766699470538 | 0.9102784003573386
GINJUPALLI_2014_PLGA_HA_MGOH2 | C033 | PLGA 50:50 | PLGA | PLGA | 0 | 1 | 0 | 0 | 0.5 | 0.5 | 33000.0 | film | film | not_reported | not_reported |  | 37 | 7.4 | hydrolytic | hydrolytic |  | PBS | PBS_buffered | 41.8182 | 38.6132 | nucleo |  | 37 | 7.4 | 1 | 1 | 41.8182 |  | 38.6132 | -1.2200766699470538 | 0.9102784003573386
GINJUPALLI_2014_PLGA_HA_MGOH2 | C033 | PLGA 50:50 | PLGA | PLGA | 0 | 1 | 0 | 0 | 0.5 | 0.5 | 33000.0 | film | film | not_reported | not_reported |  | 37 | 7.4 | hydrolytic | hydrolytic |  | PBS | PBS_buffered | 42.4242 | 39.1251 | nucleo |  | 37 | 7.4 | 1 | 1 | 42.4242 |  | 39.1251 | -1.2200766699470538 | 0.9102784003573386
GINJUPALLI_2014_PLGA_HA_MGOH2 | C033 | PLGA 50:50 | PLGA | PLGA | 0 | 1 | 0 | 0 | 0.5 | 0.5 | 33000.0 | film | film | not_reported | not_reported |  | 37 | 7.4 | hydrolytic | hydrolytic |  | PBS | PBS_buffered | 43.0303 | 39.637 | nucleo |  | 37 | 7.4 | 1 | 1 | 43.0303 |  | 39.637 | -1.2200766699470538 | 0.9102784003573386
GINJUPALLI_2014_PLGA_HA_MGOH2 | C033 | PLGA 50:50 | PLGA | PLGA | 0 | 1 | 0 | 0 | 0.5 | 0.5 | 33000.0 | film | film | not_reported | not_reported |  | 37 | 7.4 | hydrolytic | hydrolytic |  | PBS | PBS_buffered | 43.6364 | 40.1489 | nucleo |  | 37 | 7.4 | 1 | 1 | 43.6364 |  | 40.1489 | -1.2200766699470538 | 0.9102784003573386
GINJUPALLI_2014_PLGA_HA_MGOH2 | C033 | PLGA 50:50 | PLGA | PLGA | 0 | 1 | 0 | 0 | 0.5 | 0.5 | 33000.0 | film | film | not_reported | not_reported |  | 37 | 7.4 | hydrolytic | hydrolytic |  | PBS | PBS_buffered | 44.2424 | 40.6608 | nucleo |  | 37 | 7.4 | 1 | 1 | 44.2424 |  | 40.6608 | -1.2200766699470538 | 0.9102784003573386
GINJUPALLI_2014_PLGA_HA_MGOH2 | C033 | PLGA 50:50 | PLGA | PLGA | 0 | 1 | 0 | 0 | 0.5 | 0.5 | 33000.0 | film | film | not_reported | not_reported |  | 37 | 7.4 | hydrolytic | hydrolytic |  | PBS | PBS_buffered | 44.8485 | 41.1727 | nucleo |  | 37 | 7.4 | 1 | 1 | 44.8485 |  | 41.1727 | -1.2200766699470538 | 0.9102784003573386
GINJUPALLI_2014_PLGA_HA_MGOH2 | C033 | PLGA 50:50 | PLGA | PLGA | 0 | 1 | 0 | 0 | 0.5 | 0.5 | 33000.0 | film | film | not_reported | not_reported |  | 37 | 7.4 | hydrolytic | hydrolytic |  | PBS | PBS_buffered | 45.4545 | 41.6846 | nucleo |  | 37 | 7.4 | 1 | 1 | 45.4545 |  | 41.6846 | -1.2200766699470538 | 0.9102784003573386
GINJUPALLI_2014_PLGA_HA_MGOH2 | C033 | PLGA 50:50 | PLGA | PLGA | 0 | 1 | 0 | 0 | 0.5 | 0.5 | 33000.0 | film | film | not_reported | not_reported |  | 37 | 7.4 | hydrolytic | hydrolytic |  | PBS | PBS_buffered | 46.0606 | 42.1965 | nucleo |  | 37 | 7.4 | 1 | 1 | 46.0606 |  | 42.1965 | -1.2200766699470538 | 0.9102784003573386
GINJUPALLI_2014_PLGA_HA_MGOH2 | C033 | PLGA 50:50 | PLGA | PLGA | 0 | 1 | 0 | 0 | 0.5 | 0.5 | 33000.0 | film | film | not_reported | not_reported |  | 37 | 7.4 | hydrolytic | hydrolytic |  | PBS | PBS_buffered | 46.6667 | 42.7083 | nucleo |  | 37 | 7.4 | 1 | 1 | 46.6667 |  | 42.7083 | -1.2200766699470538 | 0.9102784003573386
GINJUPALLI_2014_PLGA_HA_MGOH2 | C033 | PLGA 50:50 | PLGA | PLGA | 0 | 1 | 0 | 0 | 0.5 | 0.5 | 33000.0 | film | film | not_reported | not_reported |  | 37 | 7.4 | hydrolytic | hydrolytic |  | PBS | PBS_buffered | 47.2727 | 43.2202 | nucleo |  | 37 | 7.4 | 1 | 1 | 47.2727 |  | 43.2202 | -1.2200766699470538 | 0.9102784003573386
GINJUPALLI_2014_PLGA_HA_MGOH2 | C033 | PLGA 50:50 | PLGA | PLGA | 0 | 1 | 0 | 0 | 0.5 | 0.5 | 33000.0 | film | film | not_reported | not_reported |  | 37 | 7.4 | hydrolytic | hydrolytic |  | PBS | PBS_buffered | 47.8788 | 43.7321 | nucleo |  | 37 | 7.4 | 1 | 1 | 47.8788 |  | 43.7321 | -1.2200766699470538 | 0.9102784003573386
GINJUPALLI_2014_PLGA_HA_MGOH2 | C033 | PLGA 50:50 | PLGA | PLGA | 0 | 1 | 0 | 0 | 0.5 | 0.5 | 33000.0 | film | film | not_reported | not_reported |  | 37 | 7.4 | hydrolytic | hydrolytic |  | PBS | PBS_buffered | 48.4848 | 44.244 | nucleo |  | 37 | 7.4 | 1 | 1 | 48.4848 |  | 44.244 | -1.2200766699470538 | 0.9102784003573386
GINJUPALLI_2014_PLGA_HA_MGOH2 | C033 | PLGA 50:50 | PLGA | PLGA | 0 | 1 | 0 | 0 | 0.5 | 0.5 | 33000.0 | film | film | not_reported | not_reported |  | 37 | 7.4 | hydrolytic | hydrolytic |  | PBS | PBS_buffered | 49.0909 | 44.7559 | nucleo |  | 37 | 7.4 | 1 | 1 | 49.0909 |  | 44.7559 | -1.2200766699470538 | 0.9102784003573386
GINJUPALLI_2014_PLGA_HA_MGOH2 | C033 | PLGA 50:50 | PLGA | PLGA | 0 | 1 | 0 | 0 | 0.5 | 0.5 | 33000.0 | film | film | not_reported | not_reported |  | 37 | 7.4 | hydrolytic | hydrolytic |  | PBS | PBS_buffered | 49.697 | 45.2678 | nucleo |  | 37 | 7.4 | 1 | 1 | 49.697 |  | 45.2678 | -1.2200766699470538 | 0.9102784003573386
GINJUPALLI_2014_PLGA_HA_MGOH2 | C033 | PLGA 50:50 | PLGA | PLGA | 0 | 1 | 0 | 0 | 0.5 | 0.5 | 33000.0 | film | film | not_reported | not_reported |  | 37 | 7.4 | hydrolytic | hydrolytic |  | PBS | PBS_buffered | 50.303 | 45.7797 | nucleo |  | 37 | 7.4 | 1 | 1 | 50.303 |  | 45.7797 | -1.2200766699470538 | 0.9102784003573386
GINJUPALLI_2014_PLGA_HA_MGOH2 | C033 | PLGA 50:50 | PLGA | PLGA | 0 | 1 | 0 | 0 | 0.5 | 0.5 | 33000.0 | film | film | not_reported | not_reported |  | 37 | 7.4 | hydrolytic | hydrolytic |  | PBS | PBS_buffered | 50.9091 | 46.2916 | nucleo |  | 37 | 7.4 | 1 | 1 | 50.9091 |  | 46.2916 | -1.2200766699470538 | 0.9102784003573386
GINJUPALLI_2014_PLGA_HA_MGOH2 | C033 | PLGA 50:50 | PLGA | PLGA | 0 | 1 | 0 | 0 | 0.5 | 0.5 | 33000.0 | film | film | not_reported | not_reported |  | 37 | 7.4 | hydrolytic | hydrolytic |  | PBS | PBS_buffered | 51.5152 | 46.8035 | nucleo |  | 37 | 7.4 | 1 | 1 | 51.5152 |  | 46.8035 | -1.2200766699470538 | 0.9102784003573386
GINJUPALLI_2014_PLGA_HA_MGOH2 | C033 | PLGA 50:50 | PLGA | PLGA | 0 | 1 | 0 | 0 | 0.5 | 0.5 | 33000.0 | film | film | not_reported | not_reported |  | 37 | 7.4 | hydrolytic | hydrolytic |  | PBS | PBS_buffered | 52.1212 | 47.3154 | nucleo |  | 37 | 7.4 | 1 | 1 | 52.1212 |  | 47.3154 | -1.2200766699470538 | 0.9102784003573386
GINJUPALLI_2014_PLGA_HA_MGOH2 | C033 | PLGA 50:50 | PLGA | PLGA | 0 | 1 | 0 | 0 | 0.5 | 0.5 | 33000.0 | film | film | not_reported | not_reported |  | 37 | 7.4 | hydrolytic | hydrolytic |  | PBS | PBS_buffered | 52.7273 | 47.8273 | nucleo |  | 37 | 7.4 | 1 | 1 | 52.7273 |  | 47.8273 | -1.2200766699470538 | 0.9102784003573386
GINJUPALLI_2014_PLGA_HA_MGOH2 | C033 | PLGA 50:50 | PLGA | PLGA | 0 | 1 | 0 | 0 | 0.5 | 0.5 | 33000.0 | film | film | not_reported | not_reported |  | 37 | 7.4 | hydrolytic | hydrolytic |  | PBS | PBS_buffered | 53.3333 | 48.3392 | nucleo |  | 37 | 7.4 | 1 | 1 | 53.3333 |  | 48.3392 | -1.2200766699470538 | 0.9102784003573386
GINJUPALLI_2014_PLGA_HA_MGOH2 | C033 | PLGA 50:50 | PLGA | PLGA | 0 | 1 | 0 | 0 | 0.5 | 0.5 | 33000.0 | film | film | not_reported | not_reported |  | 37 | 7.4 | hydrolytic | hydrolytic |  | PBS | PBS_buffered | 53.9394 | 48.8511 | nucleo |  | 37 | 7.4 | 1 | 1 | 53.9394 |  | 48.8511 | -1.2200766699470538 | 0.9102784003573386
GINJUPALLI_2014_PLGA_HA_MGOH2 | C033 | PLGA 50:50 | PLGA | PLGA | 0 | 1 | 0 | 0 | 0.5 | 0.5 | 33000.0 | film | film | not_reported | not_reported |  | 37 | 7.4 | hydrolytic | hydrolytic |  | PBS | PBS_buffered | 54.5455 | 49.363 | nucleo |  | 37 | 7.4 | 1 | 1 | 54.5455 |  | 49.363 | -1.2200766699470538 | 0.9102784003573386
GINJUPALLI_2014_PLGA_HA_MGOH2 | C033 | PLGA 50:50 | PLGA | PLGA | 0 | 1 | 0 | 0 | 0.5 | 0.5 | 33000.0 | film | film | not_reported | not_reported |  | 37 | 7.4 | hydrolytic | hydrolytic |  | PBS | PBS_buffered | 55.1515 | 49.8749 | nucleo |  | 37 | 7.4 | 1 | 1 | 55.1515 |  | 49.8749 | -1.2200766699470538 | 0.9102784003573386
GINJUPALLI_2014_PLGA_HA_MGOH2 | C033 | PLGA 50:50 | PLGA | PLGA | 0 | 1 | 0 | 0 | 0.5 | 0.5 | 33000.0 | film | film | not_reported | not_reported |  | 37 | 7.4 | hydrolytic | hydrolytic |  | PBS | PBS_buffered | 55.7576 | 50.3867 | nucleo |  | 37 | 7.4 | 1 | 1 | 55.7576 |  | 50.3867 | -1.2200766699470538 | 0.9102784003573386
GINJUPALLI_2014_PLGA_HA_MGOH2 | C033 | PLGA 50:50 | PLGA | PLGA | 0 | 1 | 0 | 0 | 0.5 | 0.5 | 33000.0 | film | film | not_reported | not_reported |  | 37 | 7.4 | hydrolytic | hydrolytic |  | PBS | PBS_buffered | 56.3636 | 50.8986 | nucleo |  | 37 | 7.4 | 1 | 1 | 56.3636 |  | 50.8986 | -1.2200766699470538 | 0.9102784003573386
GINJUPALLI_2014_PLGA_HA_MGOH2 | C033 | PLGA 50:50 | PLGA | PLGA | 0 | 1 | 0 | 0 | 0.5 | 0.5 | 33000.0 | film | film | not_reported | not_reported |  | 37 | 7.4 | hydrolytic | hydrolytic |  | PBS | PBS_buffered | 56.9697 | 51.4105 | nucleo |  | 37 | 7.4 | 1 | 1 | 56.9697 |  | 51.4105 | -1.2200766699470538 | 0.9102784003573386
GINJUPALLI_2014_PLGA_HA_MGOH2 | C033 | PLGA 50:50 | PLGA | PLGA | 0 | 1 | 0 | 0 | 0.5 | 0.5 | 33000.0 | film | film | not_reported | not_reported |  | 37 | 7.4 | hydrolytic | hydrolytic |  | PBS | PBS_buffered | 57.5758 | 51.9224 | nucleo |  | 37 | 7.4 | 1 | 1 | 57.5758 |  | 51.9224 | -1.2200766699470538 | 0.9102784003573386
GINJUPALLI_2014_PLGA_HA_MGOH2 | C033 | PLGA 50:50 | PLGA | PLGA | 0 | 1 | 0 | 0 | 0.5 | 0.5 | 33000.0 | film | film | not_reported | not_reported |  | 37 | 7.4 | hydrolytic | hydrolytic |  | PBS | PBS_buffered | 58.1818 | 52.4343 | nucleo |  | 37 | 7.4 | 1 | 1 | 58.1818 |  | 52.4343 | -1.2200766699470538 | 0.9102784003573386
GINJUPALLI_2014_PLGA_HA_MGOH2 | C033 | PLGA 50:50 | PLGA | PLGA | 0 | 1 | 0 | 0 | 0.5 | 0.5 | 33000.0 | film | film | not_reported | not_reported |  | 37 | 7.4 | hydrolytic | hydrolytic |  | PBS | PBS_buffered | 58.7879 | 52.9462 | nucleo |  | 37 | 7.4 | 1 | 1 | 58.7879 |  | 52.9462 | -1.2200766699470538 | 0.9102784003573386
GINJUPALLI_2014_PLGA_HA_MGOH2 | C033 | PLGA 50:50 | PLGA | PLGA | 0 | 1 | 0 | 0 | 0.5 | 0.5 | 33000.0 | film | film | not_reported | not_reported |  | 37 | 7.4 | hydrolytic | hydrolytic |  | PBS | PBS_buffered | 59.3939 | 53.4581 | nucleo |  | 37 | 7.4 | 1 | 1 | 59.3939 |  | 53.4581 | -1.2200766699470538 | 0.9102784003573386
GINJUPALLI_2014_PLGA_HA_MGOH2 | C033 | PLGA 50:50 | PLGA | PLGA | 0 | 1 | 0 | 0 | 0.5 | 0.5 | 33000.0 | film | film | not_reported | not_reported |  | 37 | 7.4 | hydrolytic | hydrolytic |  | PBS | PBS_buffered | 60 | 53.97 | nucleo |  | 37 | 7.4 | 1 | 1 | 60 |  | 53.97 | -1.2200766699470538 | 0.9102784003573386
GINJUPALLI_2014_PLGA_HA_MGOH2 | C034 | PLGA 50:50 + Mg(OH)2 2.85 wt% | PLGA | PLGA | 0 | 1 | 0 | 0 | 0.5 | 0.5 | 33000.0 | film | film | not_reported | not_reported |  | 37 | 7.4 | hydrolytic | hydrolytic |  | PBS | PBS_buffered | 0 | 0.2793 | nucleo |  | 37 | 7.4 | 1 | 1 | 0 |  | 0.2793 | -1.2200766699470538 | 0.9102784003573386
GINJUPALLI_2014_PLGA_HA_MGOH2 | C034 | PLGA 50:50 + Mg(OH)2 2.85 wt% | PLGA | PLGA | 0 | 1 | 0 | 0 | 0.5 | 0.5 | 33000.0 | film | film | not_reported | not_reported |  | 37 | 7.4 | hydrolytic | hydrolytic |  | PBS | PBS_buffered | 0.6061 | 0.7279 | nucleo |  | 37 | 7.4 | 1 | 1 | 0.6061 |  | 0.7279 | -1.2200766699470538 | 0.9102784003573386
GINJUPALLI_2014_PLGA_HA_MGOH2 | C034 | PLGA 50:50 + Mg(OH)2 2.85 wt% | PLGA | PLGA | 0 | 1 | 0 | 0 | 0.5 | 0.5 | 33000.0 | film | film | not_reported | not_reported |  | 37 | 7.4 | hydrolytic | hydrolytic |  | PBS | PBS_buffered | 1.2121 | 1.1766 | nucleo |  | 37 | 7.4 | 1 | 1 | 1.2121 |  | 1.1766 | -1.2200766699470538 | 0.9102784003573386
GINJUPALLI_2014_PLGA_HA_MGOH2 | C034 | PLGA 50:50 + Mg(OH)2 2.85 wt% | PLGA | PLGA | 0 | 1 | 0 | 0 | 0.5 | 0.5 | 33000.0 | film | film | not_reported | not_reported |  | 37 | 7.4 | hydrolytic | hydrolytic |  | PBS | PBS_buffered | 1.8182 | 1.6252 | nucleo |  | 37 | 7.4 | 1 | 1 | 1.8182 |  | 1.6252 | -1.2200766699470538 | 0.9102784003573386
GINJUPALLI_2014_PLGA_HA_MGOH2 | C034 | PLGA 50:50 + Mg(OH)2 2.85 wt% | PLGA | PLGA | 0 | 1 | 0 | 0 | 0.5 | 0.5 | 33000.0 | film | film | not_reported | not_reported |  | 37 | 7.4 | hydrolytic | hydrolytic |  | PBS | PBS_buffered | 2.4242 | 2.0738 | nucleo |  | 37 | 7.4 | 1 | 1 | 2.4242 |  | 2.0738 | -1.2200766699470538 | 0.9102784003573386
GINJUPALLI_2014_PLGA_HA_MGOH2 | C034 | PLGA 50:50 + Mg(OH)2 2.85 wt% | PLGA | PLGA | 0 | 1 | 0 | 0 | 0.5 | 0.5 | 33000.0 | film | film | not_reported | not_reported |  | 37 | 7.4 | hydrolytic | hydrolytic |  | PBS | PBS_buffered | 3.0303 | 2.5224 | nucleo |  | 37 | 7.4 | 1 | 1 | 3.0303 |  | 2.5224 | -1.2200766699470538 | 0.9102784003573386
GINJUPALLI_2014_PLGA_HA_MGOH2 | C034 | PLGA 50:50 + Mg(OH)2 2.85 wt% | PLGA | PLGA | 0 | 1 | 0 | 0 | 0.5 | 0.5 | 33000.0 | film | film | not_reported | not_reported |  | 37 | 7.4 | hydrolytic | hydrolytic |  | PBS | PBS_buffered | 3.6364 | 2.9711 | nucleo |  | 37 | 7.4 | 1 | 1 | 3.6364 |  | 2.9711 | -1.2200766699470538 | 0.9102784003573386
GINJUPALLI_2014_PLGA_HA_MGOH2 | C034 | PLGA 50:50 + Mg(OH)2 2.85 wt% | PLGA | PLGA | 0 | 1 | 0 | 0 | 0.5 | 0.5 | 33000.0 | film | film | not_reported | not_reported |  | 37 | 7.4 | hydrolytic | hydrolytic |  | PBS | PBS_buffered | 4.2424 | 3.4197 | nucleo |  | 37 | 7.4 | 1 | 1 | 4.2424 |  | 3.4197 | -1.2200766699470538 | 0.9102784003573386
GINJUPALLI_2014_PLGA_HA_MGOH2 | C034 | PLGA 50:50 + Mg(OH)2 2.85 wt% | PLGA | PLGA | 0 | 1 | 0 | 0 | 0.5 | 0.5 | 33000.0 | film | film | not_reported | not_reported |  | 37 | 7.4 | hydrolytic | hydrolytic |  | PBS | PBS_buffered | 4.8485 | 3.8683 | nucleo |  | 37 | 7.4 | 1 | 1 | 4.8485 |  | 3.8683 | -1.2200766699470538 | 0.9102784003573386
GINJUPALLI_2014_PLGA_HA_MGOH2 | C034 | PLGA 50:50 + Mg(OH)2 2.85 wt% | PLGA | PLGA | 0 | 1 | 0 | 0 | 0.5 | 0.5 | 33000.0 | film | film | not_reported | not_reported |  | 37 | 7.4 | hydrolytic | hydrolytic |  | PBS | PBS_buffered | 5.4545 | 4.3169 | nucleo |  | 37 | 7.4 | 1 | 1 | 5.4545 |  | 4.3169 | -1.2200766699470538 | 0.9102784003573386
GINJUPALLI_2014_PLGA_HA_MGOH2 | C034 | PLGA 50:50 + Mg(OH)2 2.85 wt% | PLGA | PLGA | 0 | 1 | 0 | 0 | 0.5 | 0.5 | 33000.0 | film | film | not_reported | not_reported |  | 37 | 7.4 | hydrolytic | hydrolytic |  | PBS | PBS_buffered | 6.0606 | 4.7655 | nucleo |  | 37 | 7.4 | 1 | 1 | 6.0606 |  | 4.7655 | -1.2200766699470538 | 0.9102784003573386
GINJUPALLI_2014_PLGA_HA_MGOH2 | C034 | PLGA 50:50 + Mg(OH)2 2.85 wt% | PLGA | PLGA | 0 | 1 | 0 | 0 | 0.5 | 0.5 | 33000.0 | film | film | not_reported | not_reported |  | 37 | 7.4 | hydrolytic | hydrolytic |  | PBS | PBS_buffered | 6.6667 | 5.2142 | nucleo |  | 37 | 7.4 | 1 | 1 | 6.6667 |  | 5.2142 | -1.2200766699470538 | 0.9102784003573386
GINJUPALLI_2014_PLGA_HA_MGOH2 | C034 | PLGA 50:50 + Mg(OH)2 2.85 wt% | PLGA | PLGA | 0 | 1 | 0 | 0 | 0.5 | 0.5 | 33000.0 | film | film | not_reported | not_reported |  | 37 | 7.4 | hydrolytic | hydrolytic |  | PBS | PBS_buffered | 7.2727 | 5.6628 | nucleo |  | 37 | 7.4 | 1 | 1 | 7.2727 |  | 5.6628 | -1.2200766699470538 | 0.9102784003573386
GINJUPALLI_2014_PLGA_HA_MGOH2 | C034 | PLGA 50:50 + Mg(OH)2 2.85 wt% | PLGA | PLGA | 0 | 1 | 0 | 0 | 0.5 | 0.5 | 33000.0 | film | film | not_reported | not_reported |  | 37 | 7.4 | hydrolytic | hydrolytic |  | PBS | PBS_buffered | 7.8788 | 6.1114 | nucleo |  | 37 | 7.4 | 1 | 1 | 7.8788 |  | 6.1114 | -1.2200766699470538 | 0.9102784003573386
GINJUPALLI_2014_PLGA_HA_MGOH2 | C034 | PLGA 50:50 + Mg(OH)2 2.85 wt% | PLGA | PLGA | 0 | 1 | 0 | 0 | 0.5 | 0.5 | 33000.0 | film | film | not_reported | not_reported |  | 37 | 7.4 | hydrolytic | hydrolytic |  | PBS | PBS_buffered | 8.4848 | 6.56 | nucleo |  | 37 | 7.4 | 1 | 1 | 8.4848 |  | 6.56 | -1.2200766699470538 | 0.9102784003573386
GINJUPALLI_2014_PLGA_HA_MGOH2 | C034 | PLGA 50:50 + Mg(OH)2 2.85 wt% | PLGA | PLGA | 0 | 1 | 0 | 0 | 0.5 | 0.5 | 33000.0 | film | film | not_reported | not_reported |  | 37 | 7.4 | hydrolytic | hydrolytic |  | PBS | PBS_buffered | 9.0909 | 7.0086 | nucleo |  | 37 | 7.4 | 1 | 1 | 9.0909 |  | 7.0086 | -1.2200766699470538 | 0.9102784003573386
GINJUPALLI_2014_PLGA_HA_MGOH2 | C034 | PLGA 50:50 + Mg(OH)2 2.85 wt% | PLGA | PLGA | 0 | 1 | 0 | 0 | 0.5 | 0.5 | 33000.0 | film | film | not_reported | not_reported |  | 37 | 7.4 | hydrolytic | hydrolytic |  | PBS | PBS_buffered | 9.697 | 7.4573 | nucleo |  | 37 | 7.4 | 1 | 1 | 9.697 |  | 7.4573 | -1.2200766699470538 | 0.9102784003573386
GINJUPALLI_2014_PLGA_HA_MGOH2 | C034 | PLGA 50:50 + Mg(OH)2 2.85 wt% | PLGA | PLGA | 0 | 1 | 0 | 0 | 0.5 | 0.5 | 33000.0 | film | film | not_reported | not_reported |  | 37 | 7.4 | hydrolytic | hydrolytic |  | PBS | PBS_buffered | 10.303 | 7.853 | nucleo |  | 37 | 7.4 | 1 | 1 | 10.303 |  | 7.853 | -1.2200766699470538 | 0.9102784003573386
GINJUPALLI_2014_PLGA_HA_MGOH2 | C034 | PLGA 50:50 + Mg(OH)2 2.85 wt% | PLGA | PLGA | 0 | 1 | 0 | 0 | 0.5 | 0.5 | 33000.0 | film | film | not_reported | not_reported |  | 37 | 7.4 | hydrolytic | hydrolytic |  | PBS | PBS_buffered | 10.9091 | 8.1958 | nucleo |  | 37 | 7.4 | 1 | 1 | 10.9091 |  | 8.1958 | -1.2200766699470538 | 0.9102784003573386
GINJUPALLI_2014_PLGA_HA_MGOH2 | C034 | PLGA 50:50 + Mg(OH)2 2.85 wt% | PLGA | PLGA | 0 | 1 | 0 | 0 | 0.5 | 0.5 | 33000.0 | film | film | not_reported | not_reported |  | 37 | 7.4 | hydrolytic | hydrolytic |  | PBS | PBS_buffered | 11.5152 | 8.5386 | nucleo |  | 37 | 7.4 | 1 | 1 | 11.5152 |  | 8.5386 | -1.2200766699470538 | 0.9102784003573386
GINJUPALLI_2014_PLGA_HA_MGOH2 | C034 | PLGA 50:50 + Mg(OH)2 2.85 wt% | PLGA | PLGA | 0 | 1 | 0 | 0 | 0.5 | 0.5 | 33000.0 | film | film | not_reported | not_reported |  | 37 | 7.4 | hydrolytic | hydrolytic |  | PBS | PBS_buffered | 12.1212 | 8.8814 | nucleo |  | 37 | 7.4 | 1 | 1 | 12.1212 |  | 8.8814 | -1.2200766699470538 | 0.9102784003573386
GINJUPALLI_2014_PLGA_HA_MGOH2 | C034 | PLGA 50:50 + Mg(OH)2 2.85 wt% | PLGA | PLGA | 0 | 1 | 0 | 0 | 0.5 | 0.5 | 33000.0 | film | film | not_reported | not_reported |  | 37 | 7.4 | hydrolytic | hydrolytic |  | PBS | PBS_buffered | 12.7273 | 9.2242 | nucleo |  | 37 | 7.4 | 1 | 1 | 12.7273 |  | 9.2242 | -1.2200766699470538 | 0.9102784003573386
GINJUPALLI_2014_PLGA_HA_MGOH2 | C034 | PLGA 50:50 + Mg(OH)2 2.85 wt% | PLGA | PLGA | 0 | 1 | 0 | 0 | 0.5 | 0.5 | 33000.0 | film | film | not_reported | not_reported |  | 37 | 7.4 | hydrolytic | hydrolytic |  | PBS | PBS_buffered | 13.3333 | 9.567 | nucleo |  | 37 | 7.4 | 1 | 1 | 13.3333 |  | 9.567 | -1.2200766699470538 | 0.9102784003573386
GINJUPALLI_2014_PLGA_HA_MGOH2 | C034 | PLGA 50:50 + Mg(OH)2 2.85 wt% | PLGA | PLGA | 0 | 1 | 0 | 0 | 0.5 | 0.5 | 33000.0 | film | film | not_reported | not_reported |  | 37 | 7.4 | hydrolytic | hydrolytic |  | PBS | PBS_buffered | 13.9394 | 9.9099 | nucleo |  | 37 | 7.4 | 1 | 1 | 13.9394 |  | 9.9099 | -1.2200766699470538 | 0.9102784003573386
GINJUPALLI_2014_PLGA_HA_MGOH2 | C034 | PLGA 50:50 + Mg(OH)2 2.85 wt% | PLGA | PLGA | 0 | 1 | 0 | 0 | 0.5 | 0.5 | 33000.0 | film | film | not_reported | not_reported |  | 37 | 7.4 | hydrolytic | hydrolytic |  | PBS | PBS_buffered | 14.5455 | 10.2527 | nucleo |  | 37 | 7.4 | 1 | 1 | 14.5455 |  | 10.2527 | -1.2200766699470538 | 0.9102784003573386
GINJUPALLI_2014_PLGA_HA_MGOH2 | C034 | PLGA 50:50 + Mg(OH)2 2.85 wt% | PLGA | PLGA | 0 | 1 | 0 | 0 | 0.5 | 0.5 | 33000.0 | film | film | not_reported | not_reported |  | 37 | 7.4 | hydrolytic | hydrolytic |  | PBS | PBS_buffered | 15.1515 | 10.5955 | nucleo |  | 37 | 7.4 | 1 | 1 | 15.1515 |  | 10.5955 | -1.2200766699470538 | 0.9102784003573386
GINJUPALLI_2014_PLGA_HA_MGOH2 | C034 | PLGA 50:50 + Mg(OH)2 2.85 wt% | PLGA | PLGA | 0 | 1 | 0 | 0 | 0.5 | 0.5 | 33000.0 | film | film | not_reported | not_reported |  | 37 | 7.4 | hydrolytic | hydrolytic |  | PBS | PBS_buffered | 15.7576 | 10.9383 | nucleo |  | 37 | 7.4 | 1 | 1 | 15.7576 |  | 10.9383 | -1.2200766699470538 | 0.9102784003573386
GINJUPALLI_2014_PLGA_HA_MGOH2 | C034 | PLGA 50:50 + Mg(OH)2 2.85 wt% | PLGA | PLGA | 0 | 1 | 0 | 0 | 0.5 | 0.5 | 33000.0 | film | film | not_reported | not_reported |  | 37 | 7.4 | hydrolytic | hydrolytic |  | PBS | PBS_buffered | 16.3636 | 11.2811 | nucleo |  | 37 | 7.4 | 1 | 1 | 16.3636 |  | 11.2811 | -1.2200766699470538 | 0.9102784003573386
GINJUPALLI_2014_PLGA_HA_MGOH2 | C034 | PLGA 50:50 + Mg(OH)2 2.85 wt% | PLGA | PLGA | 0 | 1 | 0 | 0 | 0.5 | 0.5 | 33000.0 | film | film | not_reported | not_reported |  | 37 | 7.4 | hydrolytic | hydrolytic |  | PBS | PBS_buffered | 16.9697 | 11.6239 | nucleo |  | 37 | 7.4 | 1 | 1 | 16.9697 |  | 11.6239 | -1.2200766699470538 | 0.9102784003573386
GINJUPALLI_2014_PLGA_HA_MGOH2 | C034 | PLGA 50:50 + Mg(OH)2 2.85 wt% | PLGA | PLGA | 0 | 1 | 0 | 0 | 0.5 | 0.5 | 33000.0 | film | film | not_reported | not_reported |  | 37 | 7.4 | hydrolytic | hydrolytic |  | PBS | PBS_buffered | 17.5758 | 11.9667 | nucleo |  | 37 | 7.4 | 1 | 1 | 17.5758 |  | 11.9667 | -1.2200766699470538 | 0.9102784003573386
GINJUPALLI_2014_PLGA_HA_MGOH2 | C034 | PLGA 50:50 + Mg(OH)2 2.85 wt% | PLGA | PLGA | 0 | 1 | 0 | 0 | 0.5 | 0.5 | 33000.0 | film | film | not_reported | not_reported |  | 37 | 7.4 | hydrolytic | hydrolytic |  | PBS | PBS_buffered | 18.1818 | 12.3095 | nucleo |  | 37 | 7.4 | 1 | 1 | 18.1818 |  | 12.3095 | -1.2200766699470538 | 0.9102784003573386
GINJUPALLI_2014_PLGA_HA_MGOH2 | C034 | PLGA 50:50 + Mg(OH)2 2.85 wt% | PLGA | PLGA | 0 | 1 | 0 | 0 | 0.5 | 0.5 | 33000.0 | film | film | not_reported | not_reported |  | 37 | 7.4 | hydrolytic | hydrolytic |  | PBS | PBS_buffered | 18.7879 | 12.6524 | nucleo |  | 37 | 7.4 | 1 | 1 | 18.7879 |  | 12.6524 | -1.2200766699470538 | 0.9102784003573386
GINJUPALLI_2014_PLGA_HA_MGOH2 | C034 | PLGA 50:50 + Mg(OH)2 2.85 wt% | PLGA | PLGA | 0 | 1 | 0 | 0 | 0.5 | 0.5 | 33000.0 | film | film | not_reported | not_reported |  | 37 | 7.4 | hydrolytic | hydrolytic |  | PBS | PBS_buffered | 19.3939 | 12.9952 | nucleo |  | 37 | 7.4 | 1 | 1 | 19.3939 |  | 12.9952 | -1.2200766699470538 | 0.9102784003573386
GINJUPALLI_2014_PLGA_HA_MGOH2 | C034 | PLGA 50:50 + Mg(OH)2 2.85 wt% | PLGA | PLGA | 0 | 1 | 0 | 0 | 0.5 | 0.5 | 33000.0 | film | film | not_reported | not_reported |  | 37 | 7.4 | hydrolytic | hydrolytic |  | PBS | PBS_buffered | 20 | 13.338 | nucleo |  | 37 | 7.4 | 1 | 1 | 20 |  | 13.338 | -1.2200766699470538 | 0.9102784003573386
GINJUPALLI_2014_PLGA_HA_MGOH2 | C034 | PLGA 50:50 + Mg(OH)2 2.85 wt% | PLGA | PLGA | 0 | 1 | 0 | 0 | 0.5 | 0.5 | 33000.0 | film | film | not_reported | not_reported |  | 37 | 7.4 | hydrolytic | hydrolytic |  | PBS | PBS_buffered | 20.6061 | 13.6808 | nucleo |  | 37 | 7.4 | 1 | 1 | 20.6061 |  | 13.6808 | -1.2200766699470538 | 0.9102784003573386
GINJUPALLI_2014_PLGA_HA_MGOH2 | C034 | PLGA 50:50 + Mg(OH)2 2.85 wt% | PLGA | PLGA | 0 | 1 | 0 | 0 | 0.5 | 0.5 | 33000.0 | film | film | not_reported | not_reported |  | 37 | 7.4 | hydrolytic | hydrolytic |  | PBS | PBS_buffered | 21.2121 | 14.0236 | nucleo |  | 37 | 7.4 | 1 | 1 | 21.2121 |  | 14.0236 | -1.2200766699470538 | 0.9102784003573386
GINJUPALLI_2014_PLGA_HA_MGOH2 | C034 | PLGA 50:50 + Mg(OH)2 2.85 wt% | PLGA | PLGA | 0 | 1 | 0 | 0 | 0.5 | 0.5 | 33000.0 | film | film | not_reported | not_reported |  | 37 | 7.4 | hydrolytic | hydrolytic |  | PBS | PBS_buffered | 21.8182 | 14.3664 | nucleo |  | 37 | 7.4 | 1 | 1 | 21.8182 |  | 14.3664 | -1.2200766699470538 | 0.9102784003573386
GINJUPALLI_2014_PLGA_HA_MGOH2 | C034 | PLGA 50:50 + Mg(OH)2 2.85 wt% | PLGA | PLGA | 0 | 1 | 0 | 0 | 0.5 | 0.5 | 33000.0 | film | film | not_reported | not_reported |  | 37 | 7.4 | hydrolytic | hydrolytic |  | PBS | PBS_buffered | 22.4242 | 14.7092 | nucleo |  | 37 | 7.4 | 1 | 1 | 22.4242 |  | 14.7092 | -1.2200766699470538 | 0.9102784003573386
GINJUPALLI_2014_PLGA_HA_MGOH2 | C034 | PLGA 50:50 + Mg(OH)2 2.85 wt% | PLGA | PLGA | 0 | 1 | 0 | 0 | 0.5 | 0.5 | 33000.0 | film | film | not_reported | not_reported |  | 37 | 7.4 | hydrolytic | hydrolytic |  | PBS | PBS_buffered | 23.0303 | 15.0521 | nucleo |  | 37 | 7.4 | 1 | 1 | 23.0303 |  | 15.0521 | -1.2200766699470538 | 0.9102784003573386
GINJUPALLI_2014_PLGA_HA_MGOH2 | C034 | PLGA 50:50 + Mg(OH)2 2.85 wt% | PLGA | PLGA | 0 | 1 | 0 | 0 | 0.5 | 0.5 | 33000.0 | film | film | not_reported | not_reported |  | 37 | 7.4 | hydrolytic | hydrolytic |  | PBS | PBS_buffered | 23.6364 | 15.3949 | nucleo |  | 37 | 7.4 | 1 | 1 | 23.6364 |  | 15.3949 | -1.2200766699470538 | 0.9102784003573386
GINJUPALLI_2014_PLGA_HA_MGOH2 | C034 | PLGA 50:50 + Mg(OH)2 2.85 wt% | PLGA | PLGA | 0 | 1 | 0 | 0 | 0.5 | 0.5 | 33000.0 | film | film | not_reported | not_reported |  | 37 | 7.4 | hydrolytic | hydrolytic |  | PBS | PBS_buffered | 24.2424 | 15.7377 | nucleo |  | 37 | 7.4 | 1 | 1 | 24.2424 |  | 15.7377 | -1.2200766699470538 | 0.9102784003573386
GINJUPALLI_2014_PLGA_HA_MGOH2 | C034 | PLGA 50:50 + Mg(OH)2 2.85 wt% | PLGA | PLGA | 0 | 1 | 0 | 0 | 0.5 | 0.5 | 33000.0 | film | film | not_reported | not_reported |  | 37 | 7.4 | hydrolytic | hydrolytic |  | PBS | PBS_buffered | 24.8485 | 16.0805 | nucleo |  | 37 | 7.4 | 1 | 1 | 24.8485 |  | 16.0805 | -1.2200766699470538 | 0.9102784003573386
GINJUPALLI_2014_PLGA_HA_MGOH2 | C034 | PLGA 50:50 + Mg(OH)2 2.85 wt% | PLGA | PLGA | 0 | 1 | 0 | 0 | 0.5 | 0.5 | 33000.0 | film | film | not_reported | not_reported |  | 37 | 7.4 | hydrolytic | hydrolytic |  | PBS | PBS_buffered | 25.4545 | 16.4233 | nucleo |  | 37 | 7.4 | 1 | 1 | 25.4545 |  | 16.4233 | -1.2200766699470538 | 0.9102784003573386
GINJUPALLI_2014_PLGA_HA_MGOH2 | C034 | PLGA 50:50 + Mg(OH)2 2.85 wt% | PLGA | PLGA | 0 | 1 | 0 | 0 | 0.5 | 0.5 | 33000.0 | film | film | not_reported | not_reported |  | 37 | 7.4 | hydrolytic | hydrolytic |  | PBS | PBS_buffered | 26.0606 | 16.7661 | nucleo |  | 37 | 7.4 | 1 | 1 | 26.0606 |  | 16.7661 | -1.2200766699470538 | 0.9102784003573386
GINJUPALLI_2014_PLGA_HA_MGOH2 | C034 | PLGA 50:50 + Mg(OH)2 2.85 wt% | PLGA | PLGA | 0 | 1 | 0 | 0 | 0.5 | 0.5 | 33000.0 | film | film | not_reported | not_reported |  | 37 | 7.4 | hydrolytic | hydrolytic |  | PBS | PBS_buffered | 26.6667 | 17.1089 | nucleo |  | 37 | 7.4 | 1 | 1 | 26.6667 |  | 17.1089 | -1.2200766699470538 | 0.9102784003573386
GINJUPALLI_2014_PLGA_HA_MGOH2 | C034 | PLGA 50:50 + Mg(OH)2 2.85 wt% | PLGA | PLGA | 0 | 1 | 0 | 0 | 0.5 | 0.5 | 33000.0 | film | film | not_reported | not_reported |  | 37 | 7.4 | hydrolytic | hydrolytic |  | PBS | PBS_buffered | 27.2727 | 17.4518 | nucleo |  | 37 | 7.4 | 1 | 1 | 27.2727 |  | 17.4518 | -1.2200766699470538 | 0.9102784003573386
GINJUPALLI_2014_PLGA_HA_MGOH2 | C034 | PLGA 50:50 + Mg(OH)2 2.85 wt% | PLGA | PLGA | 0 | 1 | 0 | 0 | 0.5 | 0.5 | 33000.0 | film | film | not_reported | not_reported |  | 37 | 7.4 | hydrolytic | hydrolytic |  | PBS | PBS_buffered | 27.8788 | 17.7946 | nucleo |  | 37 | 7.4 | 1 | 1 | 27.8788 |  | 17.7946 | -1.2200766699470538 | 0.9102784003573386
GINJUPALLI_2014_PLGA_HA_MGOH2 | C034 | PLGA 50:50 + Mg(OH)2 2.85 wt% | PLGA | PLGA | 0 | 1 | 0 | 0 | 0.5 | 0.5 | 33000.0 | film | film | not_reported | not_reported |  | 37 | 7.4 | hydrolytic | hydrolytic |  | PBS | PBS_buffered | 28.4848 | 18.1374 | nucleo |  | 37 | 7.4 | 1 | 1 | 28.4848 |  | 18.1374 | -1.2200766699470538 | 0.9102784003573386
GINJUPALLI_2014_PLGA_HA_MGOH2 | C034 | PLGA 50:50 + Mg(OH)2 2.85 wt% | PLGA | PLGA | 0 | 1 | 0 | 0 | 0.5 | 0.5 | 33000.0 | film | film | not_reported | not_reported |  | 37 | 7.4 | hydrolytic | hydrolytic |  | PBS | PBS_buffered | 29.0909 | 18.4802 | nucleo |  | 37 | 7.4 | 1 | 1 | 29.0909 |  | 18.4802 | -1.2200766699470538 | 0.9102784003573386
GINJUPALLI_2014_PLGA_HA_MGOH2 | C034 | PLGA 50:50 + Mg(OH)2 2.85 wt% | PLGA | PLGA | 0 | 1 | 0 | 0 | 0.5 | 0.5 | 33000.0 | film | film | not_reported | not_reported |  | 37 | 7.4 | hydrolytic | hydrolytic |  | PBS | PBS_buffered | 29.697 | 18.823 | nucleo |  | 37 | 7.4 | 1 | 1 | 29.697 |  | 18.823 | -1.2200766699470538 | 0.9102784003573386
GINJUPALLI_2014_PLGA_HA_MGOH2 | C034 | PLGA 50:50 + Mg(OH)2 2.85 wt% | PLGA | PLGA | 0 | 1 | 0 | 0 | 0.5 | 0.5 | 33000.0 | film | film | not_reported | not_reported |  | 37 | 7.4 | hydrolytic | hydrolytic |  | PBS | PBS_buffered | 30.303 | 19.2158 | nucleo |  | 37 | 7.4 | 1 | 1 | 30.303 |  | 19.2158 | -1.2200766699470538 | 0.9102784003573386
GINJUPALLI_2014_PLGA_HA_MGOH2 | C034 | PLGA 50:50 + Mg(OH)2 2.85 wt% | PLGA | PLGA | 0 | 1 | 0 | 0 | 0.5 | 0.5 | 33000.0 | film | film | not_reported | not_reported |  | 37 | 7.4 | hydrolytic | hydrolytic |  | PBS | PBS_buffered | 30.9091 | 19.6585 | nucleo |  | 37 | 7.4 | 1 | 1 | 30.9091 |  | 19.6585 | -1.2200766699470538 | 0.9102784003573386
GINJUPALLI_2014_PLGA_HA_MGOH2 | C034 | PLGA 50:50 + Mg(OH)2 2.85 wt% | PLGA | PLGA | 0 | 1 | 0 | 0 | 0.5 | 0.5 | 33000.0 | film | film | not_reported | not_reported |  | 37 | 7.4 | hydrolytic | hydrolytic |  | PBS | PBS_buffered | 31.5152 | 20.1013 | nucleo |  | 37 | 7.4 | 1 | 1 | 31.5152 |  | 20.1013 | -1.2200766699470538 | 0.9102784003573386
GINJUPALLI_2014_PLGA_HA_MGOH2 | C034 | PLGA 50:50 + Mg(OH)2 2.85 wt% | PLGA | PLGA | 0 | 1 | 0 | 0 | 0.5 | 0.5 | 33000.0 | film | film | not_reported | not_reported |  | 37 | 7.4 | hydrolytic | hydrolytic |  | PBS | PBS_buffered | 32.1212 | 20.544 | nucleo |  | 37 | 7.4 | 1 | 1 | 32.1212 |  | 20.544 | -1.2200766699470538 | 0.9102784003573386
GINJUPALLI_2014_PLGA_HA_MGOH2 | C034 | PLGA 50:50 + Mg(OH)2 2.85 wt% | PLGA | PLGA | 0 | 1 | 0 | 0 | 0.5 | 0.5 | 33000.0 | film | film | not_reported | not_reported |  | 37 | 7.4 | hydrolytic | hydrolytic |  | PBS | PBS_buffered | 32.7273 | 20.9867 | nucleo |  | 37 | 7.4 | 1 | 1 | 32.7273 |  | 20.9867 | -1.2200766699470538 | 0.9102784003573386
GINJUPALLI_2014_PLGA_HA_MGOH2 | C034 | PLGA 50:50 + Mg(OH)2 2.85 wt% | PLGA | PLGA | 0 | 1 | 0 | 0 | 0.5 | 0.5 | 33000.0 | film | film | not_reported | not_reported |  | 37 | 7.4 | hydrolytic | hydrolytic |  | PBS | PBS_buffered | 33.3333 | 21.4295 | nucleo |  | 37 | 7.4 | 1 | 1 | 33.3333 |  | 21.4295 | -1.2200766699470538 | 0.9102784003573386
GINJUPALLI_2014_PLGA_HA_MGOH2 | C034 | PLGA 50:50 + Mg(OH)2 2.85 wt% | PLGA | PLGA | 0 | 1 | 0 | 0 | 0.5 | 0.5 | 33000.0 | film | film | not_reported | not_reported |  | 37 | 7.4 | hydrolytic | hydrolytic |  | PBS | PBS_buffered | 33.9394 | 21.8722 | nucleo |  | 37 | 7.4 | 1 | 1 | 33.9394 |  | 21.8722 | -1.2200766699470538 | 0.9102784003573386
GINJUPALLI_2014_PLGA_HA_MGOH2 | C034 | PLGA 50:50 + Mg(OH)2 2.85 wt% | PLGA | PLGA | 0 | 1 | 0 | 0 | 0.5 | 0.5 | 33000.0 | film | film | not_reported | not_reported |  | 37 | 7.4 | hydrolytic | hydrolytic |  | PBS | PBS_buffered | 34.5455 | 22.315 | nucleo |  | 37 | 7.4 | 1 | 1 | 34.5455 |  | 22.315 | -1.2200766699470538 | 0.9102784003573386
GINJUPALLI_2014_PLGA_HA_MGOH2 | C034 | PLGA 50:50 + Mg(OH)2 2.85 wt% | PLGA | PLGA | 0 | 1 | 0 | 0 | 0.5 | 0.5 | 33000.0 | film | film | not_reported | not_reported |  | 37 | 7.4 | hydrolytic | hydrolytic |  | PBS | PBS_buffered | 35.1515 | 22.7577 | nucleo |  | 37 | 7.4 | 1 | 1 | 35.1515 |  | 22.7577 | -1.2200766699470538 | 0.9102784003573386
GINJUPALLI_2014_PLGA_HA_MGOH2 | C034 | PLGA 50:50 + Mg(OH)2 2.85 wt% | PLGA | PLGA | 0 | 1 | 0 | 0 | 0.5 | 0.5 | 33000.0 | film | film | not_reported | not_reported |  | 37 | 7.4 | hydrolytic | hydrolytic |  | PBS | PBS_buffered | 35.7576 | 23.2004 | nucleo |  | 37 | 7.4 | 1 | 1 | 35.7576 |  | 23.2004 | -1.2200766699470538 | 0.9102784003573386
GINJUPALLI_2014_PLGA_HA_MGOH2 | C034 | PLGA 50:50 + Mg(OH)2 2.85 wt% | PLGA | PLGA | 0 | 1 | 0 | 0 | 0.5 | 0.5 | 33000.0 | film | film | not_reported | not_reported |  | 37 | 7.4 | hydrolytic | hydrolytic |  | PBS | PBS_buffered | 36.3636 | 23.6432 | nucleo |  | 37 | 7.4 | 1 | 1 | 36.3636 |  | 23.6432 | -1.2200766699470538 | 0.9102784003573386
GINJUPALLI_2014_PLGA_HA_MGOH2 | C034 | PLGA 50:50 + Mg(OH)2 2.85 wt% | PLGA | PLGA | 0 | 1 | 0 | 0 | 0.5 | 0.5 | 33000.0 | film | film | not_reported | not_reported |  | 37 | 7.4 | hydrolytic | hydrolytic |  | PBS | PBS_buffered | 36.9697 | 24.0859 | nucleo |  | 37 | 7.4 | 1 | 1 | 36.9697 |  | 24.0859 | -1.2200766699470538 | 0.9102784003573386
GINJUPALLI_2014_PLGA_HA_MGOH2 | C034 | PLGA 50:50 + Mg(OH)2 2.85 wt% | PLGA | PLGA | 0 | 1 | 0 | 0 | 0.5 | 0.5 | 33000.0 | film | film | not_reported | not_reported |  | 37 | 7.4 | hydrolytic | hydrolytic |  | PBS | PBS_buffered | 37.5758 | 24.5287 | nucleo |  | 37 | 7.4 | 1 | 1 | 37.5758 |  | 24.5287 | -1.2200766699470538 | 0.9102784003573386
GINJUPALLI_2014_PLGA_HA_MGOH2 | C034 | PLGA 50:50 + Mg(OH)2 2.85 wt% | PLGA | PLGA | 0 | 1 | 0 | 0 | 0.5 | 0.5 | 33000.0 | film | film | not_reported | not_reported |  | 37 | 7.4 | hydrolytic | hydrolytic |  | PBS | PBS_buffered | 38.1818 | 24.9714 | nucleo |  | 37 | 7.4 | 1 | 1 | 38.1818 |  | 24.9714 | -1.2200766699470538 | 0.9102784003573386
GINJUPALLI_2014_PLGA_HA_MGOH2 | C034 | PLGA 50:50 + Mg(OH)2 2.85 wt% | PLGA | PLGA | 0 | 1 | 0 | 0 | 0.5 | 0.5 | 33000.0 | film | film | not_reported | not_reported |  | 37 | 7.4 | hydrolytic | hydrolytic |  | PBS | PBS_buffered | 38.7879 | 25.4141 | nucleo |  | 37 | 7.4 | 1 | 1 | 38.7879 |  | 25.4141 | -1.2200766699470538 | 0.9102784003573386
GINJUPALLI_2014_PLGA_HA_MGOH2 | C034 | PLGA 50:50 + Mg(OH)2 2.85 wt% | PLGA | PLGA | 0 | 1 | 0 | 0 | 0.5 | 0.5 | 33000.0 | film | film | not_reported | not_reported |  | 37 | 7.4 | hydrolytic | hydrolytic |  | PBS | PBS_buffered | 39.3939 | 25.8569 | nucleo |  | 37 | 7.4 | 1 | 1 | 39.3939 |  | 25.8569 | -1.2200766699470538 | 0.9102784003573386
GINJUPALLI_2014_PLGA_HA_MGOH2 | C034 | PLGA 50:50 + Mg(OH)2 2.85 wt% | PLGA | PLGA | 0 | 1 | 0 | 0 | 0.5 | 0.5 | 33000.0 | film | film | not_reported | not_reported |  | 37 | 7.4 | hydrolytic | hydrolytic |  | PBS | PBS_buffered | 40 | 26.2996 | nucleo |  | 37 | 7.4 | 1 | 1 | 40 |  | 26.2996 | -1.2200766699470538 | 0.9102784003573386
GINJUPALLI_2014_PLGA_HA_MGOH2 | C034 | PLGA 50:50 + Mg(OH)2 2.85 wt% | PLGA | PLGA | 0 | 1 | 0 | 0 | 0.5 | 0.5 | 33000.0 | film | film | not_reported | not_reported |  | 37 | 7.4 | hydrolytic | hydrolytic |  | PBS | PBS_buffered | 40.6061 | 26.7423 | nucleo |  | 37 | 7.4 | 1 | 1 | 40.6061 |  | 26.7423 | -1.2200766699470538 | 0.9102784003573386
GINJUPALLI_2014_PLGA_HA_MGOH2 | C034 | PLGA 50:50 + Mg(OH)2 2.85 wt% | PLGA | PLGA | 0 | 1 | 0 | 0 | 0.5 | 0.5 | 33000.0 | film | film | not_reported | not_reported |  | 37 | 7.4 | hydrolytic | hydrolytic |  | PBS | PBS_buffered | 41.2121 | 27.1851 | nucleo |  | 37 | 7.4 | 1 | 1 | 41.2121 |  | 27.1851 | -1.2200766699470538 | 0.9102784003573386
GINJUPALLI_2014_PLGA_HA_MGOH2 | C034 | PLGA 50:50 + Mg(OH)2 2.85 wt% | PLGA | PLGA | 0 | 1 | 0 | 0 | 0.5 | 0.5 | 33000.0 | film | film | not_reported | not_reported |  | 37 | 7.4 | hydrolytic | hydrolytic |  | PBS | PBS_buffered | 41.8182 | 27.6278 | nucleo |  | 37 | 7.4 | 1 | 1 | 41.8182 |  | 27.6278 | -1.2200766699470538 | 0.9102784003573386
GINJUPALLI_2014_PLGA_HA_MGOH2 | C034 | PLGA 50:50 + Mg(OH)2 2.85 wt% | PLGA | PLGA | 0 | 1 | 0 | 0 | 0.5 | 0.5 | 33000.0 | film | film | not_reported | not_reported |  | 37 | 7.4 | hydrolytic | hydrolytic |  | PBS | PBS_buffered | 42.4242 | 28.0706 | nucleo |  | 37 | 7.4 | 1 | 1 | 42.4242 |  | 28.0706 | -1.2200766699470538 | 0.9102784003573386
GINJUPALLI_2014_PLGA_HA_MGOH2 | C034 | PLGA 50:50 + Mg(OH)2 2.85 wt% | PLGA | PLGA | 0 | 1 | 0 | 0 | 0.5 | 0.5 | 33000.0 | film | film | not_reported | not_reported |  | 37 | 7.4 | hydrolytic | hydrolytic |  | PBS | PBS_buffered | 43.0303 | 28.5133 | nucleo |  | 37 | 7.4 | 1 | 1 | 43.0303 |  | 28.5133 | -1.2200766699470538 | 0.9102784003573386
GINJUPALLI_2014_PLGA_HA_MGOH2 | C034 | PLGA 50:50 + Mg(OH)2 2.85 wt% | PLGA | PLGA | 0 | 1 | 0 | 0 | 0.5 | 0.5 | 33000.0 | film | film | not_reported | not_reported |  | 37 | 7.4 | hydrolytic | hydrolytic |  | PBS | PBS_buffered | 43.6364 | 28.956 | nucleo |  | 37 | 7.4 | 1 | 1 | 43.6364 |  | 28.956 | -1.2200766699470538 | 0.9102784003573386
GINJUPALLI_2014_PLGA_HA_MGOH2 | C034 | PLGA 50:50 + Mg(OH)2 2.85 wt% | PLGA | PLGA | 0 | 1 | 0 | 0 | 0.5 | 0.5 | 33000.0 | film | film | not_reported | not_reported |  | 37 | 7.4 | hydrolytic | hydrolytic |  | PBS | PBS_buffered | 44.2424 | 29.3988 | nucleo |  | 37 | 7.4 | 1 | 1 | 44.2424 |  | 29.3988 | -1.2200766699470538 | 0.9102784003573386
GINJUPALLI_2014_PLGA_HA_MGOH2 | C034 | PLGA 50:50 + Mg(OH)2 2.85 wt% | PLGA | PLGA | 0 | 1 | 0 | 0 | 0.5 | 0.5 | 33000.0 | film | film | not_reported | not_reported |  | 37 | 7.4 | hydrolytic | hydrolytic |  | PBS | PBS_buffered | 44.8485 | 29.8415 | nucleo |  | 37 | 7.4 | 1 | 1 | 44.8485 |  | 29.8415 | -1.2200766699470538 | 0.9102784003573386
GINJUPALLI_2014_PLGA_HA_MGOH2 | C034 | PLGA 50:50 + Mg(OH)2 2.85 wt% | PLGA | PLGA | 0 | 1 | 0 | 0 | 0.5 | 0.5 | 33000.0 | film | film | not_reported | not_reported |  | 37 | 7.4 | hydrolytic | hydrolytic |  | PBS | PBS_buffered | 45.4545 | 30.2843 | nucleo |  | 37 | 7.4 | 1 | 1 | 45.4545 |  | 30.2843 | -1.2200766699470538 | 0.9102784003573386
GINJUPALLI_2014_PLGA_HA_MGOH2 | C034 | PLGA 50:50 + Mg(OH)2 2.85 wt% | PLGA | PLGA | 0 | 1 | 0 | 0 | 0.5 | 0.5 | 33000.0 | film | film | not_reported | not_reported |  | 37 | 7.4 | hydrolytic | hydrolytic |  | PBS | PBS_buffered | 46.0606 | 30.727 | nucleo |  | 37 | 7.4 | 1 | 1 | 46.0606 |  | 30.727 | -1.2200766699470538 | 0.9102784003573386
GINJUPALLI_2014_PLGA_HA_MGOH2 | C034 | PLGA 50:50 + Mg(OH)2 2.85 wt% | PLGA | PLGA | 0 | 1 | 0 | 0 | 0.5 | 0.5 | 33000.0 | film | film | not_reported | not_reported |  | 37 | 7.4 | hydrolytic | hydrolytic |  | PBS | PBS_buffered | 46.6667 | 31.1697 | nucleo |  | 37 | 7.4 | 1 | 1 | 46.6667 |  | 31.1697 | -1.2200766699470538 | 0.9102784003573386
GINJUPALLI_2014_PLGA_HA_MGOH2 | C034 | PLGA 50:50 + Mg(OH)2 2.85 wt% | PLGA | PLGA | 0 | 1 | 0 | 0 | 0.5 | 0.5 | 33000.0 | film | film | not_reported | not_reported |  | 37 | 7.4 | hydrolytic | hydrolytic |  | PBS | PBS_buffered | 47.2727 | 31.6125 | nucleo |  | 37 | 7.4 | 1 | 1 | 47.2727 |  | 31.6125 | -1.2200766699470538 | 0.9102784003573386
GINJUPALLI_2014_PLGA_HA_MGOH2 | C034 | PLGA 50:50 + Mg(OH)2 2.85 wt% | PLGA | PLGA | 0 | 1 | 0 | 0 | 0.5 | 0.5 | 33000.0 | film | film | not_reported | not_reported |  | 37 | 7.4 | hydrolytic | hydrolytic |  | PBS | PBS_buffered | 47.8788 | 32.0552 | nucleo |  | 37 | 7.4 | 1 | 1 | 47.8788 |  | 32.0552 | -1.2200766699470538 | 0.9102784003573386
GINJUPALLI_2014_PLGA_HA_MGOH2 | C034 | PLGA 50:50 + Mg(OH)2 2.85 wt% | PLGA | PLGA | 0 | 1 | 0 | 0 | 0.5 | 0.5 | 33000.0 | film | film | not_reported | not_reported |  | 37 | 7.4 | hydrolytic | hydrolytic |  | PBS | PBS_buffered | 48.4848 | 32.498 | nucleo |  | 37 | 7.4 | 1 | 1 | 48.4848 |  | 32.498 | -1.2200766699470538 | 0.9102784003573386
GINJUPALLI_2014_PLGA_HA_MGOH2 | C034 | PLGA 50:50 + Mg(OH)2 2.85 wt% | PLGA | PLGA | 0 | 1 | 0 | 0 | 0.5 | 0.5 | 33000.0 | film | film | not_reported | not_reported |  | 37 | 7.4 | hydrolytic | hydrolytic |  | PBS | PBS_buffered | 49.0909 | 32.9407 | nucleo |  | 37 | 7.4 | 1 | 1 | 49.0909 |  | 32.9407 | -1.2200766699470538 | 0.9102784003573386
GINJUPALLI_2014_PLGA_HA_MGOH2 | C034 | PLGA 50:50 + Mg(OH)2 2.85 wt% | PLGA | PLGA | 0 | 1 | 0 | 0 | 0.5 | 0.5 | 33000.0 | film | film | not_reported | not_reported |  | 37 | 7.4 | hydrolytic | hydrolytic |  | PBS | PBS_buffered | 49.697 | 33.3834 | nucleo |  | 37 | 7.4 | 1 | 1 | 49.697 |  | 33.3834 | -1.2200766699470538 | 0.9102784003573386
GINJUPALLI_2014_PLGA_HA_MGOH2 | C034 | PLGA 50:50 + Mg(OH)2 2.85 wt% | PLGA | PLGA | 0 | 1 | 0 | 0 | 0.5 | 0.5 | 33000.0 | film | film | not_reported | not_reported |  | 37 | 7.4 | hydrolytic | hydrolytic |  | PBS | PBS_buffered | 50.303 | 33.8262 | nucleo |  | 37 | 7.4 | 1 | 1 | 50.303 |  | 33.8262 | -1.2200766699470538 | 0.9102784003573386
GINJUPALLI_2014_PLGA_HA_MGOH2 | C034 | PLGA 50:50 + Mg(OH)2 2.85 wt% | PLGA | PLGA | 0 | 1 | 0 | 0 | 0.5 | 0.5 | 33000.0 | film | film | not_reported | not_reported |  | 37 | 7.4 | hydrolytic | hydrolytic |  | PBS | PBS_buffered | 50.9091 | 34.2689 | nucleo |  | 37 | 7.4 | 1 | 1 | 50.9091 |  | 34.2689 | -1.2200766699470538 | 0.9102784003573386
GINJUPALLI_2014_PLGA_HA_MGOH2 | C034 | PLGA 50:50 + Mg(OH)2 2.85 wt% | PLGA | PLGA | 0 | 1 | 0 | 0 | 0.5 | 0.5 | 33000.0 | film | film | not_reported | not_reported |  | 37 | 7.4 | hydrolytic | hydrolytic |  | PBS | PBS_buffered | 51.5152 | 34.7117 | nucleo |  | 37 | 7.4 | 1 | 1 | 51.5152 |  | 34.7117 | -1.2200766699470538 | 0.9102784003573386
GINJUPALLI_2014_PLGA_HA_MGOH2 | C034 | PLGA 50:50 + Mg(OH)2 2.85 wt% | PLGA | PLGA | 0 | 1 | 0 | 0 | 0.5 | 0.5 | 33000.0 | film | film | not_reported | not_reported |  | 37 | 7.4 | hydrolytic | hydrolytic |  | PBS | PBS_buffered | 52.1212 | 35.1544 | nucleo |  | 37 | 7.4 | 1 | 1 | 52.1212 |  | 35.1544 | -1.2200766699470538 | 0.9102784003573386
GINJUPALLI_2014_PLGA_HA_MGOH2 | C034 | PLGA 50:50 + Mg(OH)2 2.85 wt% | PLGA | PLGA | 0 | 1 | 0 | 0 | 0.5 | 0.5 | 33000.0 | film | film | not_reported | not_reported |  | 37 | 7.4 | hydrolytic | hydrolytic |  | PBS | PBS_buffered | 52.7273 | 35.5971 | nucleo |  | 37 | 7.4 | 1 | 1 | 52.7273 |  | 35.5971 | -1.2200766699470538 | 0.9102784003573386
GINJUPALLI_2014_PLGA_HA_MGOH2 | C034 | PLGA 50:50 + Mg(OH)2 2.85 wt% | PLGA | PLGA | 0 | 1 | 0 | 0 | 0.5 | 0.5 | 33000.0 | film | film | not_reported | not_reported |  | 37 | 7.4 | hydrolytic | hydrolytic |  | PBS | PBS_buffered | 53.3333 | 36.0399 | nucleo |  | 37 | 7.4 | 1 | 1 | 53.3333 |  | 36.0399 | -1.2200766699470538 | 0.9102784003573386
GINJUPALLI_2014_PLGA_HA_MGOH2 | C034 | PLGA 50:50 + Mg(OH)2 2.85 wt% | PLGA | PLGA | 0 | 1 | 0 | 0 | 0.5 | 0.5 | 33000.0 | film | film | not_reported | not_reported |  | 37 | 7.4 | hydrolytic | hydrolytic |  | PBS | PBS_buffered | 53.9394 | 36.4826 | nucleo |  | 37 | 7.4 | 1 | 1 | 53.9394 |  | 36.4826 | -1.2200766699470538 | 0.9102784003573386
GINJUPALLI_2014_PLGA_HA_MGOH2 | C034 | PLGA 50:50 + Mg(OH)2 2.85 wt% | PLGA | PLGA | 0 | 1 | 0 | 0 | 0.5 | 0.5 | 33000.0 | film | film | not_reported | not_reported |  | 37 | 7.4 | hydrolytic | hydrolytic |  | PBS | PBS_buffered | 54.5455 | 36.9253 | nucleo |  | 37 | 7.4 | 1 | 1 | 54.5455 |  | 36.9253 | -1.2200766699470538 | 0.9102784003573386
GINJUPALLI_2014_PLGA_HA_MGOH2 | C034 | PLGA 50:50 + Mg(OH)2 2.85 wt% | PLGA | PLGA | 0 | 1 | 0 | 0 | 0.5 | 0.5 | 33000.0 | film | film | not_reported | not_reported |  | 37 | 7.4 | hydrolytic | hydrolytic |  | PBS | PBS_buffered | 55.1515 | 37.3681 | nucleo |  | 37 | 7.4 | 1 | 1 | 55.1515 |  | 37.3681 | -1.2200766699470538 | 0.9102784003573386
GINJUPALLI_2014_PLGA_HA_MGOH2 | C034 | PLGA 50:50 + Mg(OH)2 2.85 wt% | PLGA | PLGA | 0 | 1 | 0 | 0 | 0.5 | 0.5 | 33000.0 | film | film | not_reported | not_reported |  | 37 | 7.4 | hydrolytic | hydrolytic |  | PBS | PBS_buffered | 55.7576 | 37.8108 | nucleo |  | 37 | 7.4 | 1 | 1 | 55.7576 |  | 37.8108 | -1.2200766699470538 | 0.9102784003573386
GINJUPALLI_2014_PLGA_HA_MGOH2 | C034 | PLGA 50:50 + Mg(OH)2 2.85 wt% | PLGA | PLGA | 0 | 1 | 0 | 0 | 0.5 | 0.5 | 33000.0 | film | film | not_reported | not_reported |  | 37 | 7.4 | hydrolytic | hydrolytic |  | PBS | PBS_buffered | 56.3636 | 38.2536 | nucleo |  | 37 | 7.4 | 1 | 1 | 56.3636 |  | 38.2536 | -1.2200766699470538 | 0.9102784003573386
GINJUPALLI_2014_PLGA_HA_MGOH2 | C034 | PLGA 50:50 + Mg(OH)2 2.85 wt% | PLGA | PLGA | 0 | 1 | 0 | 0 | 0.5 | 0.5 | 33000.0 | film | film | not_reported | not_reported |  | 37 | 7.4 | hydrolytic | hydrolytic |  | PBS | PBS_buffered | 56.9697 | 38.6963 | nucleo |  | 37 | 7.4 | 1 | 1 | 56.9697 |  | 38.6963 | -1.2200766699470538 | 0.9102784003573386
GINJUPALLI_2014_PLGA_HA_MGOH2 | C034 | PLGA 50:50 + Mg(OH)2 2.85 wt% | PLGA | PLGA | 0 | 1 | 0 | 0 | 0.5 | 0.5 | 33000.0 | film | film | not_reported | not_reported |  | 37 | 7.4 | hydrolytic | hydrolytic |  | PBS | PBS_buffered | 57.5758 | 39.139 | nucleo |  | 37 | 7.4 | 1 | 1 | 57.5758 |  | 39.139 | -1.2200766699470538 | 0.9102784003573386
GINJUPALLI_2014_PLGA_HA_MGOH2 | C034 | PLGA 50:50 + Mg(OH)2 2.85 wt% | PLGA | PLGA | 0 | 1 | 0 | 0 | 0.5 | 0.5 | 33000.0 | film | film | not_reported | not_reported |  | 37 | 7.4 | hydrolytic | hydrolytic |  | PBS | PBS_buffered | 58.1818 | 39.5818 | nucleo |  | 37 | 7.4 | 1 | 1 | 58.1818 |  | 39.5818 | -1.2200766699470538 | 0.9102784003573386
GINJUPALLI_2014_PLGA_HA_MGOH2 | C034 | PLGA 50:50 + Mg(OH)2 2.85 wt% | PLGA | PLGA | 0 | 1 | 0 | 0 | 0.5 | 0.5 | 33000.0 | film | film | not_reported | not_reported |  | 37 | 7.4 | hydrolytic | hydrolytic |  | PBS | PBS_buffered | 58.7879 | 40.0245 | nucleo |  | 37 | 7.4 | 1 | 1 | 58.7879 |  | 40.0245 | -1.2200766699470538 | 0.9102784003573386
GINJUPALLI_2014_PLGA_HA_MGOH2 | C034 | PLGA 50:50 + Mg(OH)2 2.85 wt% | PLGA | PLGA | 0 | 1 | 0 | 0 | 0.5 | 0.5 | 33000.0 | film | film | not_reported | not_reported |  | 37 | 7.4 | hydrolytic | hydrolytic |  | PBS | PBS_buffered | 59.3939 | 40.4673 | nucleo |  | 37 | 7.4 | 1 | 1 | 59.3939 |  | 40.4673 | -1.2200766699470538 | 0.9102784003573386
GINJUPALLI_2014_PLGA_HA_MGOH2 | C034 | PLGA 50:50 + Mg(OH)2 2.85 wt% | PLGA | PLGA | 0 | 1 | 0 | 0 | 0.5 | 0.5 | 33000.0 | film | film | not_reported | not_reported |  | 37 | 7.4 | hydrolytic | hydrolytic |  | PBS | PBS_buffered | 60 | 40.91 | nucleo |  | 37 | 7.4 | 1 | 1 | 60 |  | 40.91 | -1.2200766699470538 | 0.9102784003573386
DORATI_2010_PLGA_POROGEN | C035 | PLGA 85:15 (D,L-lactide:glycolide), scaffold 1 (NaCl porogen) | PLGA | PLGA | 0 | 1 | 0 | 0 | 0.85 | 0.15 | 93000.0 | scaffold | scaffold | solvent_casting_particle_leaching | solvent_casting_particle_leaching | 83.77 | 37 | 7.4 | hydrolytic_bulk | hydrolytic |  | PBS | PBS_buffered | 0 | 0 | nucleo |  | 37 | 7.4 | 1 | 1 | 0 |  | 0 | 3.2319944440892887 | 0.1069337037085653
DORATI_2010_PLGA_POROGEN | C035 | PLGA 85:15 (D,L-lactide:glycolide), scaffold 1 (NaCl porogen) | PLGA | PLGA | 0 | 1 | 0 | 0 | 0.85 | 0.15 | 93000.0 | scaffold | scaffold | solvent_casting_particle_leaching | solvent_casting_particle_leaching | 83.77 | 37 | 7.4 | hydrolytic_bulk | hydrolytic |  | PBS | PBS_buffered | 0.2828 | 0.2725 | nucleo |  | 37 | 7.4 | 1 | 1 | 0.2828 |  | 0.2725 | 3.2319944440892887 | 0.1069337037085653
DORATI_2010_PLGA_POROGEN | C035 | PLGA 85:15 (D,L-lactide:glycolide), scaffold 1 (NaCl porogen) | PLGA | PLGA | 0 | 1 | 0 | 0 | 0.85 | 0.15 | 93000.0 | scaffold | scaffold | solvent_casting_particle_leaching | solvent_casting_particle_leaching | 83.77 | 37 | 7.4 | hydrolytic_bulk | hydrolytic |  | PBS | PBS_buffered | 0.5657 | 0.545 | nucleo |  | 37 | 7.4 | 1 | 1 | 0.5657 |  | 0.545 | 3.2319944440892887 | 0.1069337037085653
DORATI_2010_PLGA_POROGEN | C035 | PLGA 85:15 (D,L-lactide:glycolide), scaffold 1 (NaCl porogen) | PLGA | PLGA | 0 | 1 | 0 | 0 | 0.85 | 0.15 | 93000.0 | scaffold | scaffold | solvent_casting_particle_leaching | solvent_casting_particle_leaching | 83.77 | 37 | 7.4 | hydrolytic_bulk | hydrolytic |  | PBS | PBS_buffered | 0.8485 | 0.8176 | nucleo |  | 37 | 7.4 | 1 | 1 | 0.8485 |  | 0.8176 | 3.2319944440892887 | 0.1069337037085653
DORATI_2010_PLGA_POROGEN | C035 | PLGA 85:15 (D,L-lactide:glycolide), scaffold 1 (NaCl porogen) | PLGA | PLGA | 0 | 1 | 0 | 0 | 0.85 | 0.15 | 93000.0 | scaffold | scaffold | solvent_casting_particle_leaching | solvent_casting_particle_leaching | 83.77 | 37 | 7.4 | hydrolytic_bulk | hydrolytic |  | PBS | PBS_buffered | 1.1313 | 1.0901 | nucleo |  | 37 | 7.4 | 1 | 1 | 1.1313 |  | 1.0901 | 3.2319944440892887 | 0.1069337037085653
DORATI_2010_PLGA_POROGEN | C035 | PLGA 85:15 (D,L-lactide:glycolide), scaffold 1 (NaCl porogen) | PLGA | PLGA | 0 | 1 | 0 | 0 | 0.85 | 0.15 | 93000.0 | scaffold | scaffold | solvent_casting_particle_leaching | solvent_casting_particle_leaching | 83.77 | 37 | 7.4 | hydrolytic_bulk | hydrolytic |  | PBS | PBS_buffered | 1.4141 | 1.3626 | nucleo |  | 37 | 7.4 | 1 | 1 | 1.4141 |  | 1.3626 | 3.2319944440892887 | 0.1069337037085653
DORATI_2010_PLGA_POROGEN | C035 | PLGA 85:15 (D,L-lactide:glycolide), scaffold 1 (NaCl porogen) | PLGA | PLGA | 0 | 1 | 0 | 0 | 0.85 | 0.15 | 93000.0 | scaffold | scaffold | solvent_casting_particle_leaching | solvent_casting_particle_leaching | 83.77 | 37 | 7.4 | hydrolytic_bulk | hydrolytic |  | PBS | PBS_buffered | 1.697 | 1.6351 | nucleo |  | 37 | 7.4 | 1 | 1 | 1.697 |  | 1.6351 | 3.2319944440892887 | 0.1069337037085653
DORATI_2010_PLGA_POROGEN | C035 | PLGA 85:15 (D,L-lactide:glycolide), scaffold 1 (NaCl porogen) | PLGA | PLGA | 0 | 1 | 0 | 0 | 0.85 | 0.15 | 93000.0 | scaffold | scaffold | solvent_casting_particle_leaching | solvent_casting_particle_leaching | 83.77 | 37 | 7.4 | hydrolytic_bulk | hydrolytic |  | PBS | PBS_buffered | 1.9798 | 1.9076 | nucleo |  | 37 | 7.4 | 1 | 1 | 1.9798 |  | 1.9076 | 3.2319944440892887 | 0.1069337037085653
DORATI_2010_PLGA_POROGEN | C035 | PLGA 85:15 (D,L-lactide:glycolide), scaffold 1 (NaCl porogen) | PLGA | PLGA | 0 | 1 | 0 | 0 | 0.85 | 0.15 | 93000.0 | scaffold | scaffold | solvent_casting_particle_leaching | solvent_casting_particle_leaching | 83.77 | 37 | 7.4 | hydrolytic_bulk | hydrolytic |  | PBS | PBS_buffered | 2.2626 | 2.1801 | nucleo |  | 37 | 7.4 | 1 | 1 | 2.2626 |  | 2.1801 | 3.2319944440892887 | 0.1069337037085653
DORATI_2010_PLGA_POROGEN | C035 | PLGA 85:15 (D,L-lactide:glycolide), scaffold 1 (NaCl porogen) | PLGA | PLGA | 0 | 1 | 0 | 0 | 0.85 | 0.15 | 93000.0 | scaffold | scaffold | solvent_casting_particle_leaching | solvent_casting_particle_leaching | 83.77 | 37 | 7.4 | hydrolytic_bulk | hydrolytic |  | PBS | PBS_buffered | 2.5455 | 2.4527 | nucleo |  | 37 | 7.4 | 1 | 1 | 2.5455 |  | 2.4527 | 3.2319944440892887 | 0.1069337037085653
DORATI_2010_PLGA_POROGEN | C035 | PLGA 85:15 (D,L-lactide:glycolide), scaffold 1 (NaCl porogen) | PLGA | PLGA | 0 | 1 | 0 | 0 | 0.85 | 0.15 | 93000.0 | scaffold | scaffold | solvent_casting_particle_leaching | solvent_casting_particle_leaching | 83.77 | 37 | 7.4 | hydrolytic_bulk | hydrolytic |  | PBS | PBS_buffered | 2.8283 | 2.7252 | nucleo |  | 37 | 7.4 | 1 | 1 | 2.8283 |  | 2.7252 | 3.2319944440892887 | 0.1069337037085653
DORATI_2010_PLGA_POROGEN | C035 | PLGA 85:15 (D,L-lactide:glycolide), scaffold 1 (NaCl porogen) | PLGA | PLGA | 0 | 1 | 0 | 0 | 0.85 | 0.15 | 93000.0 | scaffold | scaffold | solvent_casting_particle_leaching | solvent_casting_particle_leaching | 83.77 | 37 | 7.4 | hydrolytic_bulk | hydrolytic |  | PBS | PBS_buffered | 3.1111 | 2.9123 | nucleo |  | 37 | 7.4 | 1 | 1 | 3.1111 |  | 2.9123 | 3.2319944440892887 | 0.1069337037085653
DORATI_2010_PLGA_POROGEN | C035 | PLGA 85:15 (D,L-lactide:glycolide), scaffold 1 (NaCl porogen) | PLGA | PLGA | 0 | 1 | 0 | 0 | 0.85 | 0.15 | 93000.0 | scaffold | scaffold | solvent_casting_particle_leaching | solvent_casting_particle_leaching | 83.77 | 37 | 7.4 | hydrolytic_bulk | hydrolytic |  | PBS | PBS_buffered | 3.3939 | 2.9676 | nucleo |  | 37 | 7.4 | 1 | 1 | 3.3939 |  | 2.9676 | 3.2319944440892887 | 0.1069337037085653
DORATI_2010_PLGA_POROGEN | C035 | PLGA 85:15 (D,L-lactide:glycolide), scaffold 1 (NaCl porogen) | PLGA | PLGA | 0 | 1 | 0 | 0 | 0.85 | 0.15 | 93000.0 | scaffold | scaffold | solvent_casting_particle_leaching | solvent_casting_particle_leaching | 83.77 | 37 | 7.4 | hydrolytic_bulk | hydrolytic |  | PBS | PBS_buffered | 3.6768 | 3.0228 | nucleo |  | 37 | 7.4 | 1 | 1 | 3.6768 |  | 3.0228 | 3.2319944440892887 | 0.1069337037085653
DORATI_2010_PLGA_POROGEN | C035 | PLGA 85:15 (D,L-lactide:glycolide), scaffold 1 (NaCl porogen) | PLGA | PLGA | 0 | 1 | 0 | 0 | 0.85 | 0.15 | 93000.0 | scaffold | scaffold | solvent_casting_particle_leaching | solvent_casting_particle_leaching | 83.77 | 37 | 7.4 | hydrolytic_bulk | hydrolytic |  | PBS | PBS_buffered | 3.9596 | 3.078 | nucleo |  | 37 | 7.4 | 1 | 1 | 3.9596 |  | 3.078 | 3.2319944440892887 | 0.1069337037085653
DORATI_2010_PLGA_POROGEN | C035 | PLGA 85:15 (D,L-lactide:glycolide), scaffold 1 (NaCl porogen) | PLGA | PLGA | 0 | 1 | 0 | 0 | 0.85 | 0.15 | 93000.0 | scaffold | scaffold | solvent_casting_particle_leaching | solvent_casting_particle_leaching | 83.77 | 37 | 7.4 | hydrolytic_bulk | hydrolytic |  | PBS | PBS_buffered | 4.2424 | 3.1333 | nucleo |  | 37 | 7.4 | 1 | 1 | 4.2424 |  | 3.1333 | 3.2319944440892887 | 0.1069337037085653
DORATI_2010_PLGA_POROGEN | C035 | PLGA 85:15 (D,L-lactide:glycolide), scaffold 1 (NaCl porogen) | PLGA | PLGA | 0 | 1 | 0 | 0 | 0.85 | 0.15 | 93000.0 | scaffold | scaffold | solvent_casting_particle_leaching | solvent_casting_particle_leaching | 83.77 | 37 | 7.4 | hydrolytic_bulk | hydrolytic |  | PBS | PBS_buffered | 4.5253 | 3.1885 | nucleo |  | 37 | 7.4 | 1 | 1 | 4.5253 |  | 3.1885 | 3.2319944440892887 | 0.1069337037085653
DORATI_2010_PLGA_POROGEN | C035 | PLGA 85:15 (D,L-lactide:glycolide), scaffold 1 (NaCl porogen) | PLGA | PLGA | 0 | 1 | 0 | 0 | 0.85 | 0.15 | 93000.0 | scaffold | scaffold | solvent_casting_particle_leaching | solvent_casting_particle_leaching | 83.77 | 37 | 7.4 | hydrolytic_bulk | hydrolytic |  | PBS | PBS_buffered | 4.8081 | 3.2438 | nucleo |  | 37 | 7.4 | 1 | 1 | 4.8081 |  | 3.2438 | 3.2319944440892887 | 0.1069337037085653
DORATI_2010_PLGA_POROGEN | C035 | PLGA 85:15 (D,L-lactide:glycolide), scaffold 1 (NaCl porogen) | PLGA | PLGA | 0 | 1 | 0 | 0 | 0.85 | 0.15 | 93000.0 | scaffold | scaffold | solvent_casting_particle_leaching | solvent_casting_particle_leaching | 83.77 | 37 | 7.4 | hydrolytic_bulk | hydrolytic |  | PBS | PBS_buffered | 5.0909 | 3.299 | nucleo |  | 37 | 7.4 | 1 | 1 | 5.0909 |  | 3.299 | 3.2319944440892887 | 0.1069337037085653
DORATI_2010_PLGA_POROGEN | C035 | PLGA 85:15 (D,L-lactide:glycolide), scaffold 1 (NaCl porogen) | PLGA | PLGA | 0 | 1 | 0 | 0 | 0.85 | 0.15 | 93000.0 | scaffold | scaffold | solvent_casting_particle_leaching | solvent_casting_particle_leaching | 83.77 | 37 | 7.4 | hydrolytic_bulk | hydrolytic |  | PBS | PBS_buffered | 5.3737 | 3.3542 | nucleo |  | 37 | 7.4 | 1 | 1 | 5.3737 |  | 3.3542 | 3.2319944440892887 | 0.1069337037085653
DORATI_2010_PLGA_POROGEN | C035 | PLGA 85:15 (D,L-lactide:glycolide), scaffold 1 (NaCl porogen) | PLGA | PLGA | 0 | 1 | 0 | 0 | 0.85 | 0.15 | 93000.0 | scaffold | scaffold | solvent_casting_particle_leaching | solvent_casting_particle_leaching | 83.77 | 37 | 7.4 | hydrolytic_bulk | hydrolytic |  | PBS | PBS_buffered | 5.6566 | 3.4095 | nucleo |  | 37 | 7.4 | 1 | 1 | 5.6566 |  | 3.4095 | 3.2319944440892887 | 0.1069337037085653
DORATI_2010_PLGA_POROGEN | C035 | PLGA 85:15 (D,L-lactide:glycolide), scaffold 1 (NaCl porogen) | PLGA | PLGA | 0 | 1 | 0 | 0 | 0.85 | 0.15 | 93000.0 | scaffold | scaffold | solvent_casting_particle_leaching | solvent_casting_particle_leaching | 83.77 | 37 | 7.4 | hydrolytic_bulk | hydrolytic |  | PBS | PBS_buffered | 5.9394 | 3.4647 | nucleo |  | 37 | 7.4 | 1 | 1 | 5.9394 |  | 3.453700000000001 | 3.2319944440892887 | 0.1069337037085653
DORATI_2010_PLGA_POROGEN | C035 | PLGA 85:15 (D,L-lactide:glycolide), scaffold 1 (NaCl porogen) | PLGA | PLGA | 0 | 1 | 0 | 0 | 0.85 | 0.15 | 93000.0 | scaffold | scaffold | solvent_casting_particle_leaching | solvent_casting_particle_leaching | 83.77 | 37 | 7.4 | hydrolytic_bulk | hydrolytic |  | PBS | PBS_buffered | 6.2222 | 3.52 | nucleo |  | 37 | 7.4 | 1 | 1 | 6.2222 |  | 3.453700000000001 | 3.2319944440892887 | 0.1069337037085653
DORATI_2010_PLGA_POROGEN | C035 | PLGA 85:15 (D,L-lactide:glycolide), scaffold 1 (NaCl porogen) | PLGA | PLGA | 0 | 1 | 0 | 0 | 0.85 | 0.15 | 93000.0 | scaffold | scaffold | solvent_casting_particle_leaching | solvent_casting_particle_leaching | 83.77 | 37 | 7.4 | hydrolytic_bulk | hydrolytic |  | PBS | PBS_buffered | 6.5051 | 3.5752 | nucleo |  | 37 | 7.4 | 1 | 1 | 6.5051 |  | 3.453700000000001 | 3.2319944440892887 | 0.1069337037085653
DORATI_2010_PLGA_POROGEN | C035 | PLGA 85:15 (D,L-lactide:glycolide), scaffold 1 (NaCl porogen) | PLGA | PLGA | 0 | 1 | 0 | 0 | 0.85 | 0.15 | 93000.0 | scaffold | scaffold | solvent_casting_particle_leaching | solvent_casting_particle_leaching | 83.77 | 37 | 7.4 | hydrolytic_bulk | hydrolytic |  | PBS | PBS_buffered | 6.7879 | 3.6304 | nucleo |  | 37 | 7.4 | 1 | 1 | 6.7879 |  | 3.453700000000001 | 3.2319944440892887 | 0.1069337037085653
DORATI_2010_PLGA_POROGEN | C035 | PLGA 85:15 (D,L-lactide:glycolide), scaffold 1 (NaCl porogen) | PLGA | PLGA | 0 | 1 | 0 | 0 | 0.85 | 0.15 | 93000.0 | scaffold | scaffold | solvent_casting_particle_leaching | solvent_casting_particle_leaching | 83.77 | 37 | 7.4 | hydrolytic_bulk | hydrolytic |  | PBS | PBS_buffered | 7.0707 | 3.6608 | nucleo |  | 37 | 7.4 | 1 | 1 | 7.0707 |  | 3.453700000000001 | 3.2319944440892887 | 0.1069337037085653
DORATI_2010_PLGA_POROGEN | C035 | PLGA 85:15 (D,L-lactide:glycolide), scaffold 1 (NaCl porogen) | PLGA | PLGA | 0 | 1 | 0 | 0 | 0.85 | 0.15 | 93000.0 | scaffold | scaffold | solvent_casting_particle_leaching | solvent_casting_particle_leaching | 83.77 | 37 | 7.4 | hydrolytic_bulk | hydrolytic |  | PBS | PBS_buffered | 7.3535 | 3.6166 | nucleo |  | 37 | 7.4 | 1 | 1 | 7.3535 |  | 3.453700000000001 | 3.2319944440892887 | 0.1069337037085653
DORATI_2010_PLGA_POROGEN | C035 | PLGA 85:15 (D,L-lactide:glycolide), scaffold 1 (NaCl porogen) | PLGA | PLGA | 0 | 1 | 0 | 0 | 0.85 | 0.15 | 93000.0 | scaffold | scaffold | solvent_casting_particle_leaching | solvent_casting_particle_leaching | 83.77 | 37 | 7.4 | hydrolytic_bulk | hydrolytic |  | PBS | PBS_buffered | 7.6364 | 3.5724 | nucleo |  | 37 | 7.4 | 1 | 1 | 7.6364 |  | 3.453700000000001 | 3.2319944440892887 | 0.1069337037085653
DORATI_2010_PLGA_POROGEN | C035 | PLGA 85:15 (D,L-lactide:glycolide), scaffold 1 (NaCl porogen) | PLGA | PLGA | 0 | 1 | 0 | 0 | 0.85 | 0.15 | 93000.0 | scaffold | scaffold | solvent_casting_particle_leaching | solvent_casting_particle_leaching | 83.77 | 37 | 7.4 | hydrolytic_bulk | hydrolytic |  | PBS | PBS_buffered | 7.9192 | 3.5283 | nucleo |  | 37 | 7.4 | 1 | 1 | 7.9192 |  | 3.453700000000001 | 3.2319944440892887 | 0.1069337037085653
DORATI_2010_PLGA_POROGEN | C035 | PLGA 85:15 (D,L-lactide:glycolide), scaffold 1 (NaCl porogen) | PLGA | PLGA | 0 | 1 | 0 | 0 | 0.85 | 0.15 | 93000.0 | scaffold | scaffold | solvent_casting_particle_leaching | solvent_casting_particle_leaching | 83.77 | 37 | 7.4 | hydrolytic_bulk | hydrolytic |  | PBS | PBS_buffered | 8.202 | 3.4841 | nucleo |  | 37 | 7.4 | 1 | 1 | 8.202 |  | 3.453700000000001 | 3.2319944440892887 | 0.1069337037085653
DORATI_2010_PLGA_POROGEN | C035 | PLGA 85:15 (D,L-lactide:glycolide), scaffold 1 (NaCl porogen) | PLGA | PLGA | 0 | 1 | 0 | 0 | 0.85 | 0.15 | 93000.0 | scaffold | scaffold | solvent_casting_particle_leaching | solvent_casting_particle_leaching | 83.77 | 37 | 7.4 | hydrolytic_bulk | hydrolytic |  | PBS | PBS_buffered | 8.4848 | 3.4399 | nucleo |  | 37 | 7.4 | 1 | 1 | 8.4848 |  | 3.453700000000001 | 3.2319944440892887 | 0.1069337037085653
DORATI_2010_PLGA_POROGEN | C035 | PLGA 85:15 (D,L-lactide:glycolide), scaffold 1 (NaCl porogen) | PLGA | PLGA | 0 | 1 | 0 | 0 | 0.85 | 0.15 | 93000.0 | scaffold | scaffold | solvent_casting_particle_leaching | solvent_casting_particle_leaching | 83.77 | 37 | 7.4 | hydrolytic_bulk | hydrolytic |  | PBS | PBS_buffered | 8.7677 | 3.3957 | nucleo |  | 37 | 7.4 | 1 | 1 | 8.7677 |  | 3.453700000000001 | 3.2319944440892887 | 0.1069337037085653
DORATI_2010_PLGA_POROGEN | C035 | PLGA 85:15 (D,L-lactide:glycolide), scaffold 1 (NaCl porogen) | PLGA | PLGA | 0 | 1 | 0 | 0 | 0.85 | 0.15 | 93000.0 | scaffold | scaffold | solvent_casting_particle_leaching | solvent_casting_particle_leaching | 83.77 | 37 | 7.4 | hydrolytic_bulk | hydrolytic |  | PBS | PBS_buffered | 9.0505 | 3.3515 | nucleo |  | 37 | 7.4 | 1 | 1 | 9.0505 |  | 3.453700000000001 | 3.2319944440892887 | 0.1069337037085653
DORATI_2010_PLGA_POROGEN | C035 | PLGA 85:15 (D,L-lactide:glycolide), scaffold 1 (NaCl porogen) | PLGA | PLGA | 0 | 1 | 0 | 0 | 0.85 | 0.15 | 93000.0 | scaffold | scaffold | solvent_casting_particle_leaching | solvent_casting_particle_leaching | 83.77 | 37 | 7.4 | hydrolytic_bulk | hydrolytic |  | PBS | PBS_buffered | 9.3333 | 3.3073 | nucleo |  | 37 | 7.4 | 1 | 1 | 9.3333 |  | 3.453700000000001 | 3.2319944440892887 | 0.1069337037085653
DORATI_2010_PLGA_POROGEN | C035 | PLGA 85:15 (D,L-lactide:glycolide), scaffold 1 (NaCl porogen) | PLGA | PLGA | 0 | 1 | 0 | 0 | 0.85 | 0.15 | 93000.0 | scaffold | scaffold | solvent_casting_particle_leaching | solvent_casting_particle_leaching | 83.77 | 37 | 7.4 | hydrolytic_bulk | hydrolytic |  | PBS | PBS_buffered | 9.6162 | 3.2631 | nucleo |  | 37 | 7.4 | 1 | 1 | 9.6162 |  | 3.453700000000001 | 3.2319944440892887 | 0.1069337037085653
DORATI_2010_PLGA_POROGEN | C035 | PLGA 85:15 (D,L-lactide:glycolide), scaffold 1 (NaCl porogen) | PLGA | PLGA | 0 | 1 | 0 | 0 | 0.85 | 0.15 | 93000.0 | scaffold | scaffold | solvent_casting_particle_leaching | solvent_casting_particle_leaching | 83.77 | 37 | 7.4 | hydrolytic_bulk | hydrolytic |  | PBS | PBS_buffered | 9.899 | 3.2189 | nucleo |  | 37 | 7.4 | 1 | 1 | 9.899 |  | 3.453700000000001 | 3.2319944440892887 | 0.1069337037085653
DORATI_2010_PLGA_POROGEN | C035 | PLGA 85:15 (D,L-lactide:glycolide), scaffold 1 (NaCl porogen) | PLGA | PLGA | 0 | 1 | 0 | 0 | 0.85 | 0.15 | 93000.0 | scaffold | scaffold | solvent_casting_particle_leaching | solvent_casting_particle_leaching | 83.77 | 37 | 7.4 | hydrolytic_bulk | hydrolytic |  | PBS | PBS_buffered | 10.1818 | 3.2812 | nucleo |  | 37 | 7.4 | 1 | 1 | 10.1818 |  | 3.453700000000001 | 3.2319944440892887 | 0.1069337037085653
DORATI_2010_PLGA_POROGEN | C035 | PLGA 85:15 (D,L-lactide:glycolide), scaffold 1 (NaCl porogen) | PLGA | PLGA | 0 | 1 | 0 | 0 | 0.85 | 0.15 | 93000.0 | scaffold | scaffold | solvent_casting_particle_leaching | solvent_casting_particle_leaching | 83.77 | 37 | 7.4 | hydrolytic_bulk | hydrolytic |  | PBS | PBS_buffered | 10.4646 | 3.4028 | nucleo |  | 37 | 7.4 | 1 | 1 | 10.4646 |  | 3.453700000000001 | 3.2319944440892887 | 0.1069337037085653
DORATI_2010_PLGA_POROGEN | C035 | PLGA 85:15 (D,L-lactide:glycolide), scaffold 1 (NaCl porogen) | PLGA | PLGA | 0 | 1 | 0 | 0 | 0.85 | 0.15 | 93000.0 | scaffold | scaffold | solvent_casting_particle_leaching | solvent_casting_particle_leaching | 83.77 | 37 | 7.4 | hydrolytic_bulk | hydrolytic |  | PBS | PBS_buffered | 10.7475 | 3.5243 | nucleo |  | 37 | 7.4 | 1 | 1 | 10.7475 |  | 3.5243 | 3.2319944440892887 | 0.1069337037085653
DORATI_2010_PLGA_POROGEN | C035 | PLGA 85:15 (D,L-lactide:glycolide), scaffold 1 (NaCl porogen) | PLGA | PLGA | 0 | 1 | 0 | 0 | 0.85 | 0.15 | 93000.0 | scaffold | scaffold | solvent_casting_particle_leaching | solvent_casting_particle_leaching | 83.77 | 37 | 7.4 | hydrolytic_bulk | hydrolytic |  | PBS | PBS_buffered | 11.0303 | 3.6458 | nucleo |  | 37 | 7.4 | 1 | 1 | 11.0303 |  | 3.6458 | 3.2319944440892887 | 0.1069337037085653
DORATI_2010_PLGA_POROGEN | C035 | PLGA 85:15 (D,L-lactide:glycolide), scaffold 1 (NaCl porogen) | PLGA | PLGA | 0 | 1 | 0 | 0 | 0.85 | 0.15 | 93000.0 | scaffold | scaffold | solvent_casting_particle_leaching | solvent_casting_particle_leaching | 83.77 | 37 | 7.4 | hydrolytic_bulk | hydrolytic |  | PBS | PBS_buffered | 11.3131 | 3.7674 | nucleo |  | 37 | 7.4 | 1 | 1 | 11.3131 |  | 3.7674 | 3.2319944440892887 | 0.1069337037085653
DORATI_2010_PLGA_POROGEN | C035 | PLGA 85:15 (D,L-lactide:glycolide), scaffold 1 (NaCl porogen) | PLGA | PLGA | 0 | 1 | 0 | 0 | 0.85 | 0.15 | 93000.0 | scaffold | scaffold | solvent_casting_particle_leaching | solvent_casting_particle_leaching | 83.77 | 37 | 7.4 | hydrolytic_bulk | hydrolytic |  | PBS | PBS_buffered | 11.596 | 3.8889 | nucleo |  | 37 | 7.4 | 1 | 1 | 11.596 |  | 3.8889 | 3.2319944440892887 | 0.1069337037085653
DORATI_2010_PLGA_POROGEN | C035 | PLGA 85:15 (D,L-lactide:glycolide), scaffold 1 (NaCl porogen) | PLGA | PLGA | 0 | 1 | 0 | 0 | 0.85 | 0.15 | 93000.0 | scaffold | scaffold | solvent_casting_particle_leaching | solvent_casting_particle_leaching | 83.77 | 37 | 7.4 | hydrolytic_bulk | hydrolytic |  | PBS | PBS_buffered | 11.8788 | 4.0104 | nucleo |  | 37 | 7.4 | 1 | 1 | 11.8788 |  | 4.0104 | 3.2319944440892887 | 0.1069337037085653
DORATI_2010_PLGA_POROGEN | C035 | PLGA 85:15 (D,L-lactide:glycolide), scaffold 1 (NaCl porogen) | PLGA | PLGA | 0 | 1 | 0 | 0 | 0.85 | 0.15 | 93000.0 | scaffold | scaffold | solvent_casting_particle_leaching | solvent_casting_particle_leaching | 83.77 | 37 | 7.4 | hydrolytic_bulk | hydrolytic |  | PBS | PBS_buffered | 12.1616 | 4.1319 | nucleo |  | 37 | 7.4 | 1 | 1 | 12.1616 |  | 4.1319 | 3.2319944440892887 | 0.1069337037085653
DORATI_2010_PLGA_POROGEN | C035 | PLGA 85:15 (D,L-lactide:glycolide), scaffold 1 (NaCl porogen) | PLGA | PLGA | 0 | 1 | 0 | 0 | 0.85 | 0.15 | 93000.0 | scaffold | scaffold | solvent_casting_particle_leaching | solvent_casting_particle_leaching | 83.77 | 37 | 7.4 | hydrolytic_bulk | hydrolytic |  | PBS | PBS_buffered | 12.4444 | 4.2535 | nucleo |  | 37 | 7.4 | 1 | 1 | 12.4444 |  | 4.2535 | 3.2319944440892887 | 0.1069337037085653
DORATI_2010_PLGA_POROGEN | C035 | PLGA 85:15 (D,L-lactide:glycolide), scaffold 1 (NaCl porogen) | PLGA | PLGA | 0 | 1 | 0 | 0 | 0.85 | 0.15 | 93000.0 | scaffold | scaffold | solvent_casting_particle_leaching | solvent_casting_particle_leaching | 83.77 | 37 | 7.4 | hydrolytic_bulk | hydrolytic |  | PBS | PBS_buffered | 12.7273 | 4.375 | nucleo |  | 37 | 7.4 | 1 | 1 | 12.7273 |  | 4.375 | 3.2319944440892887 | 0.1069337037085653
DORATI_2010_PLGA_POROGEN | C035 | PLGA 85:15 (D,L-lactide:glycolide), scaffold 1 (NaCl porogen) | PLGA | PLGA | 0 | 1 | 0 | 0 | 0.85 | 0.15 | 93000.0 | scaffold | scaffold | solvent_casting_particle_leaching | solvent_casting_particle_leaching | 83.77 | 37 | 7.4 | hydrolytic_bulk | hydrolytic |  | PBS | PBS_buffered | 13.0101 | 4.4965 | nucleo |  | 37 | 7.4 | 1 | 1 | 13.0101 |  | 4.4965 | 3.2319944440892887 | 0.1069337037085653
DORATI_2010_PLGA_POROGEN | C035 | PLGA 85:15 (D,L-lactide:glycolide), scaffold 1 (NaCl porogen) | PLGA | PLGA | 0 | 1 | 0 | 0 | 0.85 | 0.15 | 93000.0 | scaffold | scaffold | solvent_casting_particle_leaching | solvent_casting_particle_leaching | 83.77 | 37 | 7.4 | hydrolytic_bulk | hydrolytic |  | PBS | PBS_buffered | 13.2929 | 4.6181 | nucleo |  | 37 | 7.4 | 1 | 1 | 13.2929 |  | 4.6181 | 3.2319944440892887 | 0.1069337037085653
DORATI_2010_PLGA_POROGEN | C035 | PLGA 85:15 (D,L-lactide:glycolide), scaffold 1 (NaCl porogen) | PLGA | PLGA | 0 | 1 | 0 | 0 | 0.85 | 0.15 | 93000.0 | scaffold | scaffold | solvent_casting_particle_leaching | solvent_casting_particle_leaching | 83.77 | 37 | 7.4 | hydrolytic_bulk | hydrolytic |  | PBS | PBS_buffered | 13.5758 | 4.7396 | nucleo |  | 37 | 7.4 | 1 | 1 | 13.5758 |  | 4.7396 | 3.2319944440892887 | 0.1069337037085653
DORATI_2010_PLGA_POROGEN | C035 | PLGA 85:15 (D,L-lactide:glycolide), scaffold 1 (NaCl porogen) | PLGA | PLGA | 0 | 1 | 0 | 0 | 0.85 | 0.15 | 93000.0 | scaffold | scaffold | solvent_casting_particle_leaching | solvent_casting_particle_leaching | 83.77 | 37 | 7.4 | hydrolytic_bulk | hydrolytic |  | PBS | PBS_buffered | 13.8586 | 4.8611 | nucleo |  | 37 | 7.4 | 1 | 1 | 13.8586 |  | 4.8611 | 3.2319944440892887 | 0.1069337037085653
DORATI_2010_PLGA_POROGEN | C035 | PLGA 85:15 (D,L-lactide:glycolide), scaffold 1 (NaCl porogen) | PLGA | PLGA | 0 | 1 | 0 | 0 | 0.85 | 0.15 | 93000.0 | scaffold | scaffold | solvent_casting_particle_leaching | solvent_casting_particle_leaching | 83.77 | 37 | 7.4 | hydrolytic_bulk | hydrolytic |  | PBS | PBS_buffered | 14.1414 | 4.9298 | nucleo |  | 37 | 7.4 | 1 | 1 | 14.1414 |  | 4.9298 | 3.2319944440892887 | 0.1069337037085653
DORATI_2010_PLGA_POROGEN | C035 | PLGA 85:15 (D,L-lactide:glycolide), scaffold 1 (NaCl porogen) | PLGA | PLGA | 0 | 1 | 0 | 0 | 0.85 | 0.15 | 93000.0 | scaffold | scaffold | solvent_casting_particle_leaching | solvent_casting_particle_leaching | 83.77 | 37 | 7.4 | hydrolytic_bulk | hydrolytic |  | PBS | PBS_buffered | 14.4242 | 4.9455 | nucleo |  | 37 | 7.4 | 1 | 1 | 14.4242 |  | 4.9455 | 3.2319944440892887 | 0.1069337037085653
DORATI_2010_PLGA_POROGEN | C035 | PLGA 85:15 (D,L-lactide:glycolide), scaffold 1 (NaCl porogen) | PLGA | PLGA | 0 | 1 | 0 | 0 | 0.85 | 0.15 | 93000.0 | scaffold | scaffold | solvent_casting_particle_leaching | solvent_casting_particle_leaching | 83.77 | 37 | 7.4 | hydrolytic_bulk | hydrolytic |  | PBS | PBS_buffered | 14.7071 | 4.9613 | nucleo |  | 37 | 7.4 | 1 | 1 | 14.7071 |  | 4.9613 | 3.2319944440892887 | 0.1069337037085653
DORATI_2010_PLGA_POROGEN | C035 | PLGA 85:15 (D,L-lactide:glycolide), scaffold 1 (NaCl porogen) | PLGA | PLGA | 0 | 1 | 0 | 0 | 0.85 | 0.15 | 93000.0 | scaffold | scaffold | solvent_casting_particle_leaching | solvent_casting_particle_leaching | 83.77 | 37 | 7.4 | hydrolytic_bulk | hydrolytic |  | PBS | PBS_buffered | 14.9899 | 4.9771 | nucleo |  | 37 | 7.4 | 1 | 1 | 14.9899 |  | 4.9771 | 3.2319944440892887 | 0.1069337037085653
DORATI_2010_PLGA_POROGEN | C035 | PLGA 85:15 (D,L-lactide:glycolide), scaffold 1 (NaCl porogen) | PLGA | PLGA | 0 | 1 | 0 | 0 | 0.85 | 0.15 | 93000.0 | scaffold | scaffold | solvent_casting_particle_leaching | solvent_casting_particle_leaching | 83.77 | 37 | 7.4 | hydrolytic_bulk | hydrolytic |  | PBS | PBS_buffered | 15.2727 | 4.9929 | nucleo |  | 37 | 7.4 | 1 | 1 | 15.2727 |  | 4.9929 | 3.2319944440892887 | 0.1069337037085653
DORATI_2010_PLGA_POROGEN | C035 | PLGA 85:15 (D,L-lactide:glycolide), scaffold 1 (NaCl porogen) | PLGA | PLGA | 0 | 1 | 0 | 0 | 0.85 | 0.15 | 93000.0 | scaffold | scaffold | solvent_casting_particle_leaching | solvent_casting_particle_leaching | 83.77 | 37 | 7.4 | hydrolytic_bulk | hydrolytic |  | PBS | PBS_buffered | 15.5556 | 5.0087 | nucleo |  | 37 | 7.4 | 1 | 1 | 15.5556 |  | 5.0087 | 3.2319944440892887 | 0.1069337037085653
DORATI_2010_PLGA_POROGEN | C035 | PLGA 85:15 (D,L-lactide:glycolide), scaffold 1 (NaCl porogen) | PLGA | PLGA | 0 | 1 | 0 | 0 | 0.85 | 0.15 | 93000.0 | scaffold | scaffold | solvent_casting_particle_leaching | solvent_casting_particle_leaching | 83.77 | 37 | 7.4 | hydrolytic_bulk | hydrolytic |  | PBS | PBS_buffered | 15.8384 | 5.0245 | nucleo |  | 37 | 7.4 | 1 | 1 | 15.8384 |  | 5.0245 | 3.2319944440892887 | 0.1069337037085653
DORATI_2010_PLGA_POROGEN | C035 | PLGA 85:15 (D,L-lactide:glycolide), scaffold 1 (NaCl porogen) | PLGA | PLGA | 0 | 1 | 0 | 0 | 0.85 | 0.15 | 93000.0 | scaffold | scaffold | solvent_casting_particle_leaching | solvent_casting_particle_leaching | 83.77 | 37 | 7.4 | hydrolytic_bulk | hydrolytic |  | PBS | PBS_buffered | 16.1212 | 5.0402 | nucleo |  | 37 | 7.4 | 1 | 1 | 16.1212 |  | 5.0402 | 3.2319944440892887 | 0.1069337037085653
DORATI_2010_PLGA_POROGEN | C035 | PLGA 85:15 (D,L-lactide:glycolide), scaffold 1 (NaCl porogen) | PLGA | PLGA | 0 | 1 | 0 | 0 | 0.85 | 0.15 | 93000.0 | scaffold | scaffold | solvent_casting_particle_leaching | solvent_casting_particle_leaching | 83.77 | 37 | 7.4 | hydrolytic_bulk | hydrolytic |  | PBS | PBS_buffered | 16.404 | 5.056 | nucleo |  | 37 | 7.4 | 1 | 1 | 16.404 |  | 5.044192857142857 | 3.2319944440892887 | 0.1069337037085653
DORATI_2010_PLGA_POROGEN | C035 | PLGA 85:15 (D,L-lactide:glycolide), scaffold 1 (NaCl porogen) | PLGA | PLGA | 0 | 1 | 0 | 0 | 0.85 | 0.15 | 93000.0 | scaffold | scaffold | solvent_casting_particle_leaching | solvent_casting_particle_leaching | 83.77 | 37 | 7.4 | hydrolytic_bulk | hydrolytic |  | PBS | PBS_buffered | 16.6869 | 5.0718 | nucleo |  | 37 | 7.4 | 1 | 1 | 16.6869 |  | 5.044192857142857 | 3.2319944440892887 | 0.1069337037085653
DORATI_2010_PLGA_POROGEN | C035 | PLGA 85:15 (D,L-lactide:glycolide), scaffold 1 (NaCl porogen) | PLGA | PLGA | 0 | 1 | 0 | 0 | 0.85 | 0.15 | 93000.0 | scaffold | scaffold | solvent_casting_particle_leaching | solvent_casting_particle_leaching | 83.77 | 37 | 7.4 | hydrolytic_bulk | hydrolytic |  | PBS | PBS_buffered | 16.9697 | 5.0876 | nucleo |  | 37 | 7.4 | 1 | 1 | 16.9697 |  | 5.044192857142857 | 3.2319944440892887 | 0.1069337037085653
DORATI_2010_PLGA_POROGEN | C035 | PLGA 85:15 (D,L-lactide:glycolide), scaffold 1 (NaCl porogen) | PLGA | PLGA | 0 | 1 | 0 | 0 | 0.85 | 0.15 | 93000.0 | scaffold | scaffold | solvent_casting_particle_leaching | solvent_casting_particle_leaching | 83.77 | 37 | 7.4 | hydrolytic_bulk | hydrolytic |  | PBS | PBS_buffered | 17.2525 | 5.1034 | nucleo |  | 37 | 7.4 | 1 | 1 | 17.2525 |  | 5.044192857142857 | 3.2319944440892887 | 0.1069337037085653
DORATI_2010_PLGA_POROGEN | C035 | PLGA 85:15 (D,L-lactide:glycolide), scaffold 1 (NaCl porogen) | PLGA | PLGA | 0 | 1 | 0 | 0 | 0.85 | 0.15 | 93000.0 | scaffold | scaffold | solvent_casting_particle_leaching | solvent_casting_particle_leaching | 83.77 | 37 | 7.4 | hydrolytic_bulk | hydrolytic |  | PBS | PBS_buffered | 17.5354 | 5.1192 | nucleo |  | 37 | 7.4 | 1 | 1 | 17.5354 |  | 5.044192857142857 | 3.2319944440892887 | 0.1069337037085653
DORATI_2010_PLGA_POROGEN | C035 | PLGA 85:15 (D,L-lactide:glycolide), scaffold 1 (NaCl porogen) | PLGA | PLGA | 0 | 1 | 0 | 0 | 0.85 | 0.15 | 93000.0 | scaffold | scaffold | solvent_casting_particle_leaching | solvent_casting_particle_leaching | 83.77 | 37 | 7.4 | hydrolytic_bulk | hydrolytic |  | PBS | PBS_buffered | 17.8182 | 5.1349 | nucleo |  | 37 | 7.4 | 1 | 1 | 17.8182 |  | 5.044192857142857 | 3.2319944440892887 | 0.1069337037085653
DORATI_2010_PLGA_POROGEN | C035 | PLGA 85:15 (D,L-lactide:glycolide), scaffold 1 (NaCl porogen) | PLGA | PLGA | 0 | 1 | 0 | 0 | 0.85 | 0.15 | 93000.0 | scaffold | scaffold | solvent_casting_particle_leaching | solvent_casting_particle_leaching | 83.77 | 37 | 7.4 | hydrolytic_bulk | hydrolytic |  | PBS | PBS_buffered | 18.101 | 5.1507 | nucleo |  | 37 | 7.4 | 1 | 1 | 18.101 |  | 5.044192857142857 | 3.2319944440892887 | 0.1069337037085653
DORATI_2010_PLGA_POROGEN | C035 | PLGA 85:15 (D,L-lactide:glycolide), scaffold 1 (NaCl porogen) | PLGA | PLGA | 0 | 1 | 0 | 0 | 0.85 | 0.15 | 93000.0 | scaffold | scaffold | solvent_casting_particle_leaching | solvent_casting_particle_leaching | 83.77 | 37 | 7.4 | hydrolytic_bulk | hydrolytic |  | PBS | PBS_buffered | 18.3838 | 5.1665 | nucleo |  | 37 | 7.4 | 1 | 1 | 18.3838 |  | 5.044192857142857 | 3.2319944440892887 | 0.1069337037085653
DORATI_2010_PLGA_POROGEN | C035 | PLGA 85:15 (D,L-lactide:glycolide), scaffold 1 (NaCl porogen) | PLGA | PLGA | 0 | 1 | 0 | 0 | 0.85 | 0.15 | 93000.0 | scaffold | scaffold | solvent_casting_particle_leaching | solvent_casting_particle_leaching | 83.77 | 37 | 7.4 | hydrolytic_bulk | hydrolytic |  | PBS | PBS_buffered | 18.6667 | 5.1823 | nucleo |  | 37 | 7.4 | 1 | 1 | 18.6667 |  | 5.044192857142857 | 3.2319944440892887 | 0.1069337037085653
DORATI_2010_PLGA_POROGEN | C035 | PLGA 85:15 (D,L-lactide:glycolide), scaffold 1 (NaCl porogen) | PLGA | PLGA | 0 | 1 | 0 | 0 | 0.85 | 0.15 | 93000.0 | scaffold | scaffold | solvent_casting_particle_leaching | solvent_casting_particle_leaching | 83.77 | 37 | 7.4 | hydrolytic_bulk | hydrolytic |  | PBS | PBS_buffered | 18.9495 | 5.1981 | nucleo |  | 37 | 7.4 | 1 | 1 | 18.9495 |  | 5.044192857142857 | 3.2319944440892887 | 0.1069337037085653
DORATI_2010_PLGA_POROGEN | C035 | PLGA 85:15 (D,L-lactide:glycolide), scaffold 1 (NaCl porogen) | PLGA | PLGA | 0 | 1 | 0 | 0 | 0.85 | 0.15 | 93000.0 | scaffold | scaffold | solvent_casting_particle_leaching | solvent_casting_particle_leaching | 83.77 | 37 | 7.4 | hydrolytic_bulk | hydrolytic |  | PBS | PBS_buffered | 19.2323 | 5.2139 | nucleo |  | 37 | 7.4 | 1 | 1 | 19.2323 |  | 5.044192857142857 | 3.2319944440892887 | 0.1069337037085653
DORATI_2010_PLGA_POROGEN | C035 | PLGA 85:15 (D,L-lactide:glycolide), scaffold 1 (NaCl porogen) | PLGA | PLGA | 0 | 1 | 0 | 0 | 0.85 | 0.15 | 93000.0 | scaffold | scaffold | solvent_casting_particle_leaching | solvent_casting_particle_leaching | 83.77 | 37 | 7.4 | hydrolytic_bulk | hydrolytic |  | PBS | PBS_buffered | 19.5152 | 5.2296 | nucleo |  | 37 | 7.4 | 1 | 1 | 19.5152 |  | 5.044192857142857 | 3.2319944440892887 | 0.1069337037085653
DORATI_2010_PLGA_POROGEN | C035 | PLGA 85:15 (D,L-lactide:glycolide), scaffold 1 (NaCl porogen) | PLGA | PLGA | 0 | 1 | 0 | 0 | 0.85 | 0.15 | 93000.0 | scaffold | scaffold | solvent_casting_particle_leaching | solvent_casting_particle_leaching | 83.77 | 37 | 7.4 | hydrolytic_bulk | hydrolytic |  | PBS | PBS_buffered | 19.798 | 5.2454 | nucleo |  | 37 | 7.4 | 1 | 1 | 19.798 |  | 5.044192857142857 | 3.2319944440892887 | 0.1069337037085653
DORATI_2010_PLGA_POROGEN | C035 | PLGA 85:15 (D,L-lactide:glycolide), scaffold 1 (NaCl porogen) | PLGA | PLGA | 0 | 1 | 0 | 0 | 0.85 | 0.15 | 93000.0 | scaffold | scaffold | solvent_casting_particle_leaching | solvent_casting_particle_leaching | 83.77 | 37 | 7.4 | hydrolytic_bulk | hydrolytic |  | PBS | PBS_buffered | 20.0808 | 5.2612 | nucleo |  | 37 | 7.4 | 1 | 1 | 20.0808 |  | 5.044192857142857 | 3.2319944440892887 | 0.1069337037085653
DORATI_2010_PLGA_POROGEN | C035 | PLGA 85:15 (D,L-lactide:glycolide), scaffold 1 (NaCl porogen) | PLGA | PLGA | 0 | 1 | 0 | 0 | 0.85 | 0.15 | 93000.0 | scaffold | scaffold | solvent_casting_particle_leaching | solvent_casting_particle_leaching | 83.77 | 37 | 7.4 | hydrolytic_bulk | hydrolytic |  | PBS | PBS_buffered | 20.3636 | 5.277 | nucleo |  | 37 | 7.4 | 1 | 1 | 20.3636 |  | 5.044192857142857 | 3.2319944440892887 | 0.1069337037085653
DORATI_2010_PLGA_POROGEN | C035 | PLGA 85:15 (D,L-lactide:glycolide), scaffold 1 (NaCl porogen) | PLGA | PLGA | 0 | 1 | 0 | 0 | 0.85 | 0.15 | 93000.0 | scaffold | scaffold | solvent_casting_particle_leaching | solvent_casting_particle_leaching | 83.77 | 37 | 7.4 | hydrolytic_bulk | hydrolytic |  | PBS | PBS_buffered | 20.6465 | 5.2928 | nucleo |  | 37 | 7.4 | 1 | 1 | 20.6465 |  | 5.044192857142857 | 3.2319944440892887 | 0.1069337037085653
DORATI_2010_PLGA_POROGEN | C035 | PLGA 85:15 (D,L-lactide:glycolide), scaffold 1 (NaCl porogen) | PLGA | PLGA | 0 | 1 | 0 | 0 | 0.85 | 0.15 | 93000.0 | scaffold | scaffold | solvent_casting_particle_leaching | solvent_casting_particle_leaching | 83.77 | 37 | 7.4 | hydrolytic_bulk | hydrolytic |  | PBS | PBS_buffered | 20.9293 | 5.3086 | nucleo |  | 37 | 7.4 | 1 | 1 | 20.9293 |  | 5.044192857142857 | 3.2319944440892887 | 0.1069337037085653
DORATI_2010_PLGA_POROGEN | C035 | PLGA 85:15 (D,L-lactide:glycolide), scaffold 1 (NaCl porogen) | PLGA | PLGA | 0 | 1 | 0 | 0 | 0.85 | 0.15 | 93000.0 | scaffold | scaffold | solvent_casting_particle_leaching | solvent_casting_particle_leaching | 83.77 | 37 | 7.4 | hydrolytic_bulk | hydrolytic |  | PBS | PBS_buffered | 21.2121 | 5.2912 | nucleo |  | 37 | 7.4 | 1 | 1 | 21.2121 |  | 5.044192857142857 | 3.2319944440892887 | 0.1069337037085653
DORATI_2010_PLGA_POROGEN | C035 | PLGA 85:15 (D,L-lactide:glycolide), scaffold 1 (NaCl porogen) | PLGA | PLGA | 0 | 1 | 0 | 0 | 0.85 | 0.15 | 93000.0 | scaffold | scaffold | solvent_casting_particle_leaching | solvent_casting_particle_leaching | 83.77 | 37 | 7.4 | hydrolytic_bulk | hydrolytic |  | PBS | PBS_buffered | 21.4949 | 5.2628 | nucleo |  | 37 | 7.4 | 1 | 1 | 21.4949 |  | 5.044192857142857 | 3.2319944440892887 | 0.1069337037085653
DORATI_2010_PLGA_POROGEN | C035 | PLGA 85:15 (D,L-lactide:glycolide), scaffold 1 (NaCl porogen) | PLGA | PLGA | 0 | 1 | 0 | 0 | 0.85 | 0.15 | 93000.0 | scaffold | scaffold | solvent_casting_particle_leaching | solvent_casting_particle_leaching | 83.77 | 37 | 7.4 | hydrolytic_bulk | hydrolytic |  | PBS | PBS_buffered | 21.7778 | 5.2344 | nucleo |  | 37 | 7.4 | 1 | 1 | 21.7778 |  | 5.044192857142857 | 3.2319944440892887 | 0.1069337037085653
DORATI_2010_PLGA_POROGEN | C035 | PLGA 85:15 (D,L-lactide:glycolide), scaffold 1 (NaCl porogen) | PLGA | PLGA | 0 | 1 | 0 | 0 | 0.85 | 0.15 | 93000.0 | scaffold | scaffold | solvent_casting_particle_leaching | solvent_casting_particle_leaching | 83.77 | 37 | 7.4 | hydrolytic_bulk | hydrolytic |  | PBS | PBS_buffered | 22.0606 | 5.206 | nucleo |  | 37 | 7.4 | 1 | 1 | 22.0606 |  | 5.044192857142857 | 3.2319944440892887 | 0.1069337037085653
DORATI_2010_PLGA_POROGEN | C035 | PLGA 85:15 (D,L-lactide:glycolide), scaffold 1 (NaCl porogen) | PLGA | PLGA | 0 | 1 | 0 | 0 | 0.85 | 0.15 | 93000.0 | scaffold | scaffold | solvent_casting_particle_leaching | solvent_casting_particle_leaching | 83.77 | 37 | 7.4 | hydrolytic_bulk | hydrolytic |  | PBS | PBS_buffered | 22.3434 | 5.1776 | nucleo |  | 37 | 7.4 | 1 | 1 | 22.3434 |  | 5.044192857142857 | 3.2319944440892887 | 0.1069337037085653
DORATI_2010_PLGA_POROGEN | C035 | PLGA 85:15 (D,L-lactide:glycolide), scaffold 1 (NaCl porogen) | PLGA | PLGA | 0 | 1 | 0 | 0 | 0.85 | 0.15 | 93000.0 | scaffold | scaffold | solvent_casting_particle_leaching | solvent_casting_particle_leaching | 83.77 | 37 | 7.4 | hydrolytic_bulk | hydrolytic |  | PBS | PBS_buffered | 22.6263 | 5.1491 | nucleo |  | 37 | 7.4 | 1 | 1 | 22.6263 |  | 5.044192857142857 | 3.2319944440892887 | 0.1069337037085653
DORATI_2010_PLGA_POROGEN | C035 | PLGA 85:15 (D,L-lactide:glycolide), scaffold 1 (NaCl porogen) | PLGA | PLGA | 0 | 1 | 0 | 0 | 0.85 | 0.15 | 93000.0 | scaffold | scaffold | solvent_casting_particle_leaching | solvent_casting_particle_leaching | 83.77 | 37 | 7.4 | hydrolytic_bulk | hydrolytic |  | PBS | PBS_buffered | 22.9091 | 5.1207 | nucleo |  | 37 | 7.4 | 1 | 1 | 22.9091 |  | 5.044192857142857 | 3.2319944440892887 | 0.1069337037085653
DORATI_2010_PLGA_POROGEN | C035 | PLGA 85:15 (D,L-lactide:glycolide), scaffold 1 (NaCl porogen) | PLGA | PLGA | 0 | 1 | 0 | 0 | 0.85 | 0.15 | 93000.0 | scaffold | scaffold | solvent_casting_particle_leaching | solvent_casting_particle_leaching | 83.77 | 37 | 7.4 | hydrolytic_bulk | hydrolytic |  | PBS | PBS_buffered | 23.1919 | 5.0923 | nucleo |  | 37 | 7.4 | 1 | 1 | 23.1919 |  | 5.044192857142857 | 3.2319944440892887 | 0.1069337037085653
DORATI_2010_PLGA_POROGEN | C035 | PLGA 85:15 (D,L-lactide:glycolide), scaffold 1 (NaCl porogen) | PLGA | PLGA | 0 | 1 | 0 | 0 | 0.85 | 0.15 | 93000.0 | scaffold | scaffold | solvent_casting_particle_leaching | solvent_casting_particle_leaching | 83.77 | 37 | 7.4 | hydrolytic_bulk | hydrolytic |  | PBS | PBS_buffered | 23.4747 | 5.0639 | nucleo |  | 37 | 7.4 | 1 | 1 | 23.4747 |  | 5.044192857142857 | 3.2319944440892887 | 0.1069337037085653
DORATI_2010_PLGA_POROGEN | C035 | PLGA 85:15 (D,L-lactide:glycolide), scaffold 1 (NaCl porogen) | PLGA | PLGA | 0 | 1 | 0 | 0 | 0.85 | 0.15 | 93000.0 | scaffold | scaffold | solvent_casting_particle_leaching | solvent_casting_particle_leaching | 83.77 | 37 | 7.4 | hydrolytic_bulk | hydrolytic |  | PBS | PBS_buffered | 23.7576 | 5.0355 | nucleo |  | 37 | 7.4 | 1 | 1 | 23.7576 |  | 5.044192857142857 | 3.2319944440892887 | 0.1069337037085653
DORATI_2010_PLGA_POROGEN | C035 | PLGA 85:15 (D,L-lactide:glycolide), scaffold 1 (NaCl porogen) | PLGA | PLGA | 0 | 1 | 0 | 0 | 0.85 | 0.15 | 93000.0 | scaffold | scaffold | solvent_casting_particle_leaching | solvent_casting_particle_leaching | 83.77 | 37 | 7.4 | hydrolytic_bulk | hydrolytic |  | PBS | PBS_buffered | 24.0404 | 5.0071 | nucleo |  | 37 | 7.4 | 1 | 1 | 24.0404 |  | 5.044192857142857 | 3.2319944440892887 | 0.1069337037085653
DORATI_2010_PLGA_POROGEN | C035 | PLGA 85:15 (D,L-lactide:glycolide), scaffold 1 (NaCl porogen) | PLGA | PLGA | 0 | 1 | 0 | 0 | 0.85 | 0.15 | 93000.0 | scaffold | scaffold | solvent_casting_particle_leaching | solvent_casting_particle_leaching | 83.77 | 37 | 7.4 | hydrolytic_bulk | hydrolytic |  | PBS | PBS_buffered | 24.3232 | 4.9787 | nucleo |  | 37 | 7.4 | 1 | 1 | 24.3232 |  | 5.044192857142857 | 3.2319944440892887 | 0.1069337037085653
DORATI_2010_PLGA_POROGEN | C035 | PLGA 85:15 (D,L-lactide:glycolide), scaffold 1 (NaCl porogen) | PLGA | PLGA | 0 | 1 | 0 | 0 | 0.85 | 0.15 | 93000.0 | scaffold | scaffold | solvent_casting_particle_leaching | solvent_casting_particle_leaching | 83.77 | 37 | 7.4 | hydrolytic_bulk | hydrolytic |  | PBS | PBS_buffered | 24.6061 | 4.9503 | nucleo |  | 37 | 7.4 | 1 | 1 | 24.6061 |  | 5.044192857142857 | 3.2319944440892887 | 0.1069337037085653
DORATI_2010_PLGA_POROGEN | C035 | PLGA 85:15 (D,L-lactide:glycolide), scaffold 1 (NaCl porogen) | PLGA | PLGA | 0 | 1 | 0 | 0 | 0.85 | 0.15 | 93000.0 | scaffold | scaffold | solvent_casting_particle_leaching | solvent_casting_particle_leaching | 83.77 | 37 | 7.4 | hydrolytic_bulk | hydrolytic |  | PBS | PBS_buffered | 24.8889 | 4.9219 | nucleo |  | 37 | 7.4 | 1 | 1 | 24.8889 |  | 5.044192857142857 | 3.2319944440892887 | 0.1069337037085653
DORATI_2010_PLGA_POROGEN | C035 | PLGA 85:15 (D,L-lactide:glycolide), scaffold 1 (NaCl porogen) | PLGA | PLGA | 0 | 1 | 0 | 0 | 0.85 | 0.15 | 93000.0 | scaffold | scaffold | solvent_casting_particle_leaching | solvent_casting_particle_leaching | 83.77 | 37 | 7.4 | hydrolytic_bulk | hydrolytic |  | PBS | PBS_buffered | 25.1717 | 4.8935 | nucleo |  | 37 | 7.4 | 1 | 1 | 25.1717 |  | 5.044192857142857 | 3.2319944440892887 | 0.1069337037085653
DORATI_2010_PLGA_POROGEN | C035 | PLGA 85:15 (D,L-lactide:glycolide), scaffold 1 (NaCl porogen) | PLGA | PLGA | 0 | 1 | 0 | 0 | 0.85 | 0.15 | 93000.0 | scaffold | scaffold | solvent_casting_particle_leaching | solvent_casting_particle_leaching | 83.77 | 37 | 7.4 | hydrolytic_bulk | hydrolytic |  | PBS | PBS_buffered | 25.4545 | 4.8651 | nucleo |  | 37 | 7.4 | 1 | 1 | 25.4545 |  | 5.044192857142857 | 3.2319944440892887 | 0.1069337037085653
DORATI_2010_PLGA_POROGEN | C035 | PLGA 85:15 (D,L-lactide:glycolide), scaffold 1 (NaCl porogen) | PLGA | PLGA | 0 | 1 | 0 | 0 | 0.85 | 0.15 | 93000.0 | scaffold | scaffold | solvent_casting_particle_leaching | solvent_casting_particle_leaching | 83.77 | 37 | 7.4 | hydrolytic_bulk | hydrolytic |  | PBS | PBS_buffered | 25.7374 | 4.8366 | nucleo |  | 37 | 7.4 | 1 | 1 | 25.7374 |  | 5.044192857142857 | 3.2319944440892887 | 0.1069337037085653
DORATI_2010_PLGA_POROGEN | C035 | PLGA 85:15 (D,L-lactide:glycolide), scaffold 1 (NaCl porogen) | PLGA | PLGA | 0 | 1 | 0 | 0 | 0.85 | 0.15 | 93000.0 | scaffold | scaffold | solvent_casting_particle_leaching | solvent_casting_particle_leaching | 83.77 | 37 | 7.4 | hydrolytic_bulk | hydrolytic |  | PBS | PBS_buffered | 26.0202 | 4.8082 | nucleo |  | 37 | 7.4 | 1 | 1 | 26.0202 |  | 5.044192857142857 | 3.2319944440892887 | 0.1069337037085653
DORATI_2010_PLGA_POROGEN | C035 | PLGA 85:15 (D,L-lactide:glycolide), scaffold 1 (NaCl porogen) | PLGA | PLGA | 0 | 1 | 0 | 0 | 0.85 | 0.15 | 93000.0 | scaffold | scaffold | solvent_casting_particle_leaching | solvent_casting_particle_leaching | 83.77 | 37 | 7.4 | hydrolytic_bulk | hydrolytic |  | PBS | PBS_buffered | 26.303 | 4.7798 | nucleo |  | 37 | 7.4 | 1 | 1 | 26.303 |  | 5.044192857142857 | 3.2319944440892887 | 0.1069337037085653
DORATI_2010_PLGA_POROGEN | C035 | PLGA 85:15 (D,L-lactide:glycolide), scaffold 1 (NaCl porogen) | PLGA | PLGA | 0 | 1 | 0 | 0 | 0.85 | 0.15 | 93000.0 | scaffold | scaffold | solvent_casting_particle_leaching | solvent_casting_particle_leaching | 83.77 | 37 | 7.4 | hydrolytic_bulk | hydrolytic |  | PBS | PBS_buffered | 26.5859 | 4.7514 | nucleo |  | 37 | 7.4 | 1 | 1 | 26.5859 |  | 5.044192857142857 | 3.2319944440892887 | 0.1069337037085653
DORATI_2010_PLGA_POROGEN | C035 | PLGA 85:15 (D,L-lactide:glycolide), scaffold 1 (NaCl porogen) | PLGA | PLGA | 0 | 1 | 0 | 0 | 0.85 | 0.15 | 93000.0 | scaffold | scaffold | solvent_casting_particle_leaching | solvent_casting_particle_leaching | 83.77 | 37 | 7.4 | hydrolytic_bulk | hydrolytic |  | PBS | PBS_buffered | 26.8687 | 4.723 | nucleo |  | 37 | 7.4 | 1 | 1 | 26.8687 |  | 5.044192857142857 | 3.2319944440892887 | 0.1069337037085653
DORATI_2010_PLGA_POROGEN | C035 | PLGA 85:15 (D,L-lactide:glycolide), scaffold 1 (NaCl porogen) | PLGA | PLGA | 0 | 1 | 0 | 0 | 0.85 | 0.15 | 93000.0 | scaffold | scaffold | solvent_casting_particle_leaching | solvent_casting_particle_leaching | 83.77 | 37 | 7.4 | hydrolytic_bulk | hydrolytic |  | PBS | PBS_buffered | 27.1515 | 4.6946 | nucleo |  | 37 | 7.4 | 1 | 1 | 27.1515 |  | 5.044192857142857 | 3.2319944440892887 | 0.1069337037085653
DORATI_2010_PLGA_POROGEN | C035 | PLGA 85:15 (D,L-lactide:glycolide), scaffold 1 (NaCl porogen) | PLGA | PLGA | 0 | 1 | 0 | 0 | 0.85 | 0.15 | 93000.0 | scaffold | scaffold | solvent_casting_particle_leaching | solvent_casting_particle_leaching | 83.77 | 37 | 7.4 | hydrolytic_bulk | hydrolytic |  | PBS | PBS_buffered | 27.4343 | 4.6662 | nucleo |  | 37 | 7.4 | 1 | 1 | 27.4343 |  | 5.044192857142857 | 3.2319944440892887 | 0.1069337037085653
DORATI_2010_PLGA_POROGEN | C035 | PLGA 85:15 (D,L-lactide:glycolide), scaffold 1 (NaCl porogen) | PLGA | PLGA | 0 | 1 | 0 | 0 | 0.85 | 0.15 | 93000.0 | scaffold | scaffold | solvent_casting_particle_leaching | solvent_casting_particle_leaching | 83.77 | 37 | 7.4 | hydrolytic_bulk | hydrolytic |  | PBS | PBS_buffered | 27.7172 | 4.6378 | nucleo |  | 37 | 7.4 | 1 | 1 | 27.7172 |  | 5.044192857142857 | 3.2319944440892887 | 0.1069337037085653
DORATI_2010_PLGA_POROGEN | C035 | PLGA 85:15 (D,L-lactide:glycolide), scaffold 1 (NaCl porogen) | PLGA | PLGA | 0 | 1 | 0 | 0 | 0.85 | 0.15 | 93000.0 | scaffold | scaffold | solvent_casting_particle_leaching | solvent_casting_particle_leaching | 83.77 | 37 | 7.4 | hydrolytic_bulk | hydrolytic |  | PBS | PBS_buffered | 28 | 4.6094 | nucleo |  | 37 | 7.4 | 1 | 1 | 28 |  | 5.044192857142857 | 3.2319944440892887 | 0.1069337037085653
DORATI_2010_PLGA_POROGEN | C036 | PLGA 85:15 (D,L-lactide:glycolide), scaffold 2 (sucrose porogen) | PLGA | PLGA | 0 | 1 | 0 | 0 | 0.85 | 0.15 | 97000.0 | scaffold | scaffold | solvent_casting_particle_leaching | solvent_casting_particle_leaching | 89.44 | 37 | 7.4 | hydrolytic_bulk | hydrolytic |  | PBS | PBS_buffered | 0 | 0 | nucleo |  | 37 | 7.4 | 1 | 1 | 0 |  | 0 | 3.2319944440892887 | 0.1069337037085653
DORATI_2010_PLGA_POROGEN | C036 | PLGA 85:15 (D,L-lactide:glycolide), scaffold 2 (sucrose porogen) | PLGA | PLGA | 0 | 1 | 0 | 0 | 0.85 | 0.15 | 97000.0 | scaffold | scaffold | solvent_casting_particle_leaching | solvent_casting_particle_leaching | 89.44 | 37 | 7.4 | hydrolytic_bulk | hydrolytic |  | PBS | PBS_buffered | 0.2828 | 0.3314 | nucleo |  | 37 | 7.4 | 1 | 1 | 0.2828 |  | 0.3314 | 3.2319944440892887 | 0.1069337037085653
DORATI_2010_PLGA_POROGEN | C036 | PLGA 85:15 (D,L-lactide:glycolide), scaffold 2 (sucrose porogen) | PLGA | PLGA | 0 | 1 | 0 | 0 | 0.85 | 0.15 | 97000.0 | scaffold | scaffold | solvent_casting_particle_leaching | solvent_casting_particle_leaching | 89.44 | 37 | 7.4 | hydrolytic_bulk | hydrolytic |  | PBS | PBS_buffered | 0.5657 | 0.6629 | nucleo |  | 37 | 7.4 | 1 | 1 | 0.5657 |  | 0.6629 | 3.2319944440892887 | 0.1069337037085653
DORATI_2010_PLGA_POROGEN | C036 | PLGA 85:15 (D,L-lactide:glycolide), scaffold 2 (sucrose porogen) | PLGA | PLGA | 0 | 1 | 0 | 0 | 0.85 | 0.15 | 97000.0 | scaffold | scaffold | solvent_casting_particle_leaching | solvent_casting_particle_leaching | 89.44 | 37 | 7.4 | hydrolytic_bulk | hydrolytic |  | PBS | PBS_buffered | 0.8485 | 0.9943 | nucleo |  | 37 | 7.4 | 1 | 1 | 0.8485 |  | 0.9943 | 3.2319944440892887 | 0.1069337037085653
DORATI_2010_PLGA_POROGEN | C036 | PLGA 85:15 (D,L-lactide:glycolide), scaffold 2 (sucrose porogen) | PLGA | PLGA | 0 | 1 | 0 | 0 | 0.85 | 0.15 | 97000.0 | scaffold | scaffold | solvent_casting_particle_leaching | solvent_casting_particle_leaching | 89.44 | 37 | 7.4 | hydrolytic_bulk | hydrolytic |  | PBS | PBS_buffered | 1.1313 | 1.3258 | nucleo |  | 37 | 7.4 | 1 | 1 | 1.1313 |  | 1.3258 | 3.2319944440892887 | 0.1069337037085653
DORATI_2010_PLGA_POROGEN | C036 | PLGA 85:15 (D,L-lactide:glycolide), scaffold 2 (sucrose porogen) | PLGA | PLGA | 0 | 1 | 0 | 0 | 0.85 | 0.15 | 97000.0 | scaffold | scaffold | solvent_casting_particle_leaching | solvent_casting_particle_leaching | 89.44 | 37 | 7.4 | hydrolytic_bulk | hydrolytic |  | PBS | PBS_buffered | 1.4141 | 1.6572 | nucleo |  | 37 | 7.4 | 1 | 1 | 1.4141 |  | 1.6572 | 3.2319944440892887 | 0.1069337037085653
DORATI_2010_PLGA_POROGEN | C036 | PLGA 85:15 (D,L-lactide:glycolide), scaffold 2 (sucrose porogen) | PLGA | PLGA | 0 | 1 | 0 | 0 | 0.85 | 0.15 | 97000.0 | scaffold | scaffold | solvent_casting_particle_leaching | solvent_casting_particle_leaching | 89.44 | 37 | 7.4 | hydrolytic_bulk | hydrolytic |  | PBS | PBS_buffered | 1.697 | 1.9886 | nucleo |  | 37 | 7.4 | 1 | 1 | 1.697 |  | 1.9886 | 3.2319944440892887 | 0.1069337037085653
DORATI_2010_PLGA_POROGEN | C036 | PLGA 85:15 (D,L-lactide:glycolide), scaffold 2 (sucrose porogen) | PLGA | PLGA | 0 | 1 | 0 | 0 | 0.85 | 0.15 | 97000.0 | scaffold | scaffold | solvent_casting_particle_leaching | solvent_casting_particle_leaching | 89.44 | 37 | 7.4 | hydrolytic_bulk | hydrolytic |  | PBS | PBS_buffered | 1.9798 | 2.3201 | nucleo |  | 37 | 7.4 | 1 | 1 | 1.9798 |  | 2.3201 | 3.2319944440892887 | 0.1069337037085653
DORATI_2010_PLGA_POROGEN | C036 | PLGA 85:15 (D,L-lactide:glycolide), scaffold 2 (sucrose porogen) | PLGA | PLGA | 0 | 1 | 0 | 0 | 0.85 | 0.15 | 97000.0 | scaffold | scaffold | solvent_casting_particle_leaching | solvent_casting_particle_leaching | 89.44 | 37 | 7.4 | hydrolytic_bulk | hydrolytic |  | PBS | PBS_buffered | 2.2626 | 2.6515 | nucleo |  | 37 | 7.4 | 1 | 1 | 2.2626 |  | 2.6515 | 3.2319944440892887 | 0.1069337037085653
DORATI_2010_PLGA_POROGEN | C036 | PLGA 85:15 (D,L-lactide:glycolide), scaffold 2 (sucrose porogen) | PLGA | PLGA | 0 | 1 | 0 | 0 | 0.85 | 0.15 | 97000.0 | scaffold | scaffold | solvent_casting_particle_leaching | solvent_casting_particle_leaching | 89.44 | 37 | 7.4 | hydrolytic_bulk | hydrolytic |  | PBS | PBS_buffered | 2.5455 | 2.983 | nucleo |  | 37 | 7.4 | 1 | 1 | 2.5455 |  | 2.983 | 3.2319944440892887 | 0.1069337037085653
DORATI_2010_PLGA_POROGEN | C036 | PLGA 85:15 (D,L-lactide:glycolide), scaffold 2 (sucrose porogen) | PLGA | PLGA | 0 | 1 | 0 | 0 | 0.85 | 0.15 | 97000.0 | scaffold | scaffold | solvent_casting_particle_leaching | solvent_casting_particle_leaching | 89.44 | 37 | 7.4 | hydrolytic_bulk | hydrolytic |  | PBS | PBS_buffered | 2.8283 | 3.3144 | nucleo |  | 37 | 7.4 | 1 | 1 | 2.8283 |  | 3.3144 | 3.2319944440892887 | 0.1069337037085653
DORATI_2010_PLGA_POROGEN | C036 | PLGA 85:15 (D,L-lactide:glycolide), scaffold 2 (sucrose porogen) | PLGA | PLGA | 0 | 1 | 0 | 0 | 0.85 | 0.15 | 97000.0 | scaffold | scaffold | solvent_casting_particle_leaching | solvent_casting_particle_leaching | 89.44 | 37 | 7.4 | hydrolytic_bulk | hydrolytic |  | PBS | PBS_buffered | 3.1111 | 3.5503 | nucleo |  | 37 | 7.4 | 1 | 1 | 3.1111 |  | 3.5503 | 3.2319944440892887 | 0.1069337037085653
DORATI_2010_PLGA_POROGEN | C036 | PLGA 85:15 (D,L-lactide:glycolide), scaffold 2 (sucrose porogen) | PLGA | PLGA | 0 | 1 | 0 | 0 | 0.85 | 0.15 | 97000.0 | scaffold | scaffold | solvent_casting_particle_leaching | solvent_casting_particle_leaching | 89.44 | 37 | 7.4 | hydrolytic_bulk | hydrolytic |  | PBS | PBS_buffered | 3.3939 | 3.6387 | nucleo |  | 37 | 7.4 | 1 | 1 | 3.3939 |  | 3.6387 | 3.2319944440892887 | 0.1069337037085653
DORATI_2010_PLGA_POROGEN | C036 | PLGA 85:15 (D,L-lactide:glycolide), scaffold 2 (sucrose porogen) | PLGA | PLGA | 0 | 1 | 0 | 0 | 0.85 | 0.15 | 97000.0 | scaffold | scaffold | solvent_casting_particle_leaching | solvent_casting_particle_leaching | 89.44 | 37 | 7.4 | hydrolytic_bulk | hydrolytic |  | PBS | PBS_buffered | 3.6768 | 3.7271 | nucleo |  | 37 | 7.4 | 1 | 1 | 3.6768 |  | 3.7271 | 3.2319944440892887 | 0.1069337037085653
DORATI_2010_PLGA_POROGEN | C036 | PLGA 85:15 (D,L-lactide:glycolide), scaffold 2 (sucrose porogen) | PLGA | PLGA | 0 | 1 | 0 | 0 | 0.85 | 0.15 | 97000.0 | scaffold | scaffold | solvent_casting_particle_leaching | solvent_casting_particle_leaching | 89.44 | 37 | 7.4 | hydrolytic_bulk | hydrolytic |  | PBS | PBS_buffered | 3.9596 | 3.8155 | nucleo |  | 37 | 7.4 | 1 | 1 | 3.9596 |  | 3.8155 | 3.2319944440892887 | 0.1069337037085653
DORATI_2010_PLGA_POROGEN | C036 | PLGA 85:15 (D,L-lactide:glycolide), scaffold 2 (sucrose porogen) | PLGA | PLGA | 0 | 1 | 0 | 0 | 0.85 | 0.15 | 97000.0 | scaffold | scaffold | solvent_casting_particle_leaching | solvent_casting_particle_leaching | 89.44 | 37 | 7.4 | hydrolytic_bulk | hydrolytic |  | PBS | PBS_buffered | 4.2424 | 3.9039 | nucleo |  | 37 | 7.4 | 1 | 1 | 4.2424 |  | 3.9039 | 3.2319944440892887 | 0.1069337037085653
DORATI_2010_PLGA_POROGEN | C036 | PLGA 85:15 (D,L-lactide:glycolide), scaffold 2 (sucrose porogen) | PLGA | PLGA | 0 | 1 | 0 | 0 | 0.85 | 0.15 | 97000.0 | scaffold | scaffold | solvent_casting_particle_leaching | solvent_casting_particle_leaching | 89.44 | 37 | 7.4 | hydrolytic_bulk | hydrolytic |  | PBS | PBS_buffered | 4.5253 | 3.9923 | nucleo |  | 37 | 7.4 | 1 | 1 | 4.5253 |  | 3.9923 | 3.2319944440892887 | 0.1069337037085653
DORATI_2010_PLGA_POROGEN | C036 | PLGA 85:15 (D,L-lactide:glycolide), scaffold 2 (sucrose porogen) | PLGA | PLGA | 0 | 1 | 0 | 0 | 0.85 | 0.15 | 97000.0 | scaffold | scaffold | solvent_casting_particle_leaching | solvent_casting_particle_leaching | 89.44 | 37 | 7.4 | hydrolytic_bulk | hydrolytic |  | PBS | PBS_buffered | 4.8081 | 4.0807 | nucleo |  | 37 | 7.4 | 1 | 1 | 4.8081 |  | 4.0807 | 3.2319944440892887 | 0.1069337037085653
DORATI_2010_PLGA_POROGEN | C036 | PLGA 85:15 (D,L-lactide:glycolide), scaffold 2 (sucrose porogen) | PLGA | PLGA | 0 | 1 | 0 | 0 | 0.85 | 0.15 | 97000.0 | scaffold | scaffold | solvent_casting_particle_leaching | solvent_casting_particle_leaching | 89.44 | 37 | 7.4 | hydrolytic_bulk | hydrolytic |  | PBS | PBS_buffered | 5.0909 | 4.169 | nucleo |  | 37 | 7.4 | 1 | 1 | 5.0909 |  | 4.169 | 3.2319944440892887 | 0.1069337037085653
DORATI_2010_PLGA_POROGEN | C036 | PLGA 85:15 (D,L-lactide:glycolide), scaffold 2 (sucrose porogen) | PLGA | PLGA | 0 | 1 | 0 | 0 | 0.85 | 0.15 | 97000.0 | scaffold | scaffold | solvent_casting_particle_leaching | solvent_casting_particle_leaching | 89.44 | 37 | 7.4 | hydrolytic_bulk | hydrolytic |  | PBS | PBS_buffered | 5.3737 | 4.2574 | nucleo |  | 37 | 7.4 | 1 | 1 | 5.3737 |  | 4.2574 | 3.2319944440892887 | 0.1069337037085653
DORATI_2010_PLGA_POROGEN | C036 | PLGA 85:15 (D,L-lactide:glycolide), scaffold 2 (sucrose porogen) | PLGA | PLGA | 0 | 1 | 0 | 0 | 0.85 | 0.15 | 97000.0 | scaffold | scaffold | solvent_casting_particle_leaching | solvent_casting_particle_leaching | 89.44 | 37 | 7.4 | hydrolytic_bulk | hydrolytic |  | PBS | PBS_buffered | 5.6566 | 4.3458 | nucleo |  | 37 | 7.4 | 1 | 1 | 5.6566 |  | 4.3458 | 3.2319944440892887 | 0.1069337037085653
DORATI_2010_PLGA_POROGEN | C036 | PLGA 85:15 (D,L-lactide:glycolide), scaffold 2 (sucrose porogen) | PLGA | PLGA | 0 | 1 | 0 | 0 | 0.85 | 0.15 | 97000.0 | scaffold | scaffold | solvent_casting_particle_leaching | solvent_casting_particle_leaching | 89.44 | 37 | 7.4 | hydrolytic_bulk | hydrolytic |  | PBS | PBS_buffered | 5.9394 | 4.4342 | nucleo |  | 37 | 7.4 | 1 | 1 | 5.9394 |  | 4.4342 | 3.2319944440892887 | 0.1069337037085653
DORATI_2010_PLGA_POROGEN | C036 | PLGA 85:15 (D,L-lactide:glycolide), scaffold 2 (sucrose porogen) | PLGA | PLGA | 0 | 1 | 0 | 0 | 0.85 | 0.15 | 97000.0 | scaffold | scaffold | solvent_casting_particle_leaching | solvent_casting_particle_leaching | 89.44 | 37 | 7.4 | hydrolytic_bulk | hydrolytic |  | PBS | PBS_buffered | 6.2222 | 4.5226 | nucleo |  | 37 | 7.4 | 1 | 1 | 6.2222 |  | 4.5226 | 3.2319944440892887 | 0.1069337037085653
DORATI_2010_PLGA_POROGEN | C036 | PLGA 85:15 (D,L-lactide:glycolide), scaffold 2 (sucrose porogen) | PLGA | PLGA | 0 | 1 | 0 | 0 | 0.85 | 0.15 | 97000.0 | scaffold | scaffold | solvent_casting_particle_leaching | solvent_casting_particle_leaching | 89.44 | 37 | 7.4 | hydrolytic_bulk | hydrolytic |  | PBS | PBS_buffered | 6.5051 | 4.611 | nucleo |  | 37 | 7.4 | 1 | 1 | 6.5051 |  | 4.611 | 3.2319944440892887 | 0.1069337037085653
DORATI_2010_PLGA_POROGEN | C036 | PLGA 85:15 (D,L-lactide:glycolide), scaffold 2 (sucrose porogen) | PLGA | PLGA | 0 | 1 | 0 | 0 | 0.85 | 0.15 | 97000.0 | scaffold | scaffold | solvent_casting_particle_leaching | solvent_casting_particle_leaching | 89.44 | 37 | 7.4 | hydrolytic_bulk | hydrolytic |  | PBS | PBS_buffered | 6.7879 | 4.6993 | nucleo |  | 37 | 7.4 | 1 | 1 | 6.7879 |  | 4.613807692307692 | 3.2319944440892887 | 0.1069337037085653
DORATI_2010_PLGA_POROGEN | C036 | PLGA 85:15 (D,L-lactide:glycolide), scaffold 2 (sucrose porogen) | PLGA | PLGA | 0 | 1 | 0 | 0 | 0.85 | 0.15 | 97000.0 | scaffold | scaffold | solvent_casting_particle_leaching | solvent_casting_particle_leaching | 89.44 | 37 | 7.4 | hydrolytic_bulk | hydrolytic |  | PBS | PBS_buffered | 7.0707 | 4.7583 | nucleo |  | 37 | 7.4 | 1 | 1 | 7.0707 |  | 4.613807692307692 | 3.2319944440892887 | 0.1069337037085653
DORATI_2010_PLGA_POROGEN | C036 | PLGA 85:15 (D,L-lactide:glycolide), scaffold 2 (sucrose porogen) | PLGA | PLGA | 0 | 1 | 0 | 0 | 0.85 | 0.15 | 97000.0 | scaffold | scaffold | solvent_casting_particle_leaching | solvent_casting_particle_leaching | 89.44 | 37 | 7.4 | hydrolytic_bulk | hydrolytic |  | PBS | PBS_buffered | 7.3535 | 4.7288 | nucleo |  | 37 | 7.4 | 1 | 1 | 7.3535 |  | 4.613807692307692 | 3.2319944440892887 | 0.1069337037085653
DORATI_2010_PLGA_POROGEN | C036 | PLGA 85:15 (D,L-lactide:glycolide), scaffold 2 (sucrose porogen) | PLGA | PLGA | 0 | 1 | 0 | 0 | 0.85 | 0.15 | 97000.0 | scaffold | scaffold | solvent_casting_particle_leaching | solvent_casting_particle_leaching | 89.44 | 37 | 7.4 | hydrolytic_bulk | hydrolytic |  | PBS | PBS_buffered | 7.6364 | 4.6993 | nucleo |  | 37 | 7.4 | 1 | 1 | 7.6364 |  | 4.613807692307692 | 3.2319944440892887 | 0.1069337037085653
DORATI_2010_PLGA_POROGEN | C036 | PLGA 85:15 (D,L-lactide:glycolide), scaffold 2 (sucrose porogen) | PLGA | PLGA | 0 | 1 | 0 | 0 | 0.85 | 0.15 | 97000.0 | scaffold | scaffold | solvent_casting_particle_leaching | solvent_casting_particle_leaching | 89.44 | 37 | 7.4 | hydrolytic_bulk | hydrolytic |  | PBS | PBS_buffered | 7.9192 | 4.6699 | nucleo |  | 37 | 7.4 | 1 | 1 | 7.9192 |  | 4.613807692307692 | 3.2319944440892887 | 0.1069337037085653
DORATI_2010_PLGA_POROGEN | C036 | PLGA 85:15 (D,L-lactide:glycolide), scaffold 2 (sucrose porogen) | PLGA | PLGA | 0 | 1 | 0 | 0 | 0.85 | 0.15 | 97000.0 | scaffold | scaffold | solvent_casting_particle_leaching | solvent_casting_particle_leaching | 89.44 | 37 | 7.4 | hydrolytic_bulk | hydrolytic |  | PBS | PBS_buffered | 8.202 | 4.6404 | nucleo |  | 37 | 7.4 | 1 | 1 | 8.202 |  | 4.613807692307692 | 3.2319944440892887 | 0.1069337037085653
DORATI_2010_PLGA_POROGEN | C036 | PLGA 85:15 (D,L-lactide:glycolide), scaffold 2 (sucrose porogen) | PLGA | PLGA | 0 | 1 | 0 | 0 | 0.85 | 0.15 | 97000.0 | scaffold | scaffold | solvent_casting_particle_leaching | solvent_casting_particle_leaching | 89.44 | 37 | 7.4 | hydrolytic_bulk | hydrolytic |  | PBS | PBS_buffered | 8.4848 | 4.611 | nucleo |  | 37 | 7.4 | 1 | 1 | 8.4848 |  | 4.613807692307692 | 3.2319944440892887 | 0.1069337037085653
DORATI_2010_PLGA_POROGEN | C036 | PLGA 85:15 (D,L-lactide:glycolide), scaffold 2 (sucrose porogen) | PLGA | PLGA | 0 | 1 | 0 | 0 | 0.85 | 0.15 | 97000.0 | scaffold | scaffold | solvent_casting_particle_leaching | solvent_casting_particle_leaching | 89.44 | 37 | 7.4 | hydrolytic_bulk | hydrolytic |  | PBS | PBS_buffered | 8.7677 | 4.5815 | nucleo |  | 37 | 7.4 | 1 | 1 | 8.7677 |  | 4.613807692307692 | 3.2319944440892887 | 0.1069337037085653
DORATI_2010_PLGA_POROGEN | C036 | PLGA 85:15 (D,L-lactide:glycolide), scaffold 2 (sucrose porogen) | PLGA | PLGA | 0 | 1 | 0 | 0 | 0.85 | 0.15 | 97000.0 | scaffold | scaffold | solvent_casting_particle_leaching | solvent_casting_particle_leaching | 89.44 | 37 | 7.4 | hydrolytic_bulk | hydrolytic |  | PBS | PBS_buffered | 9.0505 | 4.552 | nucleo |  | 37 | 7.4 | 1 | 1 | 9.0505 |  | 4.613807692307692 | 3.2319944440892887 | 0.1069337037085653
DORATI_2010_PLGA_POROGEN | C036 | PLGA 85:15 (D,L-lactide:glycolide), scaffold 2 (sucrose porogen) | PLGA | PLGA | 0 | 1 | 0 | 0 | 0.85 | 0.15 | 97000.0 | scaffold | scaffold | solvent_casting_particle_leaching | solvent_casting_particle_leaching | 89.44 | 37 | 7.4 | hydrolytic_bulk | hydrolytic |  | PBS | PBS_buffered | 9.3333 | 4.5226 | nucleo |  | 37 | 7.4 | 1 | 1 | 9.3333 |  | 4.613807692307692 | 3.2319944440892887 | 0.1069337037085653
DORATI_2010_PLGA_POROGEN | C036 | PLGA 85:15 (D,L-lactide:glycolide), scaffold 2 (sucrose porogen) | PLGA | PLGA | 0 | 1 | 0 | 0 | 0.85 | 0.15 | 97000.0 | scaffold | scaffold | solvent_casting_particle_leaching | solvent_casting_particle_leaching | 89.44 | 37 | 7.4 | hydrolytic_bulk | hydrolytic |  | PBS | PBS_buffered | 9.6162 | 4.4931 | nucleo |  | 37 | 7.4 | 1 | 1 | 9.6162 |  | 4.613807692307692 | 3.2319944440892887 | 0.1069337037085653
DORATI_2010_PLGA_POROGEN | C036 | PLGA 85:15 (D,L-lactide:glycolide), scaffold 2 (sucrose porogen) | PLGA | PLGA | 0 | 1 | 0 | 0 | 0.85 | 0.15 | 97000.0 | scaffold | scaffold | solvent_casting_particle_leaching | solvent_casting_particle_leaching | 89.44 | 37 | 7.4 | hydrolytic_bulk | hydrolytic |  | PBS | PBS_buffered | 9.899 | 4.4636 | nucleo |  | 37 | 7.4 | 1 | 1 | 9.899 |  | 4.613807692307692 | 3.2319944440892887 | 0.1069337037085653
DORATI_2010_PLGA_POROGEN | C036 | PLGA 85:15 (D,L-lactide:glycolide), scaffold 2 (sucrose porogen) | PLGA | PLGA | 0 | 1 | 0 | 0 | 0.85 | 0.15 | 97000.0 | scaffold | scaffold | solvent_casting_particle_leaching | solvent_casting_particle_leaching | 89.44 | 37 | 7.4 | hydrolytic_bulk | hydrolytic |  | PBS | PBS_buffered | 10.1818 | 4.5597 | nucleo |  | 37 | 7.4 | 1 | 1 | 10.1818 |  | 4.613807692307692 | 3.2319944440892887 | 0.1069337037085653
DORATI_2010_PLGA_POROGEN | C036 | PLGA 85:15 (D,L-lactide:glycolide), scaffold 2 (sucrose porogen) | PLGA | PLGA | 0 | 1 | 0 | 0 | 0.85 | 0.15 | 97000.0 | scaffold | scaffold | solvent_casting_particle_leaching | solvent_casting_particle_leaching | 89.44 | 37 | 7.4 | hydrolytic_bulk | hydrolytic |  | PBS | PBS_buffered | 10.4646 | 4.7254 | nucleo |  | 37 | 7.4 | 1 | 1 | 10.4646 |  | 4.7254 | 3.2319944440892887 | 0.1069337037085653
DORATI_2010_PLGA_POROGEN | C036 | PLGA 85:15 (D,L-lactide:glycolide), scaffold 2 (sucrose porogen) | PLGA | PLGA | 0 | 1 | 0 | 0 | 0.85 | 0.15 | 97000.0 | scaffold | scaffold | solvent_casting_particle_leaching | solvent_casting_particle_leaching | 89.44 | 37 | 7.4 | hydrolytic_bulk | hydrolytic |  | PBS | PBS_buffered | 10.7475 | 4.8911 | nucleo |  | 37 | 7.4 | 1 | 1 | 10.7475 |  | 4.8911 | 3.2319944440892887 | 0.1069337037085653
DORATI_2010_PLGA_POROGEN | C036 | PLGA 85:15 (D,L-lactide:glycolide), scaffold 2 (sucrose porogen) | PLGA | PLGA | 0 | 1 | 0 | 0 | 0.85 | 0.15 | 97000.0 | scaffold | scaffold | solvent_casting_particle_leaching | solvent_casting_particle_leaching | 89.44 | 37 | 7.4 | hydrolytic_bulk | hydrolytic |  | PBS | PBS_buffered | 11.0303 | 5.0568 | nucleo |  | 37 | 7.4 | 1 | 1 | 11.0303 |  | 5.0568 | 3.2319944440892887 | 0.1069337037085653
DORATI_2010_PLGA_POROGEN | C036 | PLGA 85:15 (D,L-lactide:glycolide), scaffold 2 (sucrose porogen) | PLGA | PLGA | 0 | 1 | 0 | 0 | 0.85 | 0.15 | 97000.0 | scaffold | scaffold | solvent_casting_particle_leaching | solvent_casting_particle_leaching | 89.44 | 37 | 7.4 | hydrolytic_bulk | hydrolytic |  | PBS | PBS_buffered | 11.3131 | 5.2225 | nucleo |  | 37 | 7.4 | 1 | 1 | 11.3131 |  | 5.2225 | 3.2319944440892887 | 0.1069337037085653
DORATI_2010_PLGA_POROGEN | C036 | PLGA 85:15 (D,L-lactide:glycolide), scaffold 2 (sucrose porogen) | PLGA | PLGA | 0 | 1 | 0 | 0 | 0.85 | 0.15 | 97000.0 | scaffold | scaffold | solvent_casting_particle_leaching | solvent_casting_particle_leaching | 89.44 | 37 | 7.4 | hydrolytic_bulk | hydrolytic |  | PBS | PBS_buffered | 11.596 | 5.3883 | nucleo |  | 37 | 7.4 | 1 | 1 | 11.596 |  | 5.3883 | 3.2319944440892887 | 0.1069337037085653
DORATI_2010_PLGA_POROGEN | C036 | PLGA 85:15 (D,L-lactide:glycolide), scaffold 2 (sucrose porogen) | PLGA | PLGA | 0 | 1 | 0 | 0 | 0.85 | 0.15 | 97000.0 | scaffold | scaffold | solvent_casting_particle_leaching | solvent_casting_particle_leaching | 89.44 | 37 | 7.4 | hydrolytic_bulk | hydrolytic |  | PBS | PBS_buffered | 11.8788 | 5.554 | nucleo |  | 37 | 7.4 | 1 | 1 | 11.8788 |  | 5.554 | 3.2319944440892887 | 0.1069337037085653
DORATI_2010_PLGA_POROGEN | C036 | PLGA 85:15 (D,L-lactide:glycolide), scaffold 2 (sucrose porogen) | PLGA | PLGA | 0 | 1 | 0 | 0 | 0.85 | 0.15 | 97000.0 | scaffold | scaffold | solvent_casting_particle_leaching | solvent_casting_particle_leaching | 89.44 | 37 | 7.4 | hydrolytic_bulk | hydrolytic |  | PBS | PBS_buffered | 12.1616 | 5.7197 | nucleo |  | 37 | 7.4 | 1 | 1 | 12.1616 |  | 5.7197 | 3.2319944440892887 | 0.1069337037085653
DORATI_2010_PLGA_POROGEN | C036 | PLGA 85:15 (D,L-lactide:glycolide), scaffold 2 (sucrose porogen) | PLGA | PLGA | 0 | 1 | 0 | 0 | 0.85 | 0.15 | 97000.0 | scaffold | scaffold | solvent_casting_particle_leaching | solvent_casting_particle_leaching | 89.44 | 37 | 7.4 | hydrolytic_bulk | hydrolytic |  | PBS | PBS_buffered | 12.4444 | 5.8854 | nucleo |  | 37 | 7.4 | 1 | 1 | 12.4444 |  | 5.8854 | 3.2319944440892887 | 0.1069337037085653
DORATI_2010_PLGA_POROGEN | C036 | PLGA 85:15 (D,L-lactide:glycolide), scaffold 2 (sucrose porogen) | PLGA | PLGA | 0 | 1 | 0 | 0 | 0.85 | 0.15 | 97000.0 | scaffold | scaffold | solvent_casting_particle_leaching | solvent_casting_particle_leaching | 89.44 | 37 | 7.4 | hydrolytic_bulk | hydrolytic |  | PBS | PBS_buffered | 12.7273 | 6.0511 | nucleo |  | 37 | 7.4 | 1 | 1 | 12.7273 |  | 6.0511 | 3.2319944440892887 | 0.1069337037085653
DORATI_2010_PLGA_POROGEN | C036 | PLGA 85:15 (D,L-lactide:glycolide), scaffold 2 (sucrose porogen) | PLGA | PLGA | 0 | 1 | 0 | 0 | 0.85 | 0.15 | 97000.0 | scaffold | scaffold | solvent_casting_particle_leaching | solvent_casting_particle_leaching | 89.44 | 37 | 7.4 | hydrolytic_bulk | hydrolytic |  | PBS | PBS_buffered | 13.0101 | 6.2169 | nucleo |  | 37 | 7.4 | 1 | 1 | 13.0101 |  | 6.2169 | 3.2319944440892887 | 0.1069337037085653
DORATI_2010_PLGA_POROGEN | C036 | PLGA 85:15 (D,L-lactide:glycolide), scaffold 2 (sucrose porogen) | PLGA | PLGA | 0 | 1 | 0 | 0 | 0.85 | 0.15 | 97000.0 | scaffold | scaffold | solvent_casting_particle_leaching | solvent_casting_particle_leaching | 89.44 | 37 | 7.4 | hydrolytic_bulk | hydrolytic |  | PBS | PBS_buffered | 13.2929 | 6.3826 | nucleo |  | 37 | 7.4 | 1 | 1 | 13.2929 |  | 6.3826 | 3.2319944440892887 | 0.1069337037085653
DORATI_2010_PLGA_POROGEN | C036 | PLGA 85:15 (D,L-lactide:glycolide), scaffold 2 (sucrose porogen) | PLGA | PLGA | 0 | 1 | 0 | 0 | 0.85 | 0.15 | 97000.0 | scaffold | scaffold | solvent_casting_particle_leaching | solvent_casting_particle_leaching | 89.44 | 37 | 7.4 | hydrolytic_bulk | hydrolytic |  | PBS | PBS_buffered | 13.5758 | 6.5483 | nucleo |  | 37 | 7.4 | 1 | 1 | 13.5758 |  | 6.5483 | 3.2319944440892887 | 0.1069337037085653
DORATI_2010_PLGA_POROGEN | C036 | PLGA 85:15 (D,L-lactide:glycolide), scaffold 2 (sucrose porogen) | PLGA | PLGA | 0 | 1 | 0 | 0 | 0.85 | 0.15 | 97000.0 | scaffold | scaffold | solvent_casting_particle_leaching | solvent_casting_particle_leaching | 89.44 | 37 | 7.4 | hydrolytic_bulk | hydrolytic |  | PBS | PBS_buffered | 13.8586 | 6.714 | nucleo |  | 37 | 7.4 | 1 | 1 | 13.8586 |  | 6.613049019607845 | 3.2319944440892887 | 0.1069337037085653
DORATI_2010_PLGA_POROGEN | C036 | PLGA 85:15 (D,L-lactide:glycolide), scaffold 2 (sucrose porogen) | PLGA | PLGA | 0 | 1 | 0 | 0 | 0.85 | 0.15 | 97000.0 | scaffold | scaffold | solvent_casting_particle_leaching | solvent_casting_particle_leaching | 89.44 | 37 | 7.4 | hydrolytic_bulk | hydrolytic |  | PBS | PBS_buffered | 14.1414 | 6.8016 | nucleo |  | 37 | 7.4 | 1 | 1 | 14.1414 |  | 6.613049019607845 | 3.2319944440892887 | 0.1069337037085653
DORATI_2010_PLGA_POROGEN | C036 | PLGA 85:15 (D,L-lactide:glycolide), scaffold 2 (sucrose porogen) | PLGA | PLGA | 0 | 1 | 0 | 0 | 0.85 | 0.15 | 97000.0 | scaffold | scaffold | solvent_casting_particle_leaching | solvent_casting_particle_leaching | 89.44 | 37 | 7.4 | hydrolytic_bulk | hydrolytic |  | PBS | PBS_buffered | 14.4242 | 6.8111 | nucleo |  | 37 | 7.4 | 1 | 1 | 14.4242 |  | 6.613049019607845 | 3.2319944440892887 | 0.1069337037085653
DORATI_2010_PLGA_POROGEN | C036 | PLGA 85:15 (D,L-lactide:glycolide), scaffold 2 (sucrose porogen) | PLGA | PLGA | 0 | 1 | 0 | 0 | 0.85 | 0.15 | 97000.0 | scaffold | scaffold | solvent_casting_particle_leaching | solvent_casting_particle_leaching | 89.44 | 37 | 7.4 | hydrolytic_bulk | hydrolytic |  | PBS | PBS_buffered | 14.7071 | 6.8205 | nucleo |  | 37 | 7.4 | 1 | 1 | 14.7071 |  | 6.613049019607845 | 3.2319944440892887 | 0.1069337037085653
DORATI_2010_PLGA_POROGEN | C036 | PLGA 85:15 (D,L-lactide:glycolide), scaffold 2 (sucrose porogen) | PLGA | PLGA | 0 | 1 | 0 | 0 | 0.85 | 0.15 | 97000.0 | scaffold | scaffold | solvent_casting_particle_leaching | solvent_casting_particle_leaching | 89.44 | 37 | 7.4 | hydrolytic_bulk | hydrolytic |  | PBS | PBS_buffered | 14.9899 | 6.83 | nucleo |  | 37 | 7.4 | 1 | 1 | 14.9899 |  | 6.613049019607845 | 3.2319944440892887 | 0.1069337037085653
DORATI_2010_PLGA_POROGEN | C036 | PLGA 85:15 (D,L-lactide:glycolide), scaffold 2 (sucrose porogen) | PLGA | PLGA | 0 | 1 | 0 | 0 | 0.85 | 0.15 | 97000.0 | scaffold | scaffold | solvent_casting_particle_leaching | solvent_casting_particle_leaching | 89.44 | 37 | 7.4 | hydrolytic_bulk | hydrolytic |  | PBS | PBS_buffered | 15.2727 | 6.8395 | nucleo |  | 37 | 7.4 | 1 | 1 | 15.2727 |  | 6.613049019607845 | 3.2319944440892887 | 0.1069337037085653
DORATI_2010_PLGA_POROGEN | C036 | PLGA 85:15 (D,L-lactide:glycolide), scaffold 2 (sucrose porogen) | PLGA | PLGA | 0 | 1 | 0 | 0 | 0.85 | 0.15 | 97000.0 | scaffold | scaffold | solvent_casting_particle_leaching | solvent_casting_particle_leaching | 89.44 | 37 | 7.4 | hydrolytic_bulk | hydrolytic |  | PBS | PBS_buffered | 15.5556 | 6.849 | nucleo |  | 37 | 7.4 | 1 | 1 | 15.5556 |  | 6.613049019607845 | 3.2319944440892887 | 0.1069337037085653
DORATI_2010_PLGA_POROGEN | C036 | PLGA 85:15 (D,L-lactide:glycolide), scaffold 2 (sucrose porogen) | PLGA | PLGA | 0 | 1 | 0 | 0 | 0.85 | 0.15 | 97000.0 | scaffold | scaffold | solvent_casting_particle_leaching | solvent_casting_particle_leaching | 89.44 | 37 | 7.4 | hydrolytic_bulk | hydrolytic |  | PBS | PBS_buffered | 15.8384 | 6.8584 | nucleo |  | 37 | 7.4 | 1 | 1 | 15.8384 |  | 6.613049019607845 | 3.2319944440892887 | 0.1069337037085653
DORATI_2010_PLGA_POROGEN | C036 | PLGA 85:15 (D,L-lactide:glycolide), scaffold 2 (sucrose porogen) | PLGA | PLGA | 0 | 1 | 0 | 0 | 0.85 | 0.15 | 97000.0 | scaffold | scaffold | solvent_casting_particle_leaching | solvent_casting_particle_leaching | 89.44 | 37 | 7.4 | hydrolytic_bulk | hydrolytic |  | PBS | PBS_buffered | 16.1212 | 6.8679 | nucleo |  | 37 | 7.4 | 1 | 1 | 16.1212 |  | 6.613049019607845 | 3.2319944440892887 | 0.1069337037085653
DORATI_2010_PLGA_POROGEN | C036 | PLGA 85:15 (D,L-lactide:glycolide), scaffold 2 (sucrose porogen) | PLGA | PLGA | 0 | 1 | 0 | 0 | 0.85 | 0.15 | 97000.0 | scaffold | scaffold | solvent_casting_particle_leaching | solvent_casting_particle_leaching | 89.44 | 37 | 7.4 | hydrolytic_bulk | hydrolytic |  | PBS | PBS_buffered | 16.404 | 6.8774 | nucleo |  | 37 | 7.4 | 1 | 1 | 16.404 |  | 6.613049019607845 | 3.2319944440892887 | 0.1069337037085653
DORATI_2010_PLGA_POROGEN | C036 | PLGA 85:15 (D,L-lactide:glycolide), scaffold 2 (sucrose porogen) | PLGA | PLGA | 0 | 1 | 0 | 0 | 0.85 | 0.15 | 97000.0 | scaffold | scaffold | solvent_casting_particle_leaching | solvent_casting_particle_leaching | 89.44 | 37 | 7.4 | hydrolytic_bulk | hydrolytic |  | PBS | PBS_buffered | 16.6869 | 6.8868 | nucleo |  | 37 | 7.4 | 1 | 1 | 16.6869 |  | 6.613049019607845 | 3.2319944440892887 | 0.1069337037085653
DORATI_2010_PLGA_POROGEN | C036 | PLGA 85:15 (D,L-lactide:glycolide), scaffold 2 (sucrose porogen) | PLGA | PLGA | 0 | 1 | 0 | 0 | 0.85 | 0.15 | 97000.0 | scaffold | scaffold | solvent_casting_particle_leaching | solvent_casting_particle_leaching | 89.44 | 37 | 7.4 | hydrolytic_bulk | hydrolytic |  | PBS | PBS_buffered | 16.9697 | 6.8963 | nucleo |  | 37 | 7.4 | 1 | 1 | 16.9697 |  | 6.613049019607845 | 3.2319944440892887 | 0.1069337037085653
DORATI_2010_PLGA_POROGEN | C036 | PLGA 85:15 (D,L-lactide:glycolide), scaffold 2 (sucrose porogen) | PLGA | PLGA | 0 | 1 | 0 | 0 | 0.85 | 0.15 | 97000.0 | scaffold | scaffold | solvent_casting_particle_leaching | solvent_casting_particle_leaching | 89.44 | 37 | 7.4 | hydrolytic_bulk | hydrolytic |  | PBS | PBS_buffered | 17.2525 | 6.9058 | nucleo |  | 37 | 7.4 | 1 | 1 | 17.2525 |  | 6.613049019607845 | 3.2319944440892887 | 0.1069337037085653
DORATI_2010_PLGA_POROGEN | C036 | PLGA 85:15 (D,L-lactide:glycolide), scaffold 2 (sucrose porogen) | PLGA | PLGA | 0 | 1 | 0 | 0 | 0.85 | 0.15 | 97000.0 | scaffold | scaffold | solvent_casting_particle_leaching | solvent_casting_particle_leaching | 89.44 | 37 | 7.4 | hydrolytic_bulk | hydrolytic |  | PBS | PBS_buffered | 17.5354 | 6.9152 | nucleo |  | 37 | 7.4 | 1 | 1 | 17.5354 |  | 6.613049019607845 | 3.2319944440892887 | 0.1069337037085653
DORATI_2010_PLGA_POROGEN | C036 | PLGA 85:15 (D,L-lactide:glycolide), scaffold 2 (sucrose porogen) | PLGA | PLGA | 0 | 1 | 0 | 0 | 0.85 | 0.15 | 97000.0 | scaffold | scaffold | solvent_casting_particle_leaching | solvent_casting_particle_leaching | 89.44 | 37 | 7.4 | hydrolytic_bulk | hydrolytic |  | PBS | PBS_buffered | 17.8182 | 6.9247 | nucleo |  | 37 | 7.4 | 1 | 1 | 17.8182 |  | 6.613049019607845 | 3.2319944440892887 | 0.1069337037085653
DORATI_2010_PLGA_POROGEN | C036 | PLGA 85:15 (D,L-lactide:glycolide), scaffold 2 (sucrose porogen) | PLGA | PLGA | 0 | 1 | 0 | 0 | 0.85 | 0.15 | 97000.0 | scaffold | scaffold | solvent_casting_particle_leaching | solvent_casting_particle_leaching | 89.44 | 37 | 7.4 | hydrolytic_bulk | hydrolytic |  | PBS | PBS_buffered | 18.101 | 6.9342 | nucleo |  | 37 | 7.4 | 1 | 1 | 18.101 |  | 6.613049019607845 | 3.2319944440892887 | 0.1069337037085653
DORATI_2010_PLGA_POROGEN | C036 | PLGA 85:15 (D,L-lactide:glycolide), scaffold 2 (sucrose porogen) | PLGA | PLGA | 0 | 1 | 0 | 0 | 0.85 | 0.15 | 97000.0 | scaffold | scaffold | solvent_casting_particle_leaching | solvent_casting_particle_leaching | 89.44 | 37 | 7.4 | hydrolytic_bulk | hydrolytic |  | PBS | PBS_buffered | 18.3838 | 6.9437 | nucleo |  | 37 | 7.4 | 1 | 1 | 18.3838 |  | 6.613049019607845 | 3.2319944440892887 | 0.1069337037085653
DORATI_2010_PLGA_POROGEN | C036 | PLGA 85:15 (D,L-lactide:glycolide), scaffold 2 (sucrose porogen) | PLGA | PLGA | 0 | 1 | 0 | 0 | 0.85 | 0.15 | 97000.0 | scaffold | scaffold | solvent_casting_particle_leaching | solvent_casting_particle_leaching | 89.44 | 37 | 7.4 | hydrolytic_bulk | hydrolytic |  | PBS | PBS_buffered | 18.6667 | 6.9531 | nucleo |  | 37 | 7.4 | 1 | 1 | 18.6667 |  | 6.613049019607845 | 3.2319944440892887 | 0.1069337037085653
DORATI_2010_PLGA_POROGEN | C036 | PLGA 85:15 (D,L-lactide:glycolide), scaffold 2 (sucrose porogen) | PLGA | PLGA | 0 | 1 | 0 | 0 | 0.85 | 0.15 | 97000.0 | scaffold | scaffold | solvent_casting_particle_leaching | solvent_casting_particle_leaching | 89.44 | 37 | 7.4 | hydrolytic_bulk | hydrolytic |  | PBS | PBS_buffered | 18.9495 | 6.9626 | nucleo |  | 37 | 7.4 | 1 | 1 | 18.9495 |  | 6.613049019607845 | 3.2319944440892887 | 0.1069337037085653
DORATI_2010_PLGA_POROGEN | C036 | PLGA 85:15 (D,L-lactide:glycolide), scaffold 2 (sucrose porogen) | PLGA | PLGA | 0 | 1 | 0 | 0 | 0.85 | 0.15 | 97000.0 | scaffold | scaffold | solvent_casting_particle_leaching | solvent_casting_particle_leaching | 89.44 | 37 | 7.4 | hydrolytic_bulk | hydrolytic |  | PBS | PBS_buffered | 19.2323 | 6.9721 | nucleo |  | 37 | 7.4 | 1 | 1 | 19.2323 |  | 6.613049019607845 | 3.2319944440892887 | 0.1069337037085653
DORATI_2010_PLGA_POROGEN | C036 | PLGA 85:15 (D,L-lactide:glycolide), scaffold 2 (sucrose porogen) | PLGA | PLGA | 0 | 1 | 0 | 0 | 0.85 | 0.15 | 97000.0 | scaffold | scaffold | solvent_casting_particle_leaching | solvent_casting_particle_leaching | 89.44 | 37 | 7.4 | hydrolytic_bulk | hydrolytic |  | PBS | PBS_buffered | 19.5152 | 6.9815 | nucleo |  | 37 | 7.4 | 1 | 1 | 19.5152 |  | 6.613049019607845 | 3.2319944440892887 | 0.1069337037085653
DORATI_2010_PLGA_POROGEN | C036 | PLGA 85:15 (D,L-lactide:glycolide), scaffold 2 (sucrose porogen) | PLGA | PLGA | 0 | 1 | 0 | 0 | 0.85 | 0.15 | 97000.0 | scaffold | scaffold | solvent_casting_particle_leaching | solvent_casting_particle_leaching | 89.44 | 37 | 7.4 | hydrolytic_bulk | hydrolytic |  | PBS | PBS_buffered | 19.798 | 6.991 | nucleo |  | 37 | 7.4 | 1 | 1 | 19.798 |  | 6.613049019607845 | 3.2319944440892887 | 0.1069337037085653
DORATI_2010_PLGA_POROGEN | C036 | PLGA 85:15 (D,L-lactide:glycolide), scaffold 2 (sucrose porogen) | PLGA | PLGA | 0 | 1 | 0 | 0 | 0.85 | 0.15 | 97000.0 | scaffold | scaffold | solvent_casting_particle_leaching | solvent_casting_particle_leaching | 89.44 | 37 | 7.4 | hydrolytic_bulk | hydrolytic |  | PBS | PBS_buffered | 20.0808 | 7.0005 | nucleo |  | 37 | 7.4 | 1 | 1 | 20.0808 |  | 6.613049019607845 | 3.2319944440892887 | 0.1069337037085653
DORATI_2010_PLGA_POROGEN | C036 | PLGA 85:15 (D,L-lactide:glycolide), scaffold 2 (sucrose porogen) | PLGA | PLGA | 0 | 1 | 0 | 0 | 0.85 | 0.15 | 97000.0 | scaffold | scaffold | solvent_casting_particle_leaching | solvent_casting_particle_leaching | 89.44 | 37 | 7.4 | hydrolytic_bulk | hydrolytic |  | PBS | PBS_buffered | 20.3636 | 7.0099 | nucleo |  | 37 | 7.4 | 1 | 1 | 20.3636 |  | 6.613049019607845 | 3.2319944440892887 | 0.1069337037085653
DORATI_2010_PLGA_POROGEN | C036 | PLGA 85:15 (D,L-lactide:glycolide), scaffold 2 (sucrose porogen) | PLGA | PLGA | 0 | 1 | 0 | 0 | 0.85 | 0.15 | 97000.0 | scaffold | scaffold | solvent_casting_particle_leaching | solvent_casting_particle_leaching | 89.44 | 37 | 7.4 | hydrolytic_bulk | hydrolytic |  | PBS | PBS_buffered | 20.6465 | 7.0194 | nucleo |  | 37 | 7.4 | 1 | 1 | 20.6465 |  | 6.613049019607845 | 3.2319944440892887 | 0.1069337037085653
DORATI_2010_PLGA_POROGEN | C036 | PLGA 85:15 (D,L-lactide:glycolide), scaffold 2 (sucrose porogen) | PLGA | PLGA | 0 | 1 | 0 | 0 | 0.85 | 0.15 | 97000.0 | scaffold | scaffold | solvent_casting_particle_leaching | solvent_casting_particle_leaching | 89.44 | 37 | 7.4 | hydrolytic_bulk | hydrolytic |  | PBS | PBS_buffered | 20.9293 | 7.0289 | nucleo |  | 37 | 7.4 | 1 | 1 | 20.9293 |  | 6.613049019607845 | 3.2319944440892887 | 0.1069337037085653
DORATI_2010_PLGA_POROGEN | C036 | PLGA 85:15 (D,L-lactide:glycolide), scaffold 2 (sucrose porogen) | PLGA | PLGA | 0 | 1 | 0 | 0 | 0.85 | 0.15 | 97000.0 | scaffold | scaffold | solvent_casting_particle_leaching | solvent_casting_particle_leaching | 89.44 | 37 | 7.4 | hydrolytic_bulk | hydrolytic |  | PBS | PBS_buffered | 21.2121 | 6.9886 | nucleo |  | 37 | 7.4 | 1 | 1 | 21.2121 |  | 6.613049019607845 | 3.2319944440892887 | 0.1069337037085653
DORATI_2010_PLGA_POROGEN | C036 | PLGA 85:15 (D,L-lactide:glycolide), scaffold 2 (sucrose porogen) | PLGA | PLGA | 0 | 1 | 0 | 0 | 0.85 | 0.15 | 97000.0 | scaffold | scaffold | solvent_casting_particle_leaching | solvent_casting_particle_leaching | 89.44 | 37 | 7.4 | hydrolytic_bulk | hydrolytic |  | PBS | PBS_buffered | 21.4949 | 6.9318 | nucleo |  | 37 | 7.4 | 1 | 1 | 21.4949 |  | 6.613049019607845 | 3.2319944440892887 | 0.1069337037085653
DORATI_2010_PLGA_POROGEN | C036 | PLGA 85:15 (D,L-lactide:glycolide), scaffold 2 (sucrose porogen) | PLGA | PLGA | 0 | 1 | 0 | 0 | 0.85 | 0.15 | 97000.0 | scaffold | scaffold | solvent_casting_particle_leaching | solvent_casting_particle_leaching | 89.44 | 37 | 7.4 | hydrolytic_bulk | hydrolytic |  | PBS | PBS_buffered | 21.7778 | 6.875 | nucleo |  | 37 | 7.4 | 1 | 1 | 21.7778 |  | 6.613049019607845 | 3.2319944440892887 | 0.1069337037085653
DORATI_2010_PLGA_POROGEN | C036 | PLGA 85:15 (D,L-lactide:glycolide), scaffold 2 (sucrose porogen) | PLGA | PLGA | 0 | 1 | 0 | 0 | 0.85 | 0.15 | 97000.0 | scaffold | scaffold | solvent_casting_particle_leaching | solvent_casting_particle_leaching | 89.44 | 37 | 7.4 | hydrolytic_bulk | hydrolytic |  | PBS | PBS_buffered | 22.0606 | 6.8182 | nucleo |  | 37 | 7.4 | 1 | 1 | 22.0606 |  | 6.613049019607845 | 3.2319944440892887 | 0.1069337037085653
DORATI_2010_PLGA_POROGEN | C036 | PLGA 85:15 (D,L-lactide:glycolide), scaffold 2 (sucrose porogen) | PLGA | PLGA | 0 | 1 | 0 | 0 | 0.85 | 0.15 | 97000.0 | scaffold | scaffold | solvent_casting_particle_leaching | solvent_casting_particle_leaching | 89.44 | 37 | 7.4 | hydrolytic_bulk | hydrolytic |  | PBS | PBS_buffered | 22.3434 | 6.7614 | nucleo |  | 37 | 7.4 | 1 | 1 | 22.3434 |  | 6.613049019607845 | 3.2319944440892887 | 0.1069337037085653
DORATI_2010_PLGA_POROGEN | C036 | PLGA 85:15 (D,L-lactide:glycolide), scaffold 2 (sucrose porogen) | PLGA | PLGA | 0 | 1 | 0 | 0 | 0.85 | 0.15 | 97000.0 | scaffold | scaffold | solvent_casting_particle_leaching | solvent_casting_particle_leaching | 89.44 | 37 | 7.4 | hydrolytic_bulk | hydrolytic |  | PBS | PBS_buffered | 22.6263 | 6.7045 | nucleo |  | 37 | 7.4 | 1 | 1 | 22.6263 |  | 6.613049019607845 | 3.2319944440892887 | 0.1069337037085653
DORATI_2010_PLGA_POROGEN | C036 | PLGA 85:15 (D,L-lactide:glycolide), scaffold 2 (sucrose porogen) | PLGA | PLGA | 0 | 1 | 0 | 0 | 0.85 | 0.15 | 97000.0 | scaffold | scaffold | solvent_casting_particle_leaching | solvent_casting_particle_leaching | 89.44 | 37 | 7.4 | hydrolytic_bulk | hydrolytic |  | PBS | PBS_buffered | 22.9091 | 6.6477 | nucleo |  | 37 | 7.4 | 1 | 1 | 22.9091 |  | 6.613049019607845 | 3.2319944440892887 | 0.1069337037085653
DORATI_2010_PLGA_POROGEN | C036 | PLGA 85:15 (D,L-lactide:glycolide), scaffold 2 (sucrose porogen) | PLGA | PLGA | 0 | 1 | 0 | 0 | 0.85 | 0.15 | 97000.0 | scaffold | scaffold | solvent_casting_particle_leaching | solvent_casting_particle_leaching | 89.44 | 37 | 7.4 | hydrolytic_bulk | hydrolytic |  | PBS | PBS_buffered | 23.1919 | 6.5909 | nucleo |  | 37 | 7.4 | 1 | 1 | 23.1919 |  | 6.613049019607845 | 3.2319944440892887 | 0.1069337037085653
DORATI_2010_PLGA_POROGEN | C036 | PLGA 85:15 (D,L-lactide:glycolide), scaffold 2 (sucrose porogen) | PLGA | PLGA | 0 | 1 | 0 | 0 | 0.85 | 0.15 | 97000.0 | scaffold | scaffold | solvent_casting_particle_leaching | solvent_casting_particle_leaching | 89.44 | 37 | 7.4 | hydrolytic_bulk | hydrolytic |  | PBS | PBS_buffered | 23.4747 | 6.5341 | nucleo |  | 37 | 7.4 | 1 | 1 | 23.4747 |  | 6.613049019607845 | 3.2319944440892887 | 0.1069337037085653
DORATI_2010_PLGA_POROGEN | C036 | PLGA 85:15 (D,L-lactide:glycolide), scaffold 2 (sucrose porogen) | PLGA | PLGA | 0 | 1 | 0 | 0 | 0.85 | 0.15 | 97000.0 | scaffold | scaffold | solvent_casting_particle_leaching | solvent_casting_particle_leaching | 89.44 | 37 | 7.4 | hydrolytic_bulk | hydrolytic |  | PBS | PBS_buffered | 23.7576 | 6.4773 | nucleo |  | 37 | 7.4 | 1 | 1 | 23.7576 |  | 6.613049019607845 | 3.2319944440892887 | 0.1069337037085653
DORATI_2010_PLGA_POROGEN | C036 | PLGA 85:15 (D,L-lactide:glycolide), scaffold 2 (sucrose porogen) | PLGA | PLGA | 0 | 1 | 0 | 0 | 0.85 | 0.15 | 97000.0 | scaffold | scaffold | solvent_casting_particle_leaching | solvent_casting_particle_leaching | 89.44 | 37 | 7.4 | hydrolytic_bulk | hydrolytic |  | PBS | PBS_buffered | 24.0404 | 6.4205 | nucleo |  | 37 | 7.4 | 1 | 1 | 24.0404 |  | 6.613049019607845 | 3.2319944440892887 | 0.1069337037085653
DORATI_2010_PLGA_POROGEN | C036 | PLGA 85:15 (D,L-lactide:glycolide), scaffold 2 (sucrose porogen) | PLGA | PLGA | 0 | 1 | 0 | 0 | 0.85 | 0.15 | 97000.0 | scaffold | scaffold | solvent_casting_particle_leaching | solvent_casting_particle_leaching | 89.44 | 37 | 7.4 | hydrolytic_bulk | hydrolytic |  | PBS | PBS_buffered | 24.3232 | 6.3636 | nucleo |  | 37 | 7.4 | 1 | 1 | 24.3232 |  | 6.613049019607845 | 3.2319944440892887 | 0.1069337037085653
DORATI_2010_PLGA_POROGEN | C036 | PLGA 85:15 (D,L-lactide:glycolide), scaffold 2 (sucrose porogen) | PLGA | PLGA | 0 | 1 | 0 | 0 | 0.85 | 0.15 | 97000.0 | scaffold | scaffold | solvent_casting_particle_leaching | solvent_casting_particle_leaching | 89.44 | 37 | 7.4 | hydrolytic_bulk | hydrolytic |  | PBS | PBS_buffered | 24.6061 | 6.3068 | nucleo |  | 37 | 7.4 | 1 | 1 | 24.6061 |  | 6.613049019607845 | 3.2319944440892887 | 0.1069337037085653
DORATI_2010_PLGA_POROGEN | C036 | PLGA 85:15 (D,L-lactide:glycolide), scaffold 2 (sucrose porogen) | PLGA | PLGA | 0 | 1 | 0 | 0 | 0.85 | 0.15 | 97000.0 | scaffold | scaffold | solvent_casting_particle_leaching | solvent_casting_particle_leaching | 89.44 | 37 | 7.4 | hydrolytic_bulk | hydrolytic |  | PBS | PBS_buffered | 24.8889 | 6.25 | nucleo |  | 37 | 7.4 | 1 | 1 | 24.8889 |  | 6.613049019607845 | 3.2319944440892887 | 0.1069337037085653
DORATI_2010_PLGA_POROGEN | C036 | PLGA 85:15 (D,L-lactide:glycolide), scaffold 2 (sucrose porogen) | PLGA | PLGA | 0 | 1 | 0 | 0 | 0.85 | 0.15 | 97000.0 | scaffold | scaffold | solvent_casting_particle_leaching | solvent_casting_particle_leaching | 89.44 | 37 | 7.4 | hydrolytic_bulk | hydrolytic |  | PBS | PBS_buffered | 25.1717 | 6.1932 | nucleo |  | 37 | 7.4 | 1 | 1 | 25.1717 |  | 6.613049019607845 | 3.2319944440892887 | 0.1069337037085653
DORATI_2010_PLGA_POROGEN | C036 | PLGA 85:15 (D,L-lactide:glycolide), scaffold 2 (sucrose porogen) | PLGA | PLGA | 0 | 1 | 0 | 0 | 0.85 | 0.15 | 97000.0 | scaffold | scaffold | solvent_casting_particle_leaching | solvent_casting_particle_leaching | 89.44 | 37 | 7.4 | hydrolytic_bulk | hydrolytic |  | PBS | PBS_buffered | 25.4545 | 6.1364 | nucleo |  | 37 | 7.4 | 1 | 1 | 25.4545 |  | 6.613049019607845 | 3.2319944440892887 | 0.1069337037085653
DORATI_2010_PLGA_POROGEN | C036 | PLGA 85:15 (D,L-lactide:glycolide), scaffold 2 (sucrose porogen) | PLGA | PLGA | 0 | 1 | 0 | 0 | 0.85 | 0.15 | 97000.0 | scaffold | scaffold | solvent_casting_particle_leaching | solvent_casting_particle_leaching | 89.44 | 37 | 7.4 | hydrolytic_bulk | hydrolytic |  | PBS | PBS_buffered | 25.7374 | 6.0795 | nucleo |  | 37 | 7.4 | 1 | 1 | 25.7374 |  | 6.613049019607845 | 3.2319944440892887 | 0.1069337037085653
DORATI_2010_PLGA_POROGEN | C036 | PLGA 85:15 (D,L-lactide:glycolide), scaffold 2 (sucrose porogen) | PLGA | PLGA | 0 | 1 | 0 | 0 | 0.85 | 0.15 | 97000.0 | scaffold | scaffold | solvent_casting_particle_leaching | solvent_casting_particle_leaching | 89.44 | 37 | 7.4 | hydrolytic_bulk | hydrolytic |  | PBS | PBS_buffered | 26.0202 | 6.0227 | nucleo |  | 37 | 7.4 | 1 | 1 | 26.0202 |  | 6.613049019607845 | 3.2319944440892887 | 0.1069337037085653
DORATI_2010_PLGA_POROGEN | C036 | PLGA 85:15 (D,L-lactide:glycolide), scaffold 2 (sucrose porogen) | PLGA | PLGA | 0 | 1 | 0 | 0 | 0.85 | 0.15 | 97000.0 | scaffold | scaffold | solvent_casting_particle_leaching | solvent_casting_particle_leaching | 89.44 | 37 | 7.4 | hydrolytic_bulk | hydrolytic |  | PBS | PBS_buffered | 26.303 | 5.9659 | nucleo |  | 37 | 7.4 | 1 | 1 | 26.303 |  | 6.613049019607845 | 3.2319944440892887 | 0.1069337037085653
DORATI_2010_PLGA_POROGEN | C036 | PLGA 85:15 (D,L-lactide:glycolide), scaffold 2 (sucrose porogen) | PLGA | PLGA | 0 | 1 | 0 | 0 | 0.85 | 0.15 | 97000.0 | scaffold | scaffold | solvent_casting_particle_leaching | solvent_casting_particle_leaching | 89.44 | 37 | 7.4 | hydrolytic_bulk | hydrolytic |  | PBS | PBS_buffered | 26.5859 | 5.9091 | nucleo |  | 37 | 7.4 | 1 | 1 | 26.5859 |  | 6.613049019607845 | 3.2319944440892887 | 0.1069337037085653
DORATI_2010_PLGA_POROGEN | C036 | PLGA 85:15 (D,L-lactide:glycolide), scaffold 2 (sucrose porogen) | PLGA | PLGA | 0 | 1 | 0 | 0 | 0.85 | 0.15 | 97000.0 | scaffold | scaffold | solvent_casting_particle_leaching | solvent_casting_particle_leaching | 89.44 | 37 | 7.4 | hydrolytic_bulk | hydrolytic |  | PBS | PBS_buffered | 26.8687 | 5.8523 | nucleo |  | 37 | 7.4 | 1 | 1 | 26.8687 |  | 6.613049019607845 | 3.2319944440892887 | 0.1069337037085653
DORATI_2010_PLGA_POROGEN | C036 | PLGA 85:15 (D,L-lactide:glycolide), scaffold 2 (sucrose porogen) | PLGA | PLGA | 0 | 1 | 0 | 0 | 0.85 | 0.15 | 97000.0 | scaffold | scaffold | solvent_casting_particle_leaching | solvent_casting_particle_leaching | 89.44 | 37 | 7.4 | hydrolytic_bulk | hydrolytic |  | PBS | PBS_buffered | 27.1515 | 5.7955 | nucleo |  | 37 | 7.4 | 1 | 1 | 27.1515 |  | 6.613049019607845 | 3.2319944440892887 | 0.1069337037085653
DORATI_2010_PLGA_POROGEN | C036 | PLGA 85:15 (D,L-lactide:glycolide), scaffold 2 (sucrose porogen) | PLGA | PLGA | 0 | 1 | 0 | 0 | 0.85 | 0.15 | 97000.0 | scaffold | scaffold | solvent_casting_particle_leaching | solvent_casting_particle_leaching | 89.44 | 37 | 7.4 | hydrolytic_bulk | hydrolytic |  | PBS | PBS_buffered | 27.4343 | 5.7386 | nucleo |  | 37 | 7.4 | 1 | 1 | 27.4343 |  | 6.613049019607845 | 3.2319944440892887 | 0.1069337037085653
DORATI_2010_PLGA_POROGEN | C036 | PLGA 85:15 (D,L-lactide:glycolide), scaffold 2 (sucrose porogen) | PLGA | PLGA | 0 | 1 | 0 | 0 | 0.85 | 0.15 | 97000.0 | scaffold | scaffold | solvent_casting_particle_leaching | solvent_casting_particle_leaching | 89.44 | 37 | 7.4 | hydrolytic_bulk | hydrolytic |  | PBS | PBS_buffered | 27.7172 | 5.6818 | nucleo |  | 37 | 7.4 | 1 | 1 | 27.7172 |  | 6.613049019607845 | 3.2319944440892887 | 0.1069337037085653
DORATI_2010_PLGA_POROGEN | C036 | PLGA 85:15 (D,L-lactide:glycolide), scaffold 2 (sucrose porogen) | PLGA | PLGA | 0 | 1 | 0 | 0 | 0.85 | 0.15 | 97000.0 | scaffold | scaffold | solvent_casting_particle_leaching | solvent_casting_particle_leaching | 89.44 | 37 | 7.4 | hydrolytic_bulk | hydrolytic |  | PBS | PBS_buffered | 28 | 5.625 | nucleo |  | 37 | 7.4 | 1 | 1 | 28 |  | 6.613049019607845 | 3.2319944440892887 | 0.1069337037085653
DORATI_2010_PLGA_POROGEN | C037 | PLGA 85:15 DLG 7E raw polymer | PLGA | PLGA | 0 | 1 | 0 | 0 | 0.85 | 0.15 | 120000.0 | raw_polymer | raw_polymer | not_reported | not_reported |  | 37 | 7.4 | hydrolytic_bulk | hydrolytic |  | PBS | PBS_buffered | 0 | 0 | nucleo |  | 37 | 7.4 | 1 | 1 | 0 |  | 0 | 3.2319944440892887 | 0.1069337037085653
DORATI_2010_PLGA_POROGEN | C037 | PLGA 85:15 DLG 7E raw polymer | PLGA | PLGA | 0 | 1 | 0 | 0 | 0.85 | 0.15 | 120000.0 | raw_polymer | raw_polymer | not_reported | not_reported |  | 37 | 7.4 | hydrolytic_bulk | hydrolytic |  | PBS | PBS_buffered | 0.2828 | 0.0737 | nucleo |  | 37 | 7.4 | 1 | 1 | 0.2828 |  | 0.0737 | 3.2319944440892887 | 0.1069337037085653
DORATI_2010_PLGA_POROGEN | C037 | PLGA 85:15 DLG 7E raw polymer | PLGA | PLGA | 0 | 1 | 0 | 0 | 0.85 | 0.15 | 120000.0 | raw_polymer | raw_polymer | not_reported | not_reported |  | 37 | 7.4 | hydrolytic_bulk | hydrolytic |  | PBS | PBS_buffered | 0.5657 | 0.1473 | nucleo |  | 37 | 7.4 | 1 | 1 | 0.5657 |  | 0.1473 | 3.2319944440892887 | 0.1069337037085653
DORATI_2010_PLGA_POROGEN | C037 | PLGA 85:15 DLG 7E raw polymer | PLGA | PLGA | 0 | 1 | 0 | 0 | 0.85 | 0.15 | 120000.0 | raw_polymer | raw_polymer | not_reported | not_reported |  | 37 | 7.4 | hydrolytic_bulk | hydrolytic |  | PBS | PBS_buffered | 0.8485 | 0.221 | nucleo |  | 37 | 7.4 | 1 | 1 | 0.8485 |  | 0.221 | 3.2319944440892887 | 0.1069337037085653
DORATI_2010_PLGA_POROGEN | C037 | PLGA 85:15 DLG 7E raw polymer | PLGA | PLGA | 0 | 1 | 0 | 0 | 0.85 | 0.15 | 120000.0 | raw_polymer | raw_polymer | not_reported | not_reported |  | 37 | 7.4 | hydrolytic_bulk | hydrolytic |  | PBS | PBS_buffered | 1.1313 | 0.2946 | nucleo |  | 37 | 7.4 | 1 | 1 | 1.1313 |  | 0.2946 | 3.2319944440892887 | 0.1069337037085653
DORATI_2010_PLGA_POROGEN | C037 | PLGA 85:15 DLG 7E raw polymer | PLGA | PLGA | 0 | 1 | 0 | 0 | 0.85 | 0.15 | 120000.0 | raw_polymer | raw_polymer | not_reported | not_reported |  | 37 | 7.4 | hydrolytic_bulk | hydrolytic |  | PBS | PBS_buffered | 1.4141 | 0.3683 | nucleo |  | 37 | 7.4 | 1 | 1 | 1.4141 |  | 0.3683 | 3.2319944440892887 | 0.1069337037085653
DORATI_2010_PLGA_POROGEN | C037 | PLGA 85:15 DLG 7E raw polymer | PLGA | PLGA | 0 | 1 | 0 | 0 | 0.85 | 0.15 | 120000.0 | raw_polymer | raw_polymer | not_reported | not_reported |  | 37 | 7.4 | hydrolytic_bulk | hydrolytic |  | PBS | PBS_buffered | 1.697 | 0.4419 | nucleo |  | 37 | 7.4 | 1 | 1 | 1.697 |  | 0.4419 | 3.2319944440892887 | 0.1069337037085653
DORATI_2010_PLGA_POROGEN | C037 | PLGA 85:15 DLG 7E raw polymer | PLGA | PLGA | 0 | 1 | 0 | 0 | 0.85 | 0.15 | 120000.0 | raw_polymer | raw_polymer | not_reported | not_reported |  | 37 | 7.4 | hydrolytic_bulk | hydrolytic |  | PBS | PBS_buffered | 1.9798 | 0.5156 | nucleo |  | 37 | 7.4 | 1 | 1 | 1.9798 |  | 0.5156 | 3.2319944440892887 | 0.1069337037085653
DORATI_2010_PLGA_POROGEN | C037 | PLGA 85:15 DLG 7E raw polymer | PLGA | PLGA | 0 | 1 | 0 | 0 | 0.85 | 0.15 | 120000.0 | raw_polymer | raw_polymer | not_reported | not_reported |  | 37 | 7.4 | hydrolytic_bulk | hydrolytic |  | PBS | PBS_buffered | 2.2626 | 0.5892 | nucleo |  | 37 | 7.4 | 1 | 1 | 2.2626 |  | 0.5892 | 3.2319944440892887 | 0.1069337037085653
DORATI_2010_PLGA_POROGEN | C037 | PLGA 85:15 DLG 7E raw polymer | PLGA | PLGA | 0 | 1 | 0 | 0 | 0.85 | 0.15 | 120000.0 | raw_polymer | raw_polymer | not_reported | not_reported |  | 37 | 7.4 | hydrolytic_bulk | hydrolytic |  | PBS | PBS_buffered | 2.5455 | 0.6629 | nucleo |  | 37 | 7.4 | 1 | 1 | 2.5455 |  | 0.6629 | 3.2319944440892887 | 0.1069337037085653
DORATI_2010_PLGA_POROGEN | C037 | PLGA 85:15 DLG 7E raw polymer | PLGA | PLGA | 0 | 1 | 0 | 0 | 0.85 | 0.15 | 120000.0 | raw_polymer | raw_polymer | not_reported | not_reported |  | 37 | 7.4 | hydrolytic_bulk | hydrolytic |  | PBS | PBS_buffered | 2.8283 | 0.7365 | nucleo |  | 37 | 7.4 | 1 | 1 | 2.8283 |  | 0.7365 | 3.2319944440892887 | 0.1069337037085653
DORATI_2010_PLGA_POROGEN | C037 | PLGA 85:15 DLG 7E raw polymer | PLGA | PLGA | 0 | 1 | 0 | 0 | 0.85 | 0.15 | 120000.0 | raw_polymer | raw_polymer | not_reported | not_reported |  | 37 | 7.4 | hydrolytic_bulk | hydrolytic |  | PBS | PBS_buffered | 3.1111 | 0.8073 | nucleo |  | 37 | 7.4 | 1 | 1 | 3.1111 |  | 0.8073 | 3.2319944440892887 | 0.1069337037085653
DORATI_2010_PLGA_POROGEN | C037 | PLGA 85:15 DLG 7E raw polymer | PLGA | PLGA | 0 | 1 | 0 | 0 | 0.85 | 0.15 | 120000.0 | raw_polymer | raw_polymer | not_reported | not_reported |  | 37 | 7.4 | hydrolytic_bulk | hydrolytic |  | PBS | PBS_buffered | 3.3939 | 0.8736 | nucleo |  | 37 | 7.4 | 1 | 1 | 3.3939 |  | 0.8736 | 3.2319944440892887 | 0.1069337037085653
DORATI_2010_PLGA_POROGEN | C037 | PLGA 85:15 DLG 7E raw polymer | PLGA | PLGA | 0 | 1 | 0 | 0 | 0.85 | 0.15 | 120000.0 | raw_polymer | raw_polymer | not_reported | not_reported |  | 37 | 7.4 | hydrolytic_bulk | hydrolytic |  | PBS | PBS_buffered | 3.6768 | 0.9399 | nucleo |  | 37 | 7.4 | 1 | 1 | 3.6768 |  | 0.9399 | 3.2319944440892887 | 0.1069337037085653
DORATI_2010_PLGA_POROGEN | C037 | PLGA 85:15 DLG 7E raw polymer | PLGA | PLGA | 0 | 1 | 0 | 0 | 0.85 | 0.15 | 120000.0 | raw_polymer | raw_polymer | not_reported | not_reported |  | 37 | 7.4 | hydrolytic_bulk | hydrolytic |  | PBS | PBS_buffered | 3.9596 | 1.0062 | nucleo |  | 37 | 7.4 | 1 | 1 | 3.9596 |  | 1.0062 | 3.2319944440892887 | 0.1069337037085653
DORATI_2010_PLGA_POROGEN | C037 | PLGA 85:15 DLG 7E raw polymer | PLGA | PLGA | 0 | 1 | 0 | 0 | 0.85 | 0.15 | 120000.0 | raw_polymer | raw_polymer | not_reported | not_reported |  | 37 | 7.4 | hydrolytic_bulk | hydrolytic |  | PBS | PBS_buffered | 4.2424 | 1.0724 | nucleo |  | 37 | 7.4 | 1 | 1 | 4.2424 |  | 1.0724 | 3.2319944440892887 | 0.1069337037085653
DORATI_2010_PLGA_POROGEN | C037 | PLGA 85:15 DLG 7E raw polymer | PLGA | PLGA | 0 | 1 | 0 | 0 | 0.85 | 0.15 | 120000.0 | raw_polymer | raw_polymer | not_reported | not_reported |  | 37 | 7.4 | hydrolytic_bulk | hydrolytic |  | PBS | PBS_buffered | 4.5253 | 1.1387 | nucleo |  | 37 | 7.4 | 1 | 1 | 4.5253 |  | 1.1387 | 3.2319944440892887 | 0.1069337037085653
DORATI_2010_PLGA_POROGEN | C037 | PLGA 85:15 DLG 7E raw polymer | PLGA | PLGA | 0 | 1 | 0 | 0 | 0.85 | 0.15 | 120000.0 | raw_polymer | raw_polymer | not_reported | not_reported |  | 37 | 7.4 | hydrolytic_bulk | hydrolytic |  | PBS | PBS_buffered | 4.8081 | 1.205 | nucleo |  | 37 | 7.4 | 1 | 1 | 4.8081 |  | 1.205 | 3.2319944440892887 | 0.1069337037085653
DORATI_2010_PLGA_POROGEN | C037 | PLGA 85:15 DLG 7E raw polymer | PLGA | PLGA | 0 | 1 | 0 | 0 | 0.85 | 0.15 | 120000.0 | raw_polymer | raw_polymer | not_reported | not_reported |  | 37 | 7.4 | hydrolytic_bulk | hydrolytic |  | PBS | PBS_buffered | 5.0909 | 1.2713 | nucleo |  | 37 | 7.4 | 1 | 1 | 5.0909 |  | 1.2713 | 3.2319944440892887 | 0.1069337037085653
DORATI_2010_PLGA_POROGEN | C037 | PLGA 85:15 DLG 7E raw polymer | PLGA | PLGA | 0 | 1 | 0 | 0 | 0.85 | 0.15 | 120000.0 | raw_polymer | raw_polymer | not_reported | not_reported |  | 37 | 7.4 | hydrolytic_bulk | hydrolytic |  | PBS | PBS_buffered | 5.3737 | 1.3376 | nucleo |  | 37 | 7.4 | 1 | 1 | 5.3737 |  | 1.3376 | 3.2319944440892887 | 0.1069337037085653
DORATI_2010_PLGA_POROGEN | C037 | PLGA 85:15 DLG 7E raw polymer | PLGA | PLGA | 0 | 1 | 0 | 0 | 0.85 | 0.15 | 120000.0 | raw_polymer | raw_polymer | not_reported | not_reported |  | 37 | 7.4 | hydrolytic_bulk | hydrolytic |  | PBS | PBS_buffered | 5.6566 | 1.4039 | nucleo |  | 37 | 7.4 | 1 | 1 | 5.6566 |  | 1.3421349999999999 | 3.2319944440892887 | 0.1069337037085653
DORATI_2010_PLGA_POROGEN | C037 | PLGA 85:15 DLG 7E raw polymer | PLGA | PLGA | 0 | 1 | 0 | 0 | 0.85 | 0.15 | 120000.0 | raw_polymer | raw_polymer | not_reported | not_reported |  | 37 | 7.4 | hydrolytic_bulk | hydrolytic |  | PBS | PBS_buffered | 5.9394 | 1.4702 | nucleo |  | 37 | 7.4 | 1 | 1 | 5.9394 |  | 1.3421349999999999 | 3.2319944440892887 | 0.1069337037085653
DORATI_2010_PLGA_POROGEN | C037 | PLGA 85:15 DLG 7E raw polymer | PLGA | PLGA | 0 | 1 | 0 | 0 | 0.85 | 0.15 | 120000.0 | raw_polymer | raw_polymer | not_reported | not_reported |  | 37 | 7.4 | hydrolytic_bulk | hydrolytic |  | PBS | PBS_buffered | 6.2222 | 1.5365 | nucleo |  | 37 | 7.4 | 1 | 1 | 6.2222 |  | 1.3421349999999999 | 3.2319944440892887 | 0.1069337037085653
DORATI_2010_PLGA_POROGEN | C037 | PLGA 85:15 DLG 7E raw polymer | PLGA | PLGA | 0 | 1 | 0 | 0 | 0.85 | 0.15 | 120000.0 | raw_polymer | raw_polymer | not_reported | not_reported |  | 37 | 7.4 | hydrolytic_bulk | hydrolytic |  | PBS | PBS_buffered | 6.5051 | 1.6027 | nucleo |  | 37 | 7.4 | 1 | 1 | 6.5051 |  | 1.3421349999999999 | 3.2319944440892887 | 0.1069337037085653
DORATI_2010_PLGA_POROGEN | C037 | PLGA 85:15 DLG 7E raw polymer | PLGA | PLGA | 0 | 1 | 0 | 0 | 0.85 | 0.15 | 120000.0 | raw_polymer | raw_polymer | not_reported | not_reported |  | 37 | 7.4 | hydrolytic_bulk | hydrolytic |  | PBS | PBS_buffered | 6.7879 | 1.669 | nucleo |  | 37 | 7.4 | 1 | 1 | 6.7879 |  | 1.3421349999999999 | 3.2319944440892887 | 0.1069337037085653
DORATI_2010_PLGA_POROGEN | C037 | PLGA 85:15 DLG 7E raw polymer | PLGA | PLGA | 0 | 1 | 0 | 0 | 0.85 | 0.15 | 120000.0 | raw_polymer | raw_polymer | not_reported | not_reported |  | 37 | 7.4 | hydrolytic_bulk | hydrolytic |  | PBS | PBS_buffered | 7.0707 | 1.7003 | nucleo |  | 37 | 7.4 | 1 | 1 | 7.0707 |  | 1.3421349999999999 | 3.2319944440892887 | 0.1069337037085653
DORATI_2010_PLGA_POROGEN | C037 | PLGA 85:15 DLG 7E raw polymer | PLGA | PLGA | 0 | 1 | 0 | 0 | 0.85 | 0.15 | 120000.0 | raw_polymer | raw_polymer | not_reported | not_reported |  | 37 | 7.4 | hydrolytic_bulk | hydrolytic |  | PBS | PBS_buffered | 7.3535 | 1.6267 | nucleo |  | 37 | 7.4 | 1 | 1 | 7.3535 |  | 1.3421349999999999 | 3.2319944440892887 | 0.1069337037085653
DORATI_2010_PLGA_POROGEN | C037 | PLGA 85:15 DLG 7E raw polymer | PLGA | PLGA | 0 | 1 | 0 | 0 | 0.85 | 0.15 | 120000.0 | raw_polymer | raw_polymer | not_reported | not_reported |  | 37 | 7.4 | hydrolytic_bulk | hydrolytic |  | PBS | PBS_buffered | 7.6364 | 1.553 | nucleo |  | 37 | 7.4 | 1 | 1 | 7.6364 |  | 1.3421349999999999 | 3.2319944440892887 | 0.1069337037085653
DORATI_2010_PLGA_POROGEN | C037 | PLGA 85:15 DLG 7E raw polymer | PLGA | PLGA | 0 | 1 | 0 | 0 | 0.85 | 0.15 | 120000.0 | raw_polymer | raw_polymer | not_reported | not_reported |  | 37 | 7.4 | hydrolytic_bulk | hydrolytic |  | PBS | PBS_buffered | 7.9192 | 1.4794 | nucleo |  | 37 | 7.4 | 1 | 1 | 7.9192 |  | 1.3421349999999999 | 3.2319944440892887 | 0.1069337037085653
DORATI_2010_PLGA_POROGEN | C037 | PLGA 85:15 DLG 7E raw polymer | PLGA | PLGA | 0 | 1 | 0 | 0 | 0.85 | 0.15 | 120000.0 | raw_polymer | raw_polymer | not_reported | not_reported |  | 37 | 7.4 | hydrolytic_bulk | hydrolytic |  | PBS | PBS_buffered | 8.202 | 1.4057 | nucleo |  | 37 | 7.4 | 1 | 1 | 8.202 |  | 1.3421349999999999 | 3.2319944440892887 | 0.1069337037085653
DORATI_2010_PLGA_POROGEN | C037 | PLGA 85:15 DLG 7E raw polymer | PLGA | PLGA | 0 | 1 | 0 | 0 | 0.85 | 0.15 | 120000.0 | raw_polymer | raw_polymer | not_reported | not_reported |  | 37 | 7.4 | hydrolytic_bulk | hydrolytic |  | PBS | PBS_buffered | 8.4848 | 1.3321 | nucleo |  | 37 | 7.4 | 1 | 1 | 8.4848 |  | 1.3421349999999999 | 3.2319944440892887 | 0.1069337037085653
DORATI_2010_PLGA_POROGEN | C037 | PLGA 85:15 DLG 7E raw polymer | PLGA | PLGA | 0 | 1 | 0 | 0 | 0.85 | 0.15 | 120000.0 | raw_polymer | raw_polymer | not_reported | not_reported |  | 37 | 7.4 | hydrolytic_bulk | hydrolytic |  | PBS | PBS_buffered | 8.7677 | 1.2584 | nucleo |  | 37 | 7.4 | 1 | 1 | 8.7677 |  | 1.3421349999999999 | 3.2319944440892887 | 0.1069337037085653
DORATI_2010_PLGA_POROGEN | C037 | PLGA 85:15 DLG 7E raw polymer | PLGA | PLGA | 0 | 1 | 0 | 0 | 0.85 | 0.15 | 120000.0 | raw_polymer | raw_polymer | not_reported | not_reported |  | 37 | 7.4 | hydrolytic_bulk | hydrolytic |  | PBS | PBS_buffered | 9.0505 | 1.1848 | nucleo |  | 37 | 7.4 | 1 | 1 | 9.0505 |  | 1.3421349999999999 | 3.2319944440892887 | 0.1069337037085653
DORATI_2010_PLGA_POROGEN | C037 | PLGA 85:15 DLG 7E raw polymer | PLGA | PLGA | 0 | 1 | 0 | 0 | 0.85 | 0.15 | 120000.0 | raw_polymer | raw_polymer | not_reported | not_reported |  | 37 | 7.4 | hydrolytic_bulk | hydrolytic |  | PBS | PBS_buffered | 9.3333 | 1.1111 | nucleo |  | 37 | 7.4 | 1 | 1 | 9.3333 |  | 1.3421349999999999 | 3.2319944440892887 | 0.1069337037085653
DORATI_2010_PLGA_POROGEN | C037 | PLGA 85:15 DLG 7E raw polymer | PLGA | PLGA | 0 | 1 | 0 | 0 | 0.85 | 0.15 | 120000.0 | raw_polymer | raw_polymer | not_reported | not_reported |  | 37 | 7.4 | hydrolytic_bulk | hydrolytic |  | PBS | PBS_buffered | 9.6162 | 1.0375 | nucleo |  | 37 | 7.4 | 1 | 1 | 9.6162 |  | 1.3421349999999999 | 3.2319944440892887 | 0.1069337037085653
DORATI_2010_PLGA_POROGEN | C037 | PLGA 85:15 DLG 7E raw polymer | PLGA | PLGA | 0 | 1 | 0 | 0 | 0.85 | 0.15 | 120000.0 | raw_polymer | raw_polymer | not_reported | not_reported |  | 37 | 7.4 | hydrolytic_bulk | hydrolytic |  | PBS | PBS_buffered | 9.899 | 0.9638 | nucleo |  | 37 | 7.4 | 1 | 1 | 9.899 |  | 1.3421349999999999 | 3.2319944440892887 | 0.1069337037085653
DORATI_2010_PLGA_POROGEN | C037 | PLGA 85:15 DLG 7E raw polymer | PLGA | PLGA | 0 | 1 | 0 | 0 | 0.85 | 0.15 | 120000.0 | raw_polymer | raw_polymer | not_reported | not_reported |  | 37 | 7.4 | hydrolytic_bulk | hydrolytic |  | PBS | PBS_buffered | 10.1818 | 0.9943 | nucleo |  | 37 | 7.4 | 1 | 1 | 10.1818 |  | 1.3421349999999999 | 3.2319944440892887 | 0.1069337037085653
DORATI_2010_PLGA_POROGEN | C037 | PLGA 85:15 DLG 7E raw polymer | PLGA | PLGA | 0 | 1 | 0 | 0 | 0.85 | 0.15 | 120000.0 | raw_polymer | raw_polymer | not_reported | not_reported |  | 37 | 7.4 | hydrolytic_bulk | hydrolytic |  | PBS | PBS_buffered | 10.4646 | 1.0827 | nucleo |  | 37 | 7.4 | 1 | 1 | 10.4646 |  | 1.3421349999999999 | 3.2319944440892887 | 0.1069337037085653
DORATI_2010_PLGA_POROGEN | C037 | PLGA 85:15 DLG 7E raw polymer | PLGA | PLGA | 0 | 1 | 0 | 0 | 0.85 | 0.15 | 120000.0 | raw_polymer | raw_polymer | not_reported | not_reported |  | 37 | 7.4 | hydrolytic_bulk | hydrolytic |  | PBS | PBS_buffered | 10.7475 | 1.1711 | nucleo |  | 37 | 7.4 | 1 | 1 | 10.7475 |  | 1.3421349999999999 | 3.2319944440892887 | 0.1069337037085653
DORATI_2010_PLGA_POROGEN | C037 | PLGA 85:15 DLG 7E raw polymer | PLGA | PLGA | 0 | 1 | 0 | 0 | 0.85 | 0.15 | 120000.0 | raw_polymer | raw_polymer | not_reported | not_reported |  | 37 | 7.4 | hydrolytic_bulk | hydrolytic |  | PBS | PBS_buffered | 11.0303 | 1.2595 | nucleo |  | 37 | 7.4 | 1 | 1 | 11.0303 |  | 1.3421349999999999 | 3.2319944440892887 | 0.1069337037085653
DORATI_2010_PLGA_POROGEN | C037 | PLGA 85:15 DLG 7E raw polymer | PLGA | PLGA | 0 | 1 | 0 | 0 | 0.85 | 0.15 | 120000.0 | raw_polymer | raw_polymer | not_reported | not_reported |  | 37 | 7.4 | hydrolytic_bulk | hydrolytic |  | PBS | PBS_buffered | 11.3131 | 1.3479 | nucleo |  | 37 | 7.4 | 1 | 1 | 11.3131 |  | 1.3479 | 3.2319944440892887 | 0.1069337037085653
DORATI_2010_PLGA_POROGEN | C037 | PLGA 85:15 DLG 7E raw polymer | PLGA | PLGA | 0 | 1 | 0 | 0 | 0.85 | 0.15 | 120000.0 | raw_polymer | raw_polymer | not_reported | not_reported |  | 37 | 7.4 | hydrolytic_bulk | hydrolytic |  | PBS | PBS_buffered | 11.596 | 1.4362 | nucleo |  | 37 | 7.4 | 1 | 1 | 11.596 |  | 1.4362 | 3.2319944440892887 | 0.1069337037085653
DORATI_2010_PLGA_POROGEN | C037 | PLGA 85:15 DLG 7E raw polymer | PLGA | PLGA | 0 | 1 | 0 | 0 | 0.85 | 0.15 | 120000.0 | raw_polymer | raw_polymer | not_reported | not_reported |  | 37 | 7.4 | hydrolytic_bulk | hydrolytic |  | PBS | PBS_buffered | 11.8788 | 1.5246 | nucleo |  | 37 | 7.4 | 1 | 1 | 11.8788 |  | 1.5246 | 3.2319944440892887 | 0.1069337037085653
DORATI_2010_PLGA_POROGEN | C037 | PLGA 85:15 DLG 7E raw polymer | PLGA | PLGA | 0 | 1 | 0 | 0 | 0.85 | 0.15 | 120000.0 | raw_polymer | raw_polymer | not_reported | not_reported |  | 37 | 7.4 | hydrolytic_bulk | hydrolytic |  | PBS | PBS_buffered | 12.1616 | 1.613 | nucleo |  | 37 | 7.4 | 1 | 1 | 12.1616 |  | 1.613 | 3.2319944440892887 | 0.1069337037085653
DORATI_2010_PLGA_POROGEN | C037 | PLGA 85:15 DLG 7E raw polymer | PLGA | PLGA | 0 | 1 | 0 | 0 | 0.85 | 0.15 | 120000.0 | raw_polymer | raw_polymer | not_reported | not_reported |  | 37 | 7.4 | hydrolytic_bulk | hydrolytic |  | PBS | PBS_buffered | 12.4444 | 1.7014 | nucleo |  | 37 | 7.4 | 1 | 1 | 12.4444 |  | 1.7014 | 3.2319944440892887 | 0.1069337037085653
DORATI_2010_PLGA_POROGEN | C037 | PLGA 85:15 DLG 7E raw polymer | PLGA | PLGA | 0 | 1 | 0 | 0 | 0.85 | 0.15 | 120000.0 | raw_polymer | raw_polymer | not_reported | not_reported |  | 37 | 7.4 | hydrolytic_bulk | hydrolytic |  | PBS | PBS_buffered | 12.7273 | 1.7898 | nucleo |  | 37 | 7.4 | 1 | 1 | 12.7273 |  | 1.7898 | 3.2319944440892887 | 0.1069337037085653
DORATI_2010_PLGA_POROGEN | C037 | PLGA 85:15 DLG 7E raw polymer | PLGA | PLGA | 0 | 1 | 0 | 0 | 0.85 | 0.15 | 120000.0 | raw_polymer | raw_polymer | not_reported | not_reported |  | 37 | 7.4 | hydrolytic_bulk | hydrolytic |  | PBS | PBS_buffered | 13.0101 | 1.8782 | nucleo |  | 37 | 7.4 | 1 | 1 | 13.0101 |  | 1.8370092592592595 | 3.2319944440892887 | 0.1069337037085653
DORATI_2010_PLGA_POROGEN | C037 | PLGA 85:15 DLG 7E raw polymer | PLGA | PLGA | 0 | 1 | 0 | 0 | 0.85 | 0.15 | 120000.0 | raw_polymer | raw_polymer | not_reported | not_reported |  | 37 | 7.4 | hydrolytic_bulk | hydrolytic |  | PBS | PBS_buffered | 13.2929 | 1.9665 | nucleo |  | 37 | 7.4 | 1 | 1 | 13.2929 |  | 1.8370092592592595 | 3.2319944440892887 | 0.1069337037085653
DORATI_2010_PLGA_POROGEN | C037 | PLGA 85:15 DLG 7E raw polymer | PLGA | PLGA | 0 | 1 | 0 | 0 | 0.85 | 0.15 | 120000.0 | raw_polymer | raw_polymer | not_reported | not_reported |  | 37 | 7.4 | hydrolytic_bulk | hydrolytic |  | PBS | PBS_buffered | 13.5758 | 2.0549 | nucleo |  | 37 | 7.4 | 1 | 1 | 13.5758 |  | 1.8370092592592595 | 3.2319944440892887 | 0.1069337037085653
DORATI_2010_PLGA_POROGEN | C037 | PLGA 85:15 DLG 7E raw polymer | PLGA | PLGA | 0 | 1 | 0 | 0 | 0.85 | 0.15 | 120000.0 | raw_polymer | raw_polymer | not_reported | not_reported |  | 37 | 7.4 | hydrolytic_bulk | hydrolytic |  | PBS | PBS_buffered | 13.8586 | 2.1433 | nucleo |  | 37 | 7.4 | 1 | 1 | 13.8586 |  | 1.8370092592592595 | 3.2319944440892887 | 0.1069337037085653
DORATI_2010_PLGA_POROGEN | C037 | PLGA 85:15 DLG 7E raw polymer | PLGA | PLGA | 0 | 1 | 0 | 0 | 0.85 | 0.15 | 120000.0 | raw_polymer | raw_polymer | not_reported | not_reported |  | 37 | 7.4 | hydrolytic_bulk | hydrolytic |  | PBS | PBS_buffered | 14.1414 | 2.1796 | nucleo |  | 37 | 7.4 | 1 | 1 | 14.1414 |  | 1.8370092592592595 | 3.2319944440892887 | 0.1069337037085653
DORATI_2010_PLGA_POROGEN | C037 | PLGA 85:15 DLG 7E raw polymer | PLGA | PLGA | 0 | 1 | 0 | 0 | 0.85 | 0.15 | 120000.0 | raw_polymer | raw_polymer | not_reported | not_reported |  | 37 | 7.4 | hydrolytic_bulk | hydrolytic |  | PBS | PBS_buffered | 14.4242 | 2.1638 | nucleo |  | 37 | 7.4 | 1 | 1 | 14.4242 |  | 1.8370092592592595 | 3.2319944440892887 | 0.1069337037085653
DORATI_2010_PLGA_POROGEN | C037 | PLGA 85:15 DLG 7E raw polymer | PLGA | PLGA | 0 | 1 | 0 | 0 | 0.85 | 0.15 | 120000.0 | raw_polymer | raw_polymer | not_reported | not_reported |  | 37 | 7.4 | hydrolytic_bulk | hydrolytic |  | PBS | PBS_buffered | 14.7071 | 2.148 | nucleo |  | 37 | 7.4 | 1 | 1 | 14.7071 |  | 1.8370092592592595 | 3.2319944440892887 | 0.1069337037085653
DORATI_2010_PLGA_POROGEN | C037 | PLGA 85:15 DLG 7E raw polymer | PLGA | PLGA | 0 | 1 | 0 | 0 | 0.85 | 0.15 | 120000.0 | raw_polymer | raw_polymer | not_reported | not_reported |  | 37 | 7.4 | hydrolytic_bulk | hydrolytic |  | PBS | PBS_buffered | 14.9899 | 2.1323 | nucleo |  | 37 | 7.4 | 1 | 1 | 14.9899 |  | 1.8370092592592595 | 3.2319944440892887 | 0.1069337037085653
DORATI_2010_PLGA_POROGEN | C037 | PLGA 85:15 DLG 7E raw polymer | PLGA | PLGA | 0 | 1 | 0 | 0 | 0.85 | 0.15 | 120000.0 | raw_polymer | raw_polymer | not_reported | not_reported |  | 37 | 7.4 | hydrolytic_bulk | hydrolytic |  | PBS | PBS_buffered | 15.2727 | 2.1165 | nucleo |  | 37 | 7.4 | 1 | 1 | 15.2727 |  | 1.8370092592592595 | 3.2319944440892887 | 0.1069337037085653
DORATI_2010_PLGA_POROGEN | C037 | PLGA 85:15 DLG 7E raw polymer | PLGA | PLGA | 0 | 1 | 0 | 0 | 0.85 | 0.15 | 120000.0 | raw_polymer | raw_polymer | not_reported | not_reported |  | 37 | 7.4 | hydrolytic_bulk | hydrolytic |  | PBS | PBS_buffered | 15.5556 | 2.1007 | nucleo |  | 37 | 7.4 | 1 | 1 | 15.5556 |  | 1.8370092592592595 | 3.2319944440892887 | 0.1069337037085653
DORATI_2010_PLGA_POROGEN | C037 | PLGA 85:15 DLG 7E raw polymer | PLGA | PLGA | 0 | 1 | 0 | 0 | 0.85 | 0.15 | 120000.0 | raw_polymer | raw_polymer | not_reported | not_reported |  | 37 | 7.4 | hydrolytic_bulk | hydrolytic |  | PBS | PBS_buffered | 15.8384 | 2.0849 | nucleo |  | 37 | 7.4 | 1 | 1 | 15.8384 |  | 1.8370092592592595 | 3.2319944440892887 | 0.1069337037085653
DORATI_2010_PLGA_POROGEN | C037 | PLGA 85:15 DLG 7E raw polymer | PLGA | PLGA | 0 | 1 | 0 | 0 | 0.85 | 0.15 | 120000.0 | raw_polymer | raw_polymer | not_reported | not_reported |  | 37 | 7.4 | hydrolytic_bulk | hydrolytic |  | PBS | PBS_buffered | 16.1212 | 2.0691 | nucleo |  | 37 | 7.4 | 1 | 1 | 16.1212 |  | 1.8370092592592595 | 3.2319944440892887 | 0.1069337037085653
DORATI_2010_PLGA_POROGEN | C037 | PLGA 85:15 DLG 7E raw polymer | PLGA | PLGA | 0 | 1 | 0 | 0 | 0.85 | 0.15 | 120000.0 | raw_polymer | raw_polymer | not_reported | not_reported |  | 37 | 7.4 | hydrolytic_bulk | hydrolytic |  | PBS | PBS_buffered | 16.404 | 2.0533 | nucleo |  | 37 | 7.4 | 1 | 1 | 16.404 |  | 1.8370092592592595 | 3.2319944440892887 | 0.1069337037085653
DORATI_2010_PLGA_POROGEN | C037 | PLGA 85:15 DLG 7E raw polymer | PLGA | PLGA | 0 | 1 | 0 | 0 | 0.85 | 0.15 | 120000.0 | raw_polymer | raw_polymer | not_reported | not_reported |  | 37 | 7.4 | hydrolytic_bulk | hydrolytic |  | PBS | PBS_buffered | 16.6869 | 2.0376 | nucleo |  | 37 | 7.4 | 1 | 1 | 16.6869 |  | 1.8370092592592595 | 3.2319944440892887 | 0.1069337037085653
DORATI_2010_PLGA_POROGEN | C037 | PLGA 85:15 DLG 7E raw polymer | PLGA | PLGA | 0 | 1 | 0 | 0 | 0.85 | 0.15 | 120000.0 | raw_polymer | raw_polymer | not_reported | not_reported |  | 37 | 7.4 | hydrolytic_bulk | hydrolytic |  | PBS | PBS_buffered | 16.9697 | 2.0218 | nucleo |  | 37 | 7.4 | 1 | 1 | 16.9697 |  | 1.8370092592592595 | 3.2319944440892887 | 0.1069337037085653
DORATI_2010_PLGA_POROGEN | C037 | PLGA 85:15 DLG 7E raw polymer | PLGA | PLGA | 0 | 1 | 0 | 0 | 0.85 | 0.15 | 120000.0 | raw_polymer | raw_polymer | not_reported | not_reported |  | 37 | 7.4 | hydrolytic_bulk | hydrolytic |  | PBS | PBS_buffered | 17.2525 | 2.006 | nucleo |  | 37 | 7.4 | 1 | 1 | 17.2525 |  | 1.8370092592592595 | 3.2319944440892887 | 0.1069337037085653
DORATI_2010_PLGA_POROGEN | C037 | PLGA 85:15 DLG 7E raw polymer | PLGA | PLGA | 0 | 1 | 0 | 0 | 0.85 | 0.15 | 120000.0 | raw_polymer | raw_polymer | not_reported | not_reported |  | 37 | 7.4 | hydrolytic_bulk | hydrolytic |  | PBS | PBS_buffered | 17.5354 | 1.9902 | nucleo |  | 37 | 7.4 | 1 | 1 | 17.5354 |  | 1.8370092592592595 | 3.2319944440892887 | 0.1069337037085653
DORATI_2010_PLGA_POROGEN | C037 | PLGA 85:15 DLG 7E raw polymer | PLGA | PLGA | 0 | 1 | 0 | 0 | 0.85 | 0.15 | 120000.0 | raw_polymer | raw_polymer | not_reported | not_reported |  | 37 | 7.4 | hydrolytic_bulk | hydrolytic |  | PBS | PBS_buffered | 17.8182 | 1.9744 | nucleo |  | 37 | 7.4 | 1 | 1 | 17.8182 |  | 1.8370092592592595 | 3.2319944440892887 | 0.1069337037085653
DORATI_2010_PLGA_POROGEN | C037 | PLGA 85:15 DLG 7E raw polymer | PLGA | PLGA | 0 | 1 | 0 | 0 | 0.85 | 0.15 | 120000.0 | raw_polymer | raw_polymer | not_reported | not_reported |  | 37 | 7.4 | hydrolytic_bulk | hydrolytic |  | PBS | PBS_buffered | 18.101 | 1.9586 | nucleo |  | 37 | 7.4 | 1 | 1 | 18.101 |  | 1.8370092592592595 | 3.2319944440892887 | 0.1069337037085653
DORATI_2010_PLGA_POROGEN | C037 | PLGA 85:15 DLG 7E raw polymer | PLGA | PLGA | 0 | 1 | 0 | 0 | 0.85 | 0.15 | 120000.0 | raw_polymer | raw_polymer | not_reported | not_reported |  | 37 | 7.4 | hydrolytic_bulk | hydrolytic |  | PBS | PBS_buffered | 18.3838 | 1.9429 | nucleo |  | 37 | 7.4 | 1 | 1 | 18.3838 |  | 1.8370092592592595 | 3.2319944440892887 | 0.1069337037085653
DORATI_2010_PLGA_POROGEN | C037 | PLGA 85:15 DLG 7E raw polymer | PLGA | PLGA | 0 | 1 | 0 | 0 | 0.85 | 0.15 | 120000.0 | raw_polymer | raw_polymer | not_reported | not_reported |  | 37 | 7.4 | hydrolytic_bulk | hydrolytic |  | PBS | PBS_buffered | 18.6667 | 1.9271 | nucleo |  | 37 | 7.4 | 1 | 1 | 18.6667 |  | 1.8370092592592595 | 3.2319944440892887 | 0.1069337037085653
DORATI_2010_PLGA_POROGEN | C037 | PLGA 85:15 DLG 7E raw polymer | PLGA | PLGA | 0 | 1 | 0 | 0 | 0.85 | 0.15 | 120000.0 | raw_polymer | raw_polymer | not_reported | not_reported |  | 37 | 7.4 | hydrolytic_bulk | hydrolytic |  | PBS | PBS_buffered | 18.9495 | 1.9113 | nucleo |  | 37 | 7.4 | 1 | 1 | 18.9495 |  | 1.8370092592592595 | 3.2319944440892887 | 0.1069337037085653
DORATI_2010_PLGA_POROGEN | C037 | PLGA 85:15 DLG 7E raw polymer | PLGA | PLGA | 0 | 1 | 0 | 0 | 0.85 | 0.15 | 120000.0 | raw_polymer | raw_polymer | not_reported | not_reported |  | 37 | 7.4 | hydrolytic_bulk | hydrolytic |  | PBS | PBS_buffered | 19.2323 | 1.8955 | nucleo |  | 37 | 7.4 | 1 | 1 | 19.2323 |  | 1.8370092592592595 | 3.2319944440892887 | 0.1069337037085653
DORATI_2010_PLGA_POROGEN | C037 | PLGA 85:15 DLG 7E raw polymer | PLGA | PLGA | 0 | 1 | 0 | 0 | 0.85 | 0.15 | 120000.0 | raw_polymer | raw_polymer | not_reported | not_reported |  | 37 | 7.4 | hydrolytic_bulk | hydrolytic |  | PBS | PBS_buffered | 19.5152 | 1.8797 | nucleo |  | 37 | 7.4 | 1 | 1 | 19.5152 |  | 1.8370092592592595 | 3.2319944440892887 | 0.1069337037085653
DORATI_2010_PLGA_POROGEN | C037 | PLGA 85:15 DLG 7E raw polymer | PLGA | PLGA | 0 | 1 | 0 | 0 | 0.85 | 0.15 | 120000.0 | raw_polymer | raw_polymer | not_reported | not_reported |  | 37 | 7.4 | hydrolytic_bulk | hydrolytic |  | PBS | PBS_buffered | 19.798 | 1.864 | nucleo |  | 37 | 7.4 | 1 | 1 | 19.798 |  | 1.8370092592592595 | 3.2319944440892887 | 0.1069337037085653
DORATI_2010_PLGA_POROGEN | C037 | PLGA 85:15 DLG 7E raw polymer | PLGA | PLGA | 0 | 1 | 0 | 0 | 0.85 | 0.15 | 120000.0 | raw_polymer | raw_polymer | not_reported | not_reported |  | 37 | 7.4 | hydrolytic_bulk | hydrolytic |  | PBS | PBS_buffered | 20.0808 | 1.8482 | nucleo |  | 37 | 7.4 | 1 | 1 | 20.0808 |  | 1.8370092592592595 | 3.2319944440892887 | 0.1069337037085653
DORATI_2010_PLGA_POROGEN | C037 | PLGA 85:15 DLG 7E raw polymer | PLGA | PLGA | 0 | 1 | 0 | 0 | 0.85 | 0.15 | 120000.0 | raw_polymer | raw_polymer | not_reported | not_reported |  | 37 | 7.4 | hydrolytic_bulk | hydrolytic |  | PBS | PBS_buffered | 20.3636 | 1.8324 | nucleo |  | 37 | 7.4 | 1 | 1 | 20.3636 |  | 1.8370092592592595 | 3.2319944440892887 | 0.1069337037085653
DORATI_2010_PLGA_POROGEN | C037 | PLGA 85:15 DLG 7E raw polymer | PLGA | PLGA | 0 | 1 | 0 | 0 | 0.85 | 0.15 | 120000.0 | raw_polymer | raw_polymer | not_reported | not_reported |  | 37 | 7.4 | hydrolytic_bulk | hydrolytic |  | PBS | PBS_buffered | 20.6465 | 1.8166 | nucleo |  | 37 | 7.4 | 1 | 1 | 20.6465 |  | 1.8370092592592595 | 3.2319944440892887 | 0.1069337037085653
DORATI_2010_PLGA_POROGEN | C037 | PLGA 85:15 DLG 7E raw polymer | PLGA | PLGA | 0 | 1 | 0 | 0 | 0.85 | 0.15 | 120000.0 | raw_polymer | raw_polymer | not_reported | not_reported |  | 37 | 7.4 | hydrolytic_bulk | hydrolytic |  | PBS | PBS_buffered | 20.9293 | 1.8008 | nucleo |  | 37 | 7.4 | 1 | 1 | 20.9293 |  | 1.8370092592592595 | 3.2319944440892887 | 0.1069337037085653
DORATI_2010_PLGA_POROGEN | C037 | PLGA 85:15 DLG 7E raw polymer | PLGA | PLGA | 0 | 1 | 0 | 0 | 0.85 | 0.15 | 120000.0 | raw_polymer | raw_polymer | not_reported | not_reported |  | 37 | 7.4 | hydrolytic_bulk | hydrolytic |  | PBS | PBS_buffered | 21.2121 | 1.7886 | nucleo |  | 37 | 7.4 | 1 | 1 | 21.2121 |  | 1.8370092592592595 | 3.2319944440892887 | 0.1069337037085653
DORATI_2010_PLGA_POROGEN | C037 | PLGA 85:15 DLG 7E raw polymer | PLGA | PLGA | 0 | 1 | 0 | 0 | 0.85 | 0.15 | 120000.0 | raw_polymer | raw_polymer | not_reported | not_reported |  | 37 | 7.4 | hydrolytic_bulk | hydrolytic |  | PBS | PBS_buffered | 21.4949 | 1.7775 | nucleo |  | 37 | 7.4 | 1 | 1 | 21.4949 |  | 1.8370092592592595 | 3.2319944440892887 | 0.1069337037085653
DORATI_2010_PLGA_POROGEN | C037 | PLGA 85:15 DLG 7E raw polymer | PLGA | PLGA | 0 | 1 | 0 | 0 | 0.85 | 0.15 | 120000.0 | raw_polymer | raw_polymer | not_reported | not_reported |  | 37 | 7.4 | hydrolytic_bulk | hydrolytic |  | PBS | PBS_buffered | 21.7778 | 1.7665 | nucleo |  | 37 | 7.4 | 1 | 1 | 21.7778 |  | 1.8370092592592595 | 3.2319944440892887 | 0.1069337037085653
DORATI_2010_PLGA_POROGEN | C037 | PLGA 85:15 DLG 7E raw polymer | PLGA | PLGA | 0 | 1 | 0 | 0 | 0.85 | 0.15 | 120000.0 | raw_polymer | raw_polymer | not_reported | not_reported |  | 37 | 7.4 | hydrolytic_bulk | hydrolytic |  | PBS | PBS_buffered | 22.0606 | 1.7554 | nucleo |  | 37 | 7.4 | 1 | 1 | 22.0606 |  | 1.8370092592592595 | 3.2319944440892887 | 0.1069337037085653
DORATI_2010_PLGA_POROGEN | C037 | PLGA 85:15 DLG 7E raw polymer | PLGA | PLGA | 0 | 1 | 0 | 0 | 0.85 | 0.15 | 120000.0 | raw_polymer | raw_polymer | not_reported | not_reported |  | 37 | 7.4 | hydrolytic_bulk | hydrolytic |  | PBS | PBS_buffered | 22.3434 | 1.7444 | nucleo |  | 37 | 7.4 | 1 | 1 | 22.3434 |  | 1.8370092592592595 | 3.2319944440892887 | 0.1069337037085653
DORATI_2010_PLGA_POROGEN | C037 | PLGA 85:15 DLG 7E raw polymer | PLGA | PLGA | 0 | 1 | 0 | 0 | 0.85 | 0.15 | 120000.0 | raw_polymer | raw_polymer | not_reported | not_reported |  | 37 | 7.4 | hydrolytic_bulk | hydrolytic |  | PBS | PBS_buffered | 22.6263 | 1.7333 | nucleo |  | 37 | 7.4 | 1 | 1 | 22.6263 |  | 1.8370092592592595 | 3.2319944440892887 | 0.1069337037085653
DORATI_2010_PLGA_POROGEN | C037 | PLGA 85:15 DLG 7E raw polymer | PLGA | PLGA | 0 | 1 | 0 | 0 | 0.85 | 0.15 | 120000.0 | raw_polymer | raw_polymer | not_reported | not_reported |  | 37 | 7.4 | hydrolytic_bulk | hydrolytic |  | PBS | PBS_buffered | 22.9091 | 1.7223 | nucleo |  | 37 | 7.4 | 1 | 1 | 22.9091 |  | 1.8370092592592595 | 3.2319944440892887 | 0.1069337037085653
DORATI_2010_PLGA_POROGEN | C037 | PLGA 85:15 DLG 7E raw polymer | PLGA | PLGA | 0 | 1 | 0 | 0 | 0.85 | 0.15 | 120000.0 | raw_polymer | raw_polymer | not_reported | not_reported |  | 37 | 7.4 | hydrolytic_bulk | hydrolytic |  | PBS | PBS_buffered | 23.1919 | 1.7113 | nucleo |  | 37 | 7.4 | 1 | 1 | 23.1919 |  | 1.8370092592592595 | 3.2319944440892887 | 0.1069337037085653
DORATI_2010_PLGA_POROGEN | C037 | PLGA 85:15 DLG 7E raw polymer | PLGA | PLGA | 0 | 1 | 0 | 0 | 0.85 | 0.15 | 120000.0 | raw_polymer | raw_polymer | not_reported | not_reported |  | 37 | 7.4 | hydrolytic_bulk | hydrolytic |  | PBS | PBS_buffered | 23.4747 | 1.7002 | nucleo |  | 37 | 7.4 | 1 | 1 | 23.4747 |  | 1.8370092592592595 | 3.2319944440892887 | 0.1069337037085653
DORATI_2010_PLGA_POROGEN | C037 | PLGA 85:15 DLG 7E raw polymer | PLGA | PLGA | 0 | 1 | 0 | 0 | 0.85 | 0.15 | 120000.0 | raw_polymer | raw_polymer | not_reported | not_reported |  | 37 | 7.4 | hydrolytic_bulk | hydrolytic |  | PBS | PBS_buffered | 23.7576 | 1.6892 | nucleo |  | 37 | 7.4 | 1 | 1 | 23.7576 |  | 1.8370092592592595 | 3.2319944440892887 | 0.1069337037085653
DORATI_2010_PLGA_POROGEN | C037 | PLGA 85:15 DLG 7E raw polymer | PLGA | PLGA | 0 | 1 | 0 | 0 | 0.85 | 0.15 | 120000.0 | raw_polymer | raw_polymer | not_reported | not_reported |  | 37 | 7.4 | hydrolytic_bulk | hydrolytic |  | PBS | PBS_buffered | 24.0404 | 1.6781 | nucleo |  | 37 | 7.4 | 1 | 1 | 24.0404 |  | 1.8370092592592595 | 3.2319944440892887 | 0.1069337037085653
DORATI_2010_PLGA_POROGEN | C037 | PLGA 85:15 DLG 7E raw polymer | PLGA | PLGA | 0 | 1 | 0 | 0 | 0.85 | 0.15 | 120000.0 | raw_polymer | raw_polymer | not_reported | not_reported |  | 37 | 7.4 | hydrolytic_bulk | hydrolytic |  | PBS | PBS_buffered | 24.3232 | 1.6671 | nucleo |  | 37 | 7.4 | 1 | 1 | 24.3232 |  | 1.8370092592592595 | 3.2319944440892887 | 0.1069337037085653
DORATI_2010_PLGA_POROGEN | C037 | PLGA 85:15 DLG 7E raw polymer | PLGA | PLGA | 0 | 1 | 0 | 0 | 0.85 | 0.15 | 120000.0 | raw_polymer | raw_polymer | not_reported | not_reported |  | 37 | 7.4 | hydrolytic_bulk | hydrolytic |  | PBS | PBS_buffered | 24.6061 | 1.656 | nucleo |  | 37 | 7.4 | 1 | 1 | 24.6061 |  | 1.8370092592592595 | 3.2319944440892887 | 0.1069337037085653
DORATI_2010_PLGA_POROGEN | C037 | PLGA 85:15 DLG 7E raw polymer | PLGA | PLGA | 0 | 1 | 0 | 0 | 0.85 | 0.15 | 120000.0 | raw_polymer | raw_polymer | not_reported | not_reported |  | 37 | 7.4 | hydrolytic_bulk | hydrolytic |  | PBS | PBS_buffered | 24.8889 | 1.645 | nucleo |  | 37 | 7.4 | 1 | 1 | 24.8889 |  | 1.8370092592592595 | 3.2319944440892887 | 0.1069337037085653
DORATI_2010_PLGA_POROGEN | C037 | PLGA 85:15 DLG 7E raw polymer | PLGA | PLGA | 0 | 1 | 0 | 0 | 0.85 | 0.15 | 120000.0 | raw_polymer | raw_polymer | not_reported | not_reported |  | 37 | 7.4 | hydrolytic_bulk | hydrolytic |  | PBS | PBS_buffered | 25.1717 | 1.6339 | nucleo |  | 37 | 7.4 | 1 | 1 | 25.1717 |  | 1.8370092592592595 | 3.2319944440892887 | 0.1069337037085653
DORATI_2010_PLGA_POROGEN | C037 | PLGA 85:15 DLG 7E raw polymer | PLGA | PLGA | 0 | 1 | 0 | 0 | 0.85 | 0.15 | 120000.0 | raw_polymer | raw_polymer | not_reported | not_reported |  | 37 | 7.4 | hydrolytic_bulk | hydrolytic |  | PBS | PBS_buffered | 25.4545 | 1.6229 | nucleo |  | 37 | 7.4 | 1 | 1 | 25.4545 |  | 1.8370092592592595 | 3.2319944440892887 | 0.1069337037085653
DORATI_2010_PLGA_POROGEN | C037 | PLGA 85:15 DLG 7E raw polymer | PLGA | PLGA | 0 | 1 | 0 | 0 | 0.85 | 0.15 | 120000.0 | raw_polymer | raw_polymer | not_reported | not_reported |  | 37 | 7.4 | hydrolytic_bulk | hydrolytic |  | PBS | PBS_buffered | 25.7374 | 1.6118 | nucleo |  | 37 | 7.4 | 1 | 1 | 25.7374 |  | 1.8370092592592595 | 3.2319944440892887 | 0.1069337037085653
DORATI_2010_PLGA_POROGEN | C037 | PLGA 85:15 DLG 7E raw polymer | PLGA | PLGA | 0 | 1 | 0 | 0 | 0.85 | 0.15 | 120000.0 | raw_polymer | raw_polymer | not_reported | not_reported |  | 37 | 7.4 | hydrolytic_bulk | hydrolytic |  | PBS | PBS_buffered | 26.0202 | 1.6008 | nucleo |  | 37 | 7.4 | 1 | 1 | 26.0202 |  | 1.8370092592592595 | 3.2319944440892887 | 0.1069337037085653
DORATI_2010_PLGA_POROGEN | C037 | PLGA 85:15 DLG 7E raw polymer | PLGA | PLGA | 0 | 1 | 0 | 0 | 0.85 | 0.15 | 120000.0 | raw_polymer | raw_polymer | not_reported | not_reported |  | 37 | 7.4 | hydrolytic_bulk | hydrolytic |  | PBS | PBS_buffered | 26.303 | 1.5897 | nucleo |  | 37 | 7.4 | 1 | 1 | 26.303 |  | 1.8370092592592595 | 3.2319944440892887 | 0.1069337037085653
DORATI_2010_PLGA_POROGEN | C037 | PLGA 85:15 DLG 7E raw polymer | PLGA | PLGA | 0 | 1 | 0 | 0 | 0.85 | 0.15 | 120000.0 | raw_polymer | raw_polymer | not_reported | not_reported |  | 37 | 7.4 | hydrolytic_bulk | hydrolytic |  | PBS | PBS_buffered | 26.5859 | 1.5787 | nucleo |  | 37 | 7.4 | 1 | 1 | 26.5859 |  | 1.8370092592592595 | 3.2319944440892887 | 0.1069337037085653
DORATI_2010_PLGA_POROGEN | C037 | PLGA 85:15 DLG 7E raw polymer | PLGA | PLGA | 0 | 1 | 0 | 0 | 0.85 | 0.15 | 120000.0 | raw_polymer | raw_polymer | not_reported | not_reported |  | 37 | 7.4 | hydrolytic_bulk | hydrolytic |  | PBS | PBS_buffered | 26.8687 | 1.5676 | nucleo |  | 37 | 7.4 | 1 | 1 | 26.8687 |  | 1.8370092592592595 | 3.2319944440892887 | 0.1069337037085653
DORATI_2010_PLGA_POROGEN | C037 | PLGA 85:15 DLG 7E raw polymer | PLGA | PLGA | 0 | 1 | 0 | 0 | 0.85 | 0.15 | 120000.0 | raw_polymer | raw_polymer | not_reported | not_reported |  | 37 | 7.4 | hydrolytic_bulk | hydrolytic |  | PBS | PBS_buffered | 27.1515 | 1.5566 | nucleo |  | 37 | 7.4 | 1 | 1 | 27.1515 |  | 1.8370092592592595 | 3.2319944440892887 | 0.1069337037085653
DORATI_2010_PLGA_POROGEN | C037 | PLGA 85:15 DLG 7E raw polymer | PLGA | PLGA | 0 | 1 | 0 | 0 | 0.85 | 0.15 | 120000.0 | raw_polymer | raw_polymer | not_reported | not_reported |  | 37 | 7.4 | hydrolytic_bulk | hydrolytic |  | PBS | PBS_buffered | 27.4343 | 1.5455 | nucleo |  | 37 | 7.4 | 1 | 1 | 27.4343 |  | 1.8370092592592595 | 3.2319944440892887 | 0.1069337037085653
DORATI_2010_PLGA_POROGEN | C037 | PLGA 85:15 DLG 7E raw polymer | PLGA | PLGA | 0 | 1 | 0 | 0 | 0.85 | 0.15 | 120000.0 | raw_polymer | raw_polymer | not_reported | not_reported |  | 37 | 7.4 | hydrolytic_bulk | hydrolytic |  | PBS | PBS_buffered | 27.7172 | 1.5345 | nucleo |  | 37 | 7.4 | 1 | 1 | 27.7172 |  | 1.8370092592592595 | 3.2319944440892887 | 0.1069337037085653
DORATI_2010_PLGA_POROGEN | C037 | PLGA 85:15 DLG 7E raw polymer | PLGA | PLGA | 0 | 1 | 0 | 0 | 0.85 | 0.15 | 120000.0 | raw_polymer | raw_polymer | not_reported | not_reported |  | 37 | 7.4 | hydrolytic_bulk | hydrolytic |  | PBS | PBS_buffered | 28 | 1.5234 | nucleo |  | 37 | 7.4 | 1 | 1 | 28 |  | 1.8370092592592595 | 3.2319944440892887 | 0.1069337037085653
DESHPANDE_2023_PCL_YARN | C038 | PCL (poly(ε-caprolactone)) | PCL | PCL | 0 | 0 | 1 | 0 |  |  | 80000.0 | yarn | yarn | not_reported | not_reported |  | 37 | 7 | hydrolytic | hydrolytic |  | dPBS | PBS_buffered | 0 | 0 | nucleo |  | 37 | 7 | 1 | 0.9971388586925821 | 0 |  | 0 | -1.4146005117824227 | 0.23410213467315036
DESHPANDE_2023_PCL_YARN | C038 | PCL (poly(ε-caprolactone)) | PCL | PCL | 0 | 0 | 1 | 0 |  |  | 80000.0 | yarn | yarn | not_reported | not_reported |  | 37 | 7 | hydrolytic | hydrolytic |  | dPBS | PBS_buffered | 2.2626 | 0.002 | nucleo |  | 37 | 7 | 1 | 0.9971388586925821 | 2.256126381677836 |  | 0.002 | -1.4146005117824227 | 0.23410213467315036
DESHPANDE_2023_PCL_YARN | C038 | PCL (poly(ε-caprolactone)) | PCL | PCL | 0 | 0 | 1 | 0 |  |  | 80000.0 | yarn | yarn | not_reported | not_reported |  | 37 | 7 | hydrolytic | hydrolytic |  | dPBS | PBS_buffered | 4.5253 | 0.0039 | nucleo |  | 37 | 7 | 1 | 0.9971388586925821 | 4.512352477241541 |  | 0.0039 | -1.4146005117824227 | 0.23410213467315036
DESHPANDE_2023_PCL_YARN | C038 | PCL (poly(ε-caprolactone)) | PCL | PCL | 0 | 0 | 1 | 0 |  |  | 80000.0 | yarn | yarn | not_reported | not_reported |  | 37 | 7 | hydrolytic | hydrolytic |  | dPBS | PBS_buffered | 6.7879 | 0.0059 | nucleo |  | 37 | 7 | 1 | 0.9971388586925821 | 6.768478858919377 |  | 0.0059 | -1.4146005117824227 | 0.23410213467315036
DESHPANDE_2023_PCL_YARN | C038 | PCL (poly(ε-caprolactone)) | PCL | PCL | 0 | 0 | 1 | 0 |  |  | 80000.0 | yarn | yarn | not_reported | not_reported |  | 37 | 7 | hydrolytic | hydrolytic |  | dPBS | PBS_buffered | 9.0505 | 0.0079 | nucleo |  | 37 | 7 | 1 | 0.9971388586925821 | 9.024605240597214 |  | 0.0079 | -1.4146005117824227 | 0.23410213467315036
DESHPANDE_2023_PCL_YARN | C038 | PCL (poly(ε-caprolactone)) | PCL | PCL | 0 | 0 | 1 | 0 |  |  | 80000.0 | yarn | yarn | not_reported | not_reported |  | 37 | 7 | hydrolytic | hydrolytic |  | dPBS | PBS_buffered | 11.3131 | 0.0099 | nucleo |  | 37 | 7 | 1 | 0.9971388586925821 | 11.28073162227505 |  | 0.0099 | -1.4146005117824227 | 0.23410213467315036
DESHPANDE_2023_PCL_YARN | C038 | PCL (poly(ε-caprolactone)) | PCL | PCL | 0 | 0 | 1 | 0 |  |  | 80000.0 | yarn | yarn | not_reported | not_reported |  | 37 | 7 | hydrolytic | hydrolytic |  | dPBS | PBS_buffered | 13.5758 | 0.0118 | nucleo |  | 37 | 7 | 1 | 0.9971388586925821 | 13.536957717838755 |  | 0.0118 | -1.4146005117824227 | 0.23410213467315036
DESHPANDE_2023_PCL_YARN | C038 | PCL (poly(ε-caprolactone)) | PCL | PCL | 0 | 0 | 1 | 0 |  |  | 80000.0 | yarn | yarn | not_reported | not_reported |  | 37 | 7 | hydrolytic | hydrolytic |  | dPBS | PBS_buffered | 15.8384 | 0.0138 | nucleo |  | 37 | 7 | 1 | 0.9971388586925821 | 15.793084099516593 |  | 0.0138 | -1.4146005117824227 | 0.23410213467315036
DESHPANDE_2023_PCL_YARN | C038 | PCL (poly(ε-caprolactone)) | PCL | PCL | 0 | 0 | 1 | 0 |  |  | 80000.0 | yarn | yarn | not_reported | not_reported |  | 37 | 7 | hydrolytic | hydrolytic |  | dPBS | PBS_buffered | 18.101 | 0.0158 | nucleo |  | 37 | 7 | 1 | 0.9971388586925821 | 18.04921048119443 |  | 0.0158 | -1.4146005117824227 | 0.23410213467315036
DESHPANDE_2023_PCL_YARN | C038 | PCL (poly(ε-caprolactone)) | PCL | PCL | 0 | 0 | 1 | 0 |  |  | 80000.0 | yarn | yarn | not_reported | not_reported |  | 37 | 7 | hydrolytic | hydrolytic |  | dPBS | PBS_buffered | 20.3636 | 0.0178 | nucleo |  | 37 | 7 | 1 | 0.9971388586925821 | 20.305336862872267 |  | 0.0178 | -1.4146005117824227 | 0.23410213467315036
DESHPANDE_2023_PCL_YARN | C038 | PCL (poly(ε-caprolactone)) | PCL | PCL | 0 | 0 | 1 | 0 |  |  | 80000.0 | yarn | yarn | not_reported | not_reported |  | 37 | 7 | hydrolytic | hydrolytic |  | dPBS | PBS_buffered | 22.6263 | 0.0197 | nucleo |  | 37 | 7 | 1 | 0.9971388586925821 | 22.56156295843597 |  | 0.0197 | -1.4146005117824227 | 0.23410213467315036
DESHPANDE_2023_PCL_YARN | C038 | PCL (poly(ε-caprolactone)) | PCL | PCL | 0 | 0 | 1 | 0 |  |  | 80000.0 | yarn | yarn | not_reported | not_reported |  | 37 | 7 | hydrolytic | hydrolytic |  | dPBS | PBS_buffered | 24.8889 | 0.0217 | nucleo |  | 37 | 7 | 1 | 0.9971388586925821 | 24.817689340113805 |  | 0.0217 | -1.4146005117824227 | 0.23410213467315036
DESHPANDE_2023_PCL_YARN | C038 | PCL (poly(ε-caprolactone)) | PCL | PCL | 0 | 0 | 1 | 0 |  |  | 80000.0 | yarn | yarn | not_reported | not_reported |  | 37 | 7 | hydrolytic | hydrolytic |  | dPBS | PBS_buffered | 27.1515 | 0.0237 | nucleo |  | 37 | 7 | 1 | 0.9971388586925821 | 27.073815721791643 |  | 0.0237 | -1.4146005117824227 | 0.23410213467315036
DESHPANDE_2023_PCL_YARN | C038 | PCL (poly(ε-caprolactone)) | PCL | PCL | 0 | 0 | 1 | 0 |  |  | 80000.0 | yarn | yarn | not_reported | not_reported |  | 37 | 7 | hydrolytic | hydrolytic |  | dPBS | PBS_buffered | 29.4141 | 0.0257 | nucleo |  | 37 | 7 | 1 | 0.9971388586925821 | 29.32994210346948 |  | 0.0257 | -1.4146005117824227 | 0.23410213467315036
DESHPANDE_2023_PCL_YARN | C038 | PCL (poly(ε-caprolactone)) | PCL | PCL | 0 | 0 | 1 | 0 |  |  | 80000.0 | yarn | yarn | not_reported | not_reported |  | 37 | 7 | hydrolytic | hydrolytic |  | dPBS | PBS_buffered | 31.6768 | 0.0276 | nucleo |  | 37 | 7 | 1 | 0.9971388586925821 | 31.586168199033185 |  | 0.0276 | -1.4146005117824227 | 0.23410213467315036
DESHPANDE_2023_PCL_YARN | C038 | PCL (poly(ε-caprolactone)) | PCL | PCL | 0 | 0 | 1 | 0 |  |  | 80000.0 | yarn | yarn | not_reported | not_reported |  | 37 | 7 | hydrolytic | hydrolytic |  | dPBS | PBS_buffered | 33.9394 | 0.0296 | nucleo |  | 37 | 7 | 1 | 0.9971388586925821 | 33.84229458071102 |  | 0.0296 | -1.4146005117824227 | 0.23410213467315036
DESHPANDE_2023_PCL_YARN | C038 | PCL (poly(ε-caprolactone)) | PCL | PCL | 0 | 0 | 1 | 0 |  |  | 80000.0 | yarn | yarn | not_reported | not_reported |  | 37 | 7 | hydrolytic | hydrolytic |  | dPBS | PBS_buffered | 36.202 | 0.0316 | nucleo |  | 37 | 7 | 1 | 0.9971388586925821 | 36.09842096238886 |  | 0.0316 | -1.4146005117824227 | 0.23410213467315036
DESHPANDE_2023_PCL_YARN | C038 | PCL (poly(ε-caprolactone)) | PCL | PCL | 0 | 0 | 1 | 0 |  |  | 80000.0 | yarn | yarn | not_reported | not_reported |  | 37 | 7 | hydrolytic | hydrolytic |  | dPBS | PBS_buffered | 38.4646 | 0.0335 | nucleo |  | 37 | 7 | 1 | 0.9971388586925821 | 38.35454734406669 |  | 0.0335 | -1.4146005117824227 | 0.23410213467315036
DESHPANDE_2023_PCL_YARN | C038 | PCL (poly(ε-caprolactone)) | PCL | PCL | 0 | 0 | 1 | 0 |  |  | 80000.0 | yarn | yarn | not_reported | not_reported |  | 37 | 7 | hydrolytic | hydrolytic |  | dPBS | PBS_buffered | 40.7273 | 0.0355 | nucleo |  | 37 | 7 | 1 | 0.9971388586925821 | 40.6107734396304 |  | 0.0355 | -1.4146005117824227 | 0.23410213467315036
DESHPANDE_2023_PCL_YARN | C038 | PCL (poly(ε-caprolactone)) | PCL | PCL | 0 | 0 | 1 | 0 |  |  | 80000.0 | yarn | yarn | not_reported | not_reported |  | 37 | 7 | hydrolytic | hydrolytic |  | dPBS | PBS_buffered | 42.9899 | 0.0375 | nucleo |  | 37 | 7 | 1 | 0.9971388586925821 | 42.86689982130824 |  | 0.0375 | -1.4146005117824227 | 0.23410213467315036
DESHPANDE_2023_PCL_YARN | C038 | PCL (poly(ε-caprolactone)) | PCL | PCL | 0 | 0 | 1 | 0 |  |  | 80000.0 | yarn | yarn | not_reported | not_reported |  | 37 | 7 | hydrolytic | hydrolytic |  | dPBS | PBS_buffered | 45.2525 | 0.0395 | nucleo |  | 37 | 7 | 1 | 0.9971388586925821 | 45.12302620298607 |  | 0.0395 | -1.4146005117824227 | 0.23410213467315036
DESHPANDE_2023_PCL_YARN | C038 | PCL (poly(ε-caprolactone)) | PCL | PCL | 0 | 0 | 1 | 0 |  |  | 80000.0 | yarn | yarn | not_reported | not_reported |  | 37 | 7 | hydrolytic | hydrolytic |  | dPBS | PBS_buffered | 47.5152 | 0.0414 | nucleo |  | 37 | 7 | 1 | 0.9971388586925821 | 47.37925229854978 |  | 0.0414 | -1.4146005117824227 | 0.23410213467315036
DESHPANDE_2023_PCL_YARN | C038 | PCL (poly(ε-caprolactone)) | PCL | PCL | 0 | 0 | 1 | 0 |  |  | 80000.0 | yarn | yarn | not_reported | not_reported |  | 37 | 7 | hydrolytic | hydrolytic |  | dPBS | PBS_buffered | 49.7778 | 0.0434 | nucleo |  | 37 | 7 | 1 | 0.9971388586925821 | 49.63537868022761 |  | 0.0434 | -1.4146005117824227 | 0.23410213467315036
DESHPANDE_2023_PCL_YARN | C038 | PCL (poly(ε-caprolactone)) | PCL | PCL | 0 | 0 | 1 | 0 |  |  | 80000.0 | yarn | yarn | not_reported | not_reported |  | 37 | 7 | hydrolytic | hydrolytic |  | dPBS | PBS_buffered | 52.0404 | 0.0454 | nucleo |  | 37 | 7 | 1 | 0.9971388586925821 | 51.89150506190545 |  | 0.0454 | -1.4146005117824227 | 0.23410213467315036
DESHPANDE_2023_PCL_YARN | C038 | PCL (poly(ε-caprolactone)) | PCL | PCL | 0 | 0 | 1 | 0 |  |  | 80000.0 | yarn | yarn | not_reported | not_reported |  | 37 | 7 | hydrolytic | hydrolytic |  | dPBS | PBS_buffered | 54.303 | 0.0474 | nucleo |  | 37 | 7 | 1 | 0.9971388586925821 | 54.147631443583286 |  | 0.0474 | -1.4146005117824227 | 0.23410213467315036
DESHPANDE_2023_PCL_YARN | C038 | PCL (poly(ε-caprolactone)) | PCL | PCL | 0 | 0 | 1 | 0 |  |  | 80000.0 | yarn | yarn | not_reported | not_reported |  | 37 | 7 | hydrolytic | hydrolytic |  | dPBS | PBS_buffered | 56.5657 | 0.0873 | nucleo |  | 37 | 7 | 1 | 0.9971388586925821 | 56.40385753914699 |  | 0.0873 | -1.4146005117824227 | 0.23410213467315036
DESHPANDE_2023_PCL_YARN | C038 | PCL (poly(ε-caprolactone)) | PCL | PCL | 0 | 0 | 1 | 0 |  |  | 80000.0 | yarn | yarn | not_reported | not_reported |  | 37 | 7 | hydrolytic | hydrolytic |  | dPBS | PBS_buffered | 58.8283 | 0.2412 | nucleo |  | 37 | 7 | 1 | 0.9971388586925821 | 58.65998392082483 |  | 0.2412 | -1.4146005117824227 | 0.23410213467315036
DESHPANDE_2023_PCL_YARN | C038 | PCL (poly(ε-caprolactone)) | PCL | PCL | 0 | 0 | 1 | 0 |  |  | 80000.0 | yarn | yarn | not_reported | not_reported |  | 37 | 7 | hydrolytic | hydrolytic |  | dPBS | PBS_buffered | 61.0909 | 0.3952 | nucleo |  | 37 | 7 | 1 | 0.9971388586925821 | 60.916110302502666 |  | 0.3952 | -1.4146005117824227 | 0.23410213467315036
DESHPANDE_2023_PCL_YARN | C038 | PCL (poly(ε-caprolactone)) | PCL | PCL | 0 | 0 | 1 | 0 |  |  | 80000.0 | yarn | yarn | not_reported | not_reported |  | 37 | 7 | hydrolytic | hydrolytic |  | dPBS | PBS_buffered | 63.3535 | 0.5491 | nucleo |  | 37 | 7 | 1 | 0.9971388586925821 | 63.1722366841805 |  | 0.5491 | -1.4146005117824227 | 0.23410213467315036
DESHPANDE_2023_PCL_YARN | C038 | PCL (poly(ε-caprolactone)) | PCL | PCL | 0 | 0 | 1 | 0 |  |  | 80000.0 | yarn | yarn | not_reported | not_reported |  | 37 | 7 | hydrolytic | hydrolytic |  | dPBS | PBS_buffered | 65.6162 | 0.703 | nucleo |  | 37 | 7 | 1 | 0.9971388586925821 | 65.42846277974421 |  | 0.703 | -1.4146005117824227 | 0.23410213467315036
DESHPANDE_2023_PCL_YARN | C038 | PCL (poly(ε-caprolactone)) | PCL | PCL | 0 | 0 | 1 | 0 |  |  | 80000.0 | yarn | yarn | not_reported | not_reported |  | 37 | 7 | hydrolytic | hydrolytic |  | dPBS | PBS_buffered | 67.8788 | 0.8569 | nucleo |  | 37 | 7 | 1 | 0.9971388586925821 | 67.68458916142204 |  | 0.8569 | -1.4146005117824227 | 0.23410213467315036
DESHPANDE_2023_PCL_YARN | C038 | PCL (poly(ε-caprolactone)) | PCL | PCL | 0 | 0 | 1 | 0 |  |  | 80000.0 | yarn | yarn | not_reported | not_reported |  | 37 | 7 | hydrolytic | hydrolytic |  | dPBS | PBS_buffered | 70.1414 | 1.0108 | nucleo |  | 37 | 7 | 1 | 0.9971388586925821 | 69.94071554309988 |  | 1.0108 | -1.4146005117824227 | 0.23410213467315036
DESHPANDE_2023_PCL_YARN | C038 | PCL (poly(ε-caprolactone)) | PCL | PCL | 0 | 0 | 1 | 0 |  |  | 80000.0 | yarn | yarn | not_reported | not_reported |  | 37 | 7 | hydrolytic | hydrolytic |  | dPBS | PBS_buffered | 72.404 | 1.1648 | nucleo |  | 37 | 7 | 1 | 0.9971388586925821 | 72.19684192477771 |  | 1.1648 | -1.4146005117824227 | 0.23410213467315036
DESHPANDE_2023_PCL_YARN | C038 | PCL (poly(ε-caprolactone)) | PCL | PCL | 0 | 0 | 1 | 0 |  |  | 80000.0 | yarn | yarn | not_reported | not_reported |  | 37 | 7 | hydrolytic | hydrolytic |  | dPBS | PBS_buffered | 74.6667 | 1.3187 | nucleo |  | 37 | 7 | 1 | 0.9971388586925821 | 74.45306802034143 |  | 1.3187 | -1.4146005117824227 | 0.23410213467315036
DESHPANDE_2023_PCL_YARN | C038 | PCL (poly(ε-caprolactone)) | PCL | PCL | 0 | 0 | 1 | 0 |  |  | 80000.0 | yarn | yarn | not_reported | not_reported |  | 37 | 7 | hydrolytic | hydrolytic |  | dPBS | PBS_buffered | 76.9293 | 1.4726 | nucleo |  | 37 | 7 | 1 | 0.9971388586925821 | 76.70919440201925 |  | 1.4726 | -1.4146005117824227 | 0.23410213467315036
DESHPANDE_2023_PCL_YARN | C038 | PCL (poly(ε-caprolactone)) | PCL | PCL | 0 | 0 | 1 | 0 |  |  | 80000.0 | yarn | yarn | not_reported | not_reported |  | 37 | 7 | hydrolytic | hydrolytic |  | dPBS | PBS_buffered | 79.1919 | 1.6265 | nucleo |  | 37 | 7 | 1 | 0.9971388586925821 | 78.9653207836971 |  | 1.6265 | -1.4146005117824227 | 0.23410213467315036
DESHPANDE_2023_PCL_YARN | C038 | PCL (poly(ε-caprolactone)) | PCL | PCL | 0 | 0 | 1 | 0 |  |  | 80000.0 | yarn | yarn | not_reported | not_reported |  | 37 | 7 | hydrolytic | hydrolytic |  | dPBS | PBS_buffered | 81.4545 | 1.7804 | nucleo |  | 37 | 7 | 1 | 0.9971388586925821 | 81.22144716537493 |  | 1.7804 | -1.4146005117824227 | 0.23410213467315036
DESHPANDE_2023_PCL_YARN | C038 | PCL (poly(ε-caprolactone)) | PCL | PCL | 0 | 0 | 1 | 0 |  |  | 80000.0 | yarn | yarn | not_reported | not_reported |  | 37 | 7 | hydrolytic | hydrolytic |  | dPBS | PBS_buffered | 83.7172 | 1.9344 | nucleo |  | 37 | 7 | 1 | 0.9971388586925821 | 83.47767326093864 |  | 1.9344 | -1.4146005117824227 | 0.23410213467315036
DESHPANDE_2023_PCL_YARN | C038 | PCL (poly(ε-caprolactone)) | PCL | PCL | 0 | 0 | 1 | 0 |  |  | 80000.0 | yarn | yarn | not_reported | not_reported |  | 37 | 7 | hydrolytic | hydrolytic |  | dPBS | PBS_buffered | 85.9798 | 2.0883 | nucleo |  | 37 | 7 | 1 | 0.9971388586925821 | 85.73379964261648 |  | 2.0883 | -1.4146005117824227 | 0.23410213467315036
DESHPANDE_2023_PCL_YARN | C038 | PCL (poly(ε-caprolactone)) | PCL | PCL | 0 | 0 | 1 | 0 |  |  | 80000.0 | yarn | yarn | not_reported | not_reported |  | 37 | 7 | hydrolytic | hydrolytic |  | dPBS | PBS_buffered | 88.2424 | 2.2422 | nucleo |  | 37 | 7 | 1 | 0.9971388586925821 | 87.9899260242943 |  | 2.2422 | -1.4146005117824227 | 0.23410213467315036
DESHPANDE_2023_PCL_YARN | C038 | PCL (poly(ε-caprolactone)) | PCL | PCL | 0 | 0 | 1 | 0 |  |  | 80000.0 | yarn | yarn | not_reported | not_reported |  | 37 | 7 | hydrolytic | hydrolytic |  | dPBS | PBS_buffered | 90.5051 | 2.3961 | nucleo |  | 37 | 7 | 1 | 0.9971388586925821 | 90.24615211985801 |  | 2.3961 | -1.4146005117824227 | 0.23410213467315036
DESHPANDE_2023_PCL_YARN | C038 | PCL (poly(ε-caprolactone)) | PCL | PCL | 0 | 0 | 1 | 0 |  |  | 80000.0 | yarn | yarn | not_reported | not_reported |  | 37 | 7 | hydrolytic | hydrolytic |  | dPBS | PBS_buffered | 92.7677 | 2.55 | nucleo |  | 37 | 7 | 1 | 0.9971388586925821 | 92.50227850153586 |  | 2.55 | -1.4146005117824227 | 0.23410213467315036
DESHPANDE_2023_PCL_YARN | C038 | PCL (poly(ε-caprolactone)) | PCL | PCL | 0 | 0 | 1 | 0 |  |  | 80000.0 | yarn | yarn | not_reported | not_reported |  | 37 | 7 | hydrolytic | hydrolytic |  | dPBS | PBS_buffered | 95.0303 | 2.704 | nucleo |  | 37 | 7 | 1 | 0.9971388586925821 | 94.75840488321369 |  | 2.704 | -1.4146005117824227 | 0.23410213467315036
DESHPANDE_2023_PCL_YARN | C038 | PCL (poly(ε-caprolactone)) | PCL | PCL | 0 | 0 | 1 | 0 |  |  | 80000.0 | yarn | yarn | not_reported | not_reported |  | 37 | 7 | hydrolytic | hydrolytic |  | dPBS | PBS_buffered | 97.2929 | 2.8579 | nucleo |  | 37 | 7 | 1 | 0.9971388586925821 | 97.01453126489153 |  | 2.8579 | -1.4146005117824227 | 0.23410213467315036
DESHPANDE_2023_PCL_YARN | C038 | PCL (poly(ε-caprolactone)) | PCL | PCL | 0 | 0 | 1 | 0 |  |  | 80000.0 | yarn | yarn | not_reported | not_reported |  | 37 | 7 | hydrolytic | hydrolytic |  | dPBS | PBS_buffered | 99.5556 | 3.0118 | nucleo |  | 37 | 7 | 1 | 0.9971388586925821 | 99.27075736045522 |  | 3.0118 | -1.4146005117824227 | 0.23410213467315036
DESHPANDE_2023_PCL_YARN | C038 | PCL (poly(ε-caprolactone)) | PCL | PCL | 0 | 0 | 1 | 0 |  |  | 80000.0 | yarn | yarn | not_reported | not_reported |  | 37 | 7 | hydrolytic | hydrolytic |  | dPBS | PBS_buffered | 101.8182 | 3.1657 | nucleo |  | 37 | 7 | 1 | 0.9971388586925821 | 101.52688374213307 |  | 3.1657 | -1.4146005117824227 | 0.23410213467315036
DESHPANDE_2023_PCL_YARN | C038 | PCL (poly(ε-caprolactone)) | PCL | PCL | 0 | 0 | 1 | 0 |  |  | 80000.0 | yarn | yarn | not_reported | not_reported |  | 37 | 7 | hydrolytic | hydrolytic |  | dPBS | PBS_buffered | 104.0808 | 3.3196 | nucleo |  | 37 | 7 | 1 | 0.9971388586925821 | 103.7830101238109 |  | 3.3196 | -1.4146005117824227 | 0.23410213467315036
DESHPANDE_2023_PCL_YARN | C038 | PCL (poly(ε-caprolactone)) | PCL | PCL | 0 | 0 | 1 | 0 |  |  | 80000.0 | yarn | yarn | not_reported | not_reported |  | 37 | 7 | hydrolytic | hydrolytic |  | dPBS | PBS_buffered | 106.3434 | 3.4736 | nucleo |  | 37 | 7 | 1 | 0.9971388586925821 | 106.03913650548874 |  | 3.4736 | -1.4146005117824227 | 0.23410213467315036
DESHPANDE_2023_PCL_YARN | C038 | PCL (poly(ε-caprolactone)) | PCL | PCL | 0 | 0 | 1 | 0 |  |  | 80000.0 | yarn | yarn | not_reported | not_reported |  | 37 | 7 | hydrolytic | hydrolytic |  | dPBS | PBS_buffered | 108.6061 | 3.6275 | nucleo |  | 37 | 7 | 1 | 0.9971388586925821 | 108.29536260105245 |  | 3.6275 | -1.4146005117824227 | 0.23410213467315036
DESHPANDE_2023_PCL_YARN | C038 | PCL (poly(ε-caprolactone)) | PCL | PCL | 0 | 0 | 1 | 0 |  |  | 80000.0 | yarn | yarn | not_reported | not_reported |  | 37 | 7 | hydrolytic | hydrolytic |  | dPBS | PBS_buffered | 110.8687 | 3.7814 | nucleo |  | 37 | 7 | 1 | 0.9971388586925821 | 110.55148898273028 |  | 3.7814 | -1.4146005117824227 | 0.23410213467315036
DESHPANDE_2023_PCL_YARN | C038 | PCL (poly(ε-caprolactone)) | PCL | PCL | 0 | 0 | 1 | 0 |  |  | 80000.0 | yarn | yarn | not_reported | not_reported |  | 37 | 7 | hydrolytic | hydrolytic |  | dPBS | PBS_buffered | 113.1313 | 3.9042 | nucleo |  | 37 | 7 | 1 | 0.9971388586925821 | 112.80761536440811 |  | 3.9042 | -1.4146005117824227 | 0.23410213467315036
DESHPANDE_2023_PCL_YARN | C038 | PCL (poly(ε-caprolactone)) | PCL | PCL | 0 | 0 | 1 | 0 |  |  | 80000.0 | yarn | yarn | not_reported | not_reported |  | 37 | 7 | hydrolytic | hydrolytic |  | dPBS | PBS_buffered | 115.3939 | 3.996 | nucleo |  | 37 | 7 | 1 | 0.9971388586925821 | 115.06374174608595 |  | 3.996 | -1.4146005117824227 | 0.23410213467315036
DESHPANDE_2023_PCL_YARN | C038 | PCL (poly(ε-caprolactone)) | PCL | PCL | 0 | 0 | 1 | 0 |  |  | 80000.0 | yarn | yarn | not_reported | not_reported |  | 37 | 7 | hydrolytic | hydrolytic |  | dPBS | PBS_buffered | 117.6566 | 4.0878 | nucleo |  | 37 | 7 | 1 | 0.9971388586925821 | 117.31996784164966 |  | 4.0878 | -1.4146005117824227 | 0.23410213467315036
DESHPANDE_2023_PCL_YARN | C038 | PCL (poly(ε-caprolactone)) | PCL | PCL | 0 | 0 | 1 | 0 |  |  | 80000.0 | yarn | yarn | not_reported | not_reported |  | 37 | 7 | hydrolytic | hydrolytic |  | dPBS | PBS_buffered | 119.9192 | 4.1795 | nucleo |  | 37 | 7 | 1 | 0.9971388586925821 | 119.5760942233275 |  | 4.1795 | -1.4146005117824227 | 0.23410213467315036
DESHPANDE_2023_PCL_YARN | C038 | PCL (poly(ε-caprolactone)) | PCL | PCL | 0 | 0 | 1 | 0 |  |  | 80000.0 | yarn | yarn | not_reported | not_reported |  | 37 | 7 | hydrolytic | hydrolytic |  | dPBS | PBS_buffered | 122.1818 | 4.2713 | nucleo |  | 37 | 7 | 1 | 0.9971388586925821 | 121.83222060500533 |  | 4.2713 | -1.4146005117824227 | 0.23410213467315036
DESHPANDE_2023_PCL_YARN | C038 | PCL (poly(ε-caprolactone)) | PCL | PCL | 0 | 0 | 1 | 0 |  |  | 80000.0 | yarn | yarn | not_reported | not_reported |  | 37 | 7 | hydrolytic | hydrolytic |  | dPBS | PBS_buffered | 124.4444 | 4.363 | nucleo |  | 37 | 7 | 1 | 0.9971388586925821 | 124.08834698668316 |  | 4.363 | -1.4146005117824227 | 0.23410213467315036
DESHPANDE_2023_PCL_YARN | C038 | PCL (poly(ε-caprolactone)) | PCL | PCL | 0 | 0 | 1 | 0 |  |  | 80000.0 | yarn | yarn | not_reported | not_reported |  | 37 | 7 | hydrolytic | hydrolytic |  | dPBS | PBS_buffered | 126.7071 | 4.4548 | nucleo |  | 37 | 7 | 1 | 0.9971388586925821 | 126.34457308224687 |  | 4.4548 | -1.4146005117824227 | 0.23410213467315036
DESHPANDE_2023_PCL_YARN | C038 | PCL (poly(ε-caprolactone)) | PCL | PCL | 0 | 0 | 1 | 0 |  |  | 80000.0 | yarn | yarn | not_reported | not_reported |  | 37 | 7 | hydrolytic | hydrolytic |  | dPBS | PBS_buffered | 128.9697 | 4.5466 | nucleo |  | 37 | 7 | 1 | 0.9971388586925821 | 128.60069946392468 |  | 4.5466 | -1.4146005117824227 | 0.23410213467315036
DESHPANDE_2023_PCL_YARN | C038 | PCL (poly(ε-caprolactone)) | PCL | PCL | 0 | 0 | 1 | 0 |  |  | 80000.0 | yarn | yarn | not_reported | not_reported |  | 37 | 7 | hydrolytic | hydrolytic |  | dPBS | PBS_buffered | 131.2323 | 4.6383 | nucleo |  | 37 | 7 | 1 | 0.9971388586925821 | 130.85682584560254 |  | 4.6383 | -1.4146005117824227 | 0.23410213467315036
DESHPANDE_2023_PCL_YARN | C038 | PCL (poly(ε-caprolactone)) | PCL | PCL | 0 | 0 | 1 | 0 |  |  | 80000.0 | yarn | yarn | not_reported | not_reported |  | 37 | 7 | hydrolytic | hydrolytic |  | dPBS | PBS_buffered | 133.4949 | 4.7301 | nucleo |  | 37 | 7 | 1 | 0.9971388586925821 | 133.11295222728037 |  | 4.7301 | -1.4146005117824227 | 0.23410213467315036
DESHPANDE_2023_PCL_YARN | C038 | PCL (poly(ε-caprolactone)) | PCL | PCL | 0 | 0 | 1 | 0 |  |  | 80000.0 | yarn | yarn | not_reported | not_reported |  | 37 | 7 | hydrolytic | hydrolytic |  | dPBS | PBS_buffered | 135.7576 | 4.8218 | nucleo |  | 37 | 7 | 1 | 0.9971388586925821 | 135.36917832284408 |  | 4.8218 | -1.4146005117824227 | 0.23410213467315036
DESHPANDE_2023_PCL_YARN | C038 | PCL (poly(ε-caprolactone)) | PCL | PCL | 0 | 0 | 1 | 0 |  |  | 80000.0 | yarn | yarn | not_reported | not_reported |  | 37 | 7 | hydrolytic | hydrolytic |  | dPBS | PBS_buffered | 138.0202 | 4.9136 | nucleo |  | 37 | 7 | 1 | 0.9971388586925821 | 137.6253047045219 |  | 4.9136 | -1.4146005117824227 | 0.23410213467315036
DESHPANDE_2023_PCL_YARN | C038 | PCL (poly(ε-caprolactone)) | PCL | PCL | 0 | 0 | 1 | 0 |  |  | 80000.0 | yarn | yarn | not_reported | not_reported |  | 37 | 7 | hydrolytic | hydrolytic |  | dPBS | PBS_buffered | 140.2828 | 5.0054 | nucleo |  | 37 | 7 | 1 | 0.9971388586925821 | 139.88143108619977 |  | 5.0054 | -1.4146005117824227 | 0.23410213467315036
DESHPANDE_2023_PCL_YARN | C038 | PCL (poly(ε-caprolactone)) | PCL | PCL | 0 | 0 | 1 | 0 |  |  | 80000.0 | yarn | yarn | not_reported | not_reported |  | 37 | 7 | hydrolytic | hydrolytic |  | dPBS | PBS_buffered | 142.5455 | 5.0971 | nucleo |  | 37 | 7 | 1 | 0.9971388586925821 | 142.13765718176347 |  | 5.0971 | -1.4146005117824227 | 0.23410213467315036
DESHPANDE_2023_PCL_YARN | C038 | PCL (poly(ε-caprolactone)) | PCL | PCL | 0 | 0 | 1 | 0 |  |  | 80000.0 | yarn | yarn | not_reported | not_reported |  | 37 | 7 | hydrolytic | hydrolytic |  | dPBS | PBS_buffered | 144.8081 | 5.1889 | nucleo |  | 37 | 7 | 1 | 0.9971388586925821 | 144.3937835634413 |  | 5.1889 | -1.4146005117824227 | 0.23410213467315036
DESHPANDE_2023_PCL_YARN | C038 | PCL (poly(ε-caprolactone)) | PCL | PCL | 0 | 0 | 1 | 0 |  |  | 80000.0 | yarn | yarn | not_reported | not_reported |  | 37 | 7 | hydrolytic | hydrolytic |  | dPBS | PBS_buffered | 147.0707 | 5.2806 | nucleo |  | 37 | 7 | 1 | 0.9971388586925821 | 146.64990994511913 |  | 5.2806 | -1.4146005117824227 | 0.23410213467315036
DESHPANDE_2023_PCL_YARN | C038 | PCL (poly(ε-caprolactone)) | PCL | PCL | 0 | 0 | 1 | 0 |  |  | 80000.0 | yarn | yarn | not_reported | not_reported |  | 37 | 7 | hydrolytic | hydrolytic |  | dPBS | PBS_buffered | 149.3333 | 5.3724 | nucleo |  | 37 | 7 | 1 | 0.9971388586925821 | 148.906036326797 |  | 5.3724 | -1.4146005117824227 | 0.23410213467315036
DESHPANDE_2023_PCL_YARN | C038 | PCL (poly(ε-caprolactone)) | PCL | PCL | 0 | 0 | 1 | 0 |  |  | 80000.0 | yarn | yarn | not_reported | not_reported |  | 37 | 7 | hydrolytic | hydrolytic |  | dPBS | PBS_buffered | 151.596 | 5.4642 | nucleo |  | 37 | 7 | 1 | 0.9971388586925821 | 151.16226242236067 |  | 5.4642 | -1.4146005117824227 | 0.23410213467315036
DESHPANDE_2023_PCL_YARN | C038 | PCL (poly(ε-caprolactone)) | PCL | PCL | 0 | 0 | 1 | 0 |  |  | 80000.0 | yarn | yarn | not_reported | not_reported |  | 37 | 7 | hydrolytic | hydrolytic |  | dPBS | PBS_buffered | 153.8586 | 5.5559 | nucleo |  | 37 | 7 | 1 | 0.9971388586925821 | 153.4183888040385 |  | 5.5559 | -1.4146005117824227 | 0.23410213467315036
DESHPANDE_2023_PCL_YARN | C038 | PCL (poly(ε-caprolactone)) | PCL | PCL | 0 | 0 | 1 | 0 |  |  | 80000.0 | yarn | yarn | not_reported | not_reported |  | 37 | 7 | hydrolytic | hydrolytic |  | dPBS | PBS_buffered | 156.1212 | 5.6477 | nucleo |  | 37 | 7 | 1 | 0.9971388586925821 | 155.67451518571633 |  | 5.6477 | -1.4146005117824227 | 0.23410213467315036
DESHPANDE_2023_PCL_YARN | C038 | PCL (poly(ε-caprolactone)) | PCL | PCL | 0 | 0 | 1 | 0 |  |  | 80000.0 | yarn | yarn | not_reported | not_reported |  | 37 | 7 | hydrolytic | hydrolytic |  | dPBS | PBS_buffered | 158.3838 | 5.7394 | nucleo |  | 37 | 7 | 1 | 0.9971388586925821 | 157.9306415673942 |  | 5.7394 | -1.4146005117824227 | 0.23410213467315036
DESHPANDE_2023_PCL_YARN | C038 | PCL (poly(ε-caprolactone)) | PCL | PCL | 0 | 0 | 1 | 0 |  |  | 80000.0 | yarn | yarn | not_reported | not_reported |  | 37 | 7 | hydrolytic | hydrolytic |  | dPBS | PBS_buffered | 160.6465 | 5.8312 | nucleo |  | 37 | 7 | 1 | 0.9971388586925821 | 160.1868676629579 |  | 5.8312 | -1.4146005117824227 | 0.23410213467315036
DESHPANDE_2023_PCL_YARN | C038 | PCL (poly(ε-caprolactone)) | PCL | PCL | 0 | 0 | 1 | 0 |  |  | 80000.0 | yarn | yarn | not_reported | not_reported |  | 37 | 7 | hydrolytic | hydrolytic |  | dPBS | PBS_buffered | 162.9091 | 5.923 | nucleo |  | 37 | 7 | 1 | 0.9971388586925821 | 162.44299404463573 |  | 5.923 | -1.4146005117824227 | 0.23410213467315036
DESHPANDE_2023_PCL_YARN | C038 | PCL (poly(ε-caprolactone)) | PCL | PCL | 0 | 0 | 1 | 0 |  |  | 80000.0 | yarn | yarn | not_reported | not_reported |  | 37 | 7 | hydrolytic | hydrolytic |  | dPBS | PBS_buffered | 165.1717 | 6.0147 | nucleo |  | 37 | 7 | 1 | 0.9971388586925821 | 164.69912042631356 |  | 6.0147 | -1.4146005117824227 | 0.23410213467315036
DESHPANDE_2023_PCL_YARN | C038 | PCL (poly(ε-caprolactone)) | PCL | PCL | 0 | 0 | 1 | 0 |  |  | 80000.0 | yarn | yarn | not_reported | not_reported |  | 37 | 7 | hydrolytic | hydrolytic |  | dPBS | PBS_buffered | 167.4343 | 6.1065 | nucleo |  | 37 | 7 | 1 | 0.9971388586925821 | 166.95524680799141 |  | 6.1065 | -1.4146005117824227 | 0.23410213467315036
DESHPANDE_2023_PCL_YARN | C038 | PCL (poly(ε-caprolactone)) | PCL | PCL | 0 | 0 | 1 | 0 |  |  | 80000.0 | yarn | yarn | not_reported | not_reported |  | 37 | 7 | hydrolytic | hydrolytic |  | dPBS | PBS_buffered | 169.697 | 6.145 | nucleo |  | 37 | 7 | 1 | 0.9971388586925821 | 169.21147290355512 |  | 6.145 | -1.4146005117824227 | 0.23410213467315036
DESHPANDE_2023_PCL_YARN | C038 | PCL (poly(ε-caprolactone)) | PCL | PCL | 0 | 0 | 1 | 0 |  |  | 80000.0 | yarn | yarn | not_reported | not_reported |  | 37 | 7 | hydrolytic | hydrolytic |  | dPBS | PBS_buffered | 171.9596 | 6.1657 | nucleo |  | 37 | 7 | 1 | 0.9971388586925821 | 171.46759928523295 |  | 6.1657 | -1.4146005117824227 | 0.23410213467315036
DESHPANDE_2023_PCL_YARN | C038 | PCL (poly(ε-caprolactone)) | PCL | PCL | 0 | 0 | 1 | 0 |  |  | 80000.0 | yarn | yarn | not_reported | not_reported |  | 37 | 7 | hydrolytic | hydrolytic |  | dPBS | PBS_buffered | 174.2222 | 6.1864 | nucleo |  | 37 | 7 | 1 | 0.9971388586925821 | 173.72372566691078 |  | 6.1864 | -1.4146005117824227 | 0.23410213467315036
DESHPANDE_2023_PCL_YARN | C038 | PCL (poly(ε-caprolactone)) | PCL | PCL | 0 | 0 | 1 | 0 |  |  | 80000.0 | yarn | yarn | not_reported | not_reported |  | 37 | 7 | hydrolytic | hydrolytic |  | dPBS | PBS_buffered | 176.4848 | 6.2071 | nucleo |  | 37 | 7 | 1 | 0.9971388586925821 | 175.9798520485886 |  | 6.2071 | -1.4146005117824227 | 0.23410213467315036
DESHPANDE_2023_PCL_YARN | C038 | PCL (poly(ε-caprolactone)) | PCL | PCL | 0 | 0 | 1 | 0 |  |  | 80000.0 | yarn | yarn | not_reported | not_reported |  | 37 | 7 | hydrolytic | hydrolytic |  | dPBS | PBS_buffered | 178.7475 | 6.2278 | nucleo |  | 37 | 7 | 1 | 0.9971388586925821 | 178.23607814415232 |  | 6.2278 | -1.4146005117824227 | 0.23410213467315036
DESHPANDE_2023_PCL_YARN | C038 | PCL (poly(ε-caprolactone)) | PCL | PCL | 0 | 0 | 1 | 0 |  |  | 80000.0 | yarn | yarn | not_reported | not_reported |  | 37 | 7 | hydrolytic | hydrolytic |  | dPBS | PBS_buffered | 181.0101 | 6.2486 | nucleo |  | 37 | 7 | 1 | 0.9971388586925821 | 180.49220452583015 |  | 6.2486 | -1.4146005117824227 | 0.23410213467315036
DESHPANDE_2023_PCL_YARN | C038 | PCL (poly(ε-caprolactone)) | PCL | PCL | 0 | 0 | 1 | 0 |  |  | 80000.0 | yarn | yarn | not_reported | not_reported |  | 37 | 7 | hydrolytic | hydrolytic |  | dPBS | PBS_buffered | 183.2727 | 6.2693 | nucleo |  | 37 | 7 | 1 | 0.9971388586925821 | 182.74833090750798 |  | 6.2693 | -1.4146005117824227 | 0.23410213467315036
DESHPANDE_2023_PCL_YARN | C038 | PCL (poly(ε-caprolactone)) | PCL | PCL | 0 | 0 | 1 | 0 |  |  | 80000.0 | yarn | yarn | not_reported | not_reported |  | 37 | 7 | hydrolytic | hydrolytic |  | dPBS | PBS_buffered | 185.5354 | 6.29 | nucleo |  | 37 | 7 | 1 | 0.9971388586925821 | 185.0045570030717 |  | 6.29 | -1.4146005117824227 | 0.23410213467315036
DESHPANDE_2023_PCL_YARN | C038 | PCL (poly(ε-caprolactone)) | PCL | PCL | 0 | 0 | 1 | 0 |  |  | 80000.0 | yarn | yarn | not_reported | not_reported |  | 37 | 7 | hydrolytic | hydrolytic |  | dPBS | PBS_buffered | 187.798 | 6.3107 | nucleo |  | 37 | 7 | 1 | 0.9971388586925821 | 187.26068338474954 |  | 6.3107 | -1.4146005117824227 | 0.23410213467315036
DESHPANDE_2023_PCL_YARN | C038 | PCL (poly(ε-caprolactone)) | PCL | PCL | 0 | 0 | 1 | 0 |  |  | 80000.0 | yarn | yarn | not_reported | not_reported |  | 37 | 7 | hydrolytic | hydrolytic |  | dPBS | PBS_buffered | 190.0606 | 6.3314 | nucleo |  | 37 | 7 | 1 | 0.9971388586925821 | 189.51680976642737 |  | 6.3314 | -1.4146005117824227 | 0.23410213467315036
DESHPANDE_2023_PCL_YARN | C038 | PCL (poly(ε-caprolactone)) | PCL | PCL | 0 | 0 | 1 | 0 |  |  | 80000.0 | yarn | yarn | not_reported | not_reported |  | 37 | 7 | hydrolytic | hydrolytic |  | dPBS | PBS_buffered | 192.3232 | 6.3522 | nucleo |  | 37 | 7 | 1 | 0.9971388586925821 | 191.77293614810523 |  | 6.3522 | -1.4146005117824227 | 0.23410213467315036
DESHPANDE_2023_PCL_YARN | C038 | PCL (poly(ε-caprolactone)) | PCL | PCL | 0 | 0 | 1 | 0 |  |  | 80000.0 | yarn | yarn | not_reported | not_reported |  | 37 | 7 | hydrolytic | hydrolytic |  | dPBS | PBS_buffered | 194.5859 | 6.3729 | nucleo |  | 37 | 7 | 1 | 0.9971388586925821 | 194.02916224366894 |  | 6.3729 | -1.4146005117824227 | 0.23410213467315036
DESHPANDE_2023_PCL_YARN | C038 | PCL (poly(ε-caprolactone)) | PCL | PCL | 0 | 0 | 1 | 0 |  |  | 80000.0 | yarn | yarn | not_reported | not_reported |  | 37 | 7 | hydrolytic | hydrolytic |  | dPBS | PBS_buffered | 196.8485 | 6.3936 | nucleo |  | 37 | 7 | 1 | 0.9971388586925821 | 196.28528862534677 |  | 6.3936 | -1.4146005117824227 | 0.23410213467315036
DESHPANDE_2023_PCL_YARN | C038 | PCL (poly(ε-caprolactone)) | PCL | PCL | 0 | 0 | 1 | 0 |  |  | 80000.0 | yarn | yarn | not_reported | not_reported |  | 37 | 7 | hydrolytic | hydrolytic |  | dPBS | PBS_buffered | 199.1111 | 6.4143 | nucleo |  | 37 | 7 | 1 | 0.9971388586925821 | 198.54141500702457 |  | 6.4143 | -1.4146005117824227 | 0.23410213467315036
DESHPANDE_2023_PCL_YARN | C038 | PCL (poly(ε-caprolactone)) | PCL | PCL | 0 | 0 | 1 | 0 |  |  | 80000.0 | yarn | yarn | not_reported | not_reported |  | 37 | 7 | hydrolytic | hydrolytic |  | dPBS | PBS_buffered | 201.3737 | 6.435 | nucleo |  | 37 | 7 | 1 | 0.9971388586925821 | 200.79754138870243 |  | 6.435 | -1.4146005117824227 | 0.23410213467315036
DESHPANDE_2023_PCL_YARN | C038 | PCL (poly(ε-caprolactone)) | PCL | PCL | 0 | 0 | 1 | 0 |  |  | 80000.0 | yarn | yarn | not_reported | not_reported |  | 37 | 7 | hydrolytic | hydrolytic |  | dPBS | PBS_buffered | 203.6364 | 6.4558 | nucleo |  | 37 | 7 | 1 | 0.9971388586925821 | 203.05376748426613 |  | 6.4558 | -1.4146005117824227 | 0.23410213467315036
DESHPANDE_2023_PCL_YARN | C038 | PCL (poly(ε-caprolactone)) | PCL | PCL | 0 | 0 | 1 | 0 |  |  | 80000.0 | yarn | yarn | not_reported | not_reported |  | 37 | 7 | hydrolytic | hydrolytic |  | dPBS | PBS_buffered | 205.899 | 6.4765 | nucleo |  | 37 | 7 | 1 | 0.9971388586925821 | 205.30989386594396 |  | 6.4765 | -1.4146005117824227 | 0.23410213467315036
DESHPANDE_2023_PCL_YARN | C038 | PCL (poly(ε-caprolactone)) | PCL | PCL | 0 | 0 | 1 | 0 |  |  | 80000.0 | yarn | yarn | not_reported | not_reported |  | 37 | 7 | hydrolytic | hydrolytic |  | dPBS | PBS_buffered | 208.1616 | 6.4972 | nucleo |  | 37 | 7 | 1 | 0.9971388586925821 | 207.5660202476218 |  | 6.4972 | -1.4146005117824227 | 0.23410213467315036
DESHPANDE_2023_PCL_YARN | C038 | PCL (poly(ε-caprolactone)) | PCL | PCL | 0 | 0 | 1 | 0 |  |  | 80000.0 | yarn | yarn | not_reported | not_reported |  | 37 | 7 | hydrolytic | hydrolytic |  | dPBS | PBS_buffered | 210.4242 | 6.5179 | nucleo |  | 37 | 7 | 1 | 0.9971388586925821 | 209.82214662929965 |  | 6.5179 | -1.4146005117824227 | 0.23410213467315036
DESHPANDE_2023_PCL_YARN | C038 | PCL (poly(ε-caprolactone)) | PCL | PCL | 0 | 0 | 1 | 0 |  |  | 80000.0 | yarn | yarn | not_reported | not_reported |  | 37 | 7 | hydrolytic | hydrolytic |  | dPBS | PBS_buffered | 212.6869 | 6.5386 | nucleo |  | 37 | 7 | 1 | 0.9971388586925821 | 212.07837272486336 |  | 6.5386 | -1.4146005117824227 | 0.23410213467315036
DESHPANDE_2023_PCL_YARN | C038 | PCL (poly(ε-caprolactone)) | PCL | PCL | 0 | 0 | 1 | 0 |  |  | 80000.0 | yarn | yarn | not_reported | not_reported |  | 37 | 7 | hydrolytic | hydrolytic |  | dPBS | PBS_buffered | 214.9495 | 6.5594 | nucleo |  | 37 | 7 | 1 | 0.9971388586925821 | 214.3344991065412 |  | 6.5594 | -1.4146005117824227 | 0.23410213467315036
DESHPANDE_2023_PCL_YARN | C038 | PCL (poly(ε-caprolactone)) | PCL | PCL | 0 | 0 | 1 | 0 |  |  | 80000.0 | yarn | yarn | not_reported | not_reported |  | 37 | 7 | hydrolytic | hydrolytic |  | dPBS | PBS_buffered | 217.2121 | 6.5801 | nucleo |  | 37 | 7 | 1 | 0.9971388586925821 | 216.59062548821902 |  | 6.5801 | -1.4146005117824227 | 0.23410213467315036
DESHPANDE_2023_PCL_YARN | C038 | PCL (poly(ε-caprolactone)) | PCL | PCL | 0 | 0 | 1 | 0 |  |  | 80000.0 | yarn | yarn | not_reported | not_reported |  | 37 | 7 | hydrolytic | hydrolytic |  | dPBS | PBS_buffered | 219.4747 | 6.6008 | nucleo |  | 37 | 7 | 1 | 0.9971388586925821 | 218.84675186989688 |  | 6.6008 | -1.4146005117824227 | 0.23410213467315036
DESHPANDE_2023_PCL_YARN | C038 | PCL (poly(ε-caprolactone)) | PCL | PCL | 0 | 0 | 1 | 0 |  |  | 80000.0 | yarn | yarn | not_reported | not_reported |  | 37 | 7 | hydrolytic | hydrolytic |  | dPBS | PBS_buffered | 221.7374 | 6.6215 | nucleo |  | 37 | 7 | 1 | 0.9971388586925821 | 221.10297796546055 |  | 6.6215 | -1.4146005117824227 | 0.23410213467315036
DESHPANDE_2023_PCL_YARN | C038 | PCL (poly(ε-caprolactone)) | PCL | PCL | 0 | 0 | 1 | 0 |  |  | 80000.0 | yarn | yarn | not_reported | not_reported |  | 37 | 7 | hydrolytic | hydrolytic |  | dPBS | PBS_buffered | 224 | 6.6422 | nucleo |  | 37 | 7 | 1 | 0.9971388586925821 | 223.35910434713838 |  | 6.6422 | -1.4146005117824227 | 0.23410213467315036
REN_2022_PCL_PEG_MESH | C039 | PCL (medical-grade Purasorb PC 12) | PCL | PCL | 0 | 0 | 1 | 0 |  |  | 111867.3137254902 | mesh | mesh | MEW | MEW |  | 37 |  | hydrolytic | hydrolytic |  | PBS | PBS_buffered | 1 | 0 | excluido | varianza_nula | 37 | 7.4 | 1 | 1 | 1 |  | 0 | 11.753693984944785 | 1.818877597701848
REN_2022_PCL_PEG_MESH | C039 | PCL (medical-grade Purasorb PC 12) | PCL | PCL | 0 | 0 | 1 | 0 |  |  | 111867.3137254902 | mesh | mesh | MEW | MEW |  | 37 |  | hydrolytic | hydrolytic |  | PBS | PBS_buffered | 1.272727 | 0 | excluido | varianza_nula | 37 | 7.4 | 1 | 1 | 1.272727 |  | 0 | 11.753693984944785 | 1.818877597701848
REN_2022_PCL_PEG_MESH | C039 | PCL (medical-grade Purasorb PC 12) | PCL | PCL | 0 | 0 | 1 | 0 |  |  | 111867.3137254902 | mesh | mesh | MEW | MEW |  | 37 |  | hydrolytic | hydrolytic |  | PBS | PBS_buffered | 1.545455 | 0 | excluido | varianza_nula | 37 | 7.4 | 1 | 1 | 1.545455 |  | 0 | 11.753693984944785 | 1.818877597701848
REN_2022_PCL_PEG_MESH | C039 | PCL (medical-grade Purasorb PC 12) | PCL | PCL | 0 | 0 | 1 | 0 |  |  | 111867.3137254902 | mesh | mesh | MEW | MEW |  | 37 |  | hydrolytic | hydrolytic |  | PBS | PBS_buffered | 1.818182 | 0 | excluido | varianza_nula | 37 | 7.4 | 1 | 1 | 1.818182 |  | 0 | 11.753693984944785 | 1.818877597701848
REN_2022_PCL_PEG_MESH | C039 | PCL (medical-grade Purasorb PC 12) | PCL | PCL | 0 | 0 | 1 | 0 |  |  | 111867.3137254902 | mesh | mesh | MEW | MEW |  | 37 |  | hydrolytic | hydrolytic |  | PBS | PBS_buffered | 2.090909 | 0 | excluido | varianza_nula | 37 | 7.4 | 1 | 1 | 2.090909 |  | 0 | 11.753693984944785 | 1.818877597701848
REN_2022_PCL_PEG_MESH | C039 | PCL (medical-grade Purasorb PC 12) | PCL | PCL | 0 | 0 | 1 | 0 |  |  | 111867.3137254902 | mesh | mesh | MEW | MEW |  | 37 |  | hydrolytic | hydrolytic |  | PBS | PBS_buffered | 2.363636 | 0 | excluido | varianza_nula | 37 | 7.4 | 1 | 1 | 2.363636 |  | 0 | 11.753693984944785 | 1.818877597701848
REN_2022_PCL_PEG_MESH | C039 | PCL (medical-grade Purasorb PC 12) | PCL | PCL | 0 | 0 | 1 | 0 |  |  | 111867.3137254902 | mesh | mesh | MEW | MEW |  | 37 |  | hydrolytic | hydrolytic |  | PBS | PBS_buffered | 2.636364 | 0 | excluido | varianza_nula | 37 | 7.4 | 1 | 1 | 2.636364 |  | 0 | 11.753693984944785 | 1.818877597701848
REN_2022_PCL_PEG_MESH | C039 | PCL (medical-grade Purasorb PC 12) | PCL | PCL | 0 | 0 | 1 | 0 |  |  | 111867.3137254902 | mesh | mesh | MEW | MEW |  | 37 |  | hydrolytic | hydrolytic |  | PBS | PBS_buffered | 2.909091 | 0 | excluido | varianza_nula | 37 | 7.4 | 1 | 1 | 2.909091 |  | 0 | 11.753693984944785 | 1.818877597701848
REN_2022_PCL_PEG_MESH | C039 | PCL (medical-grade Purasorb PC 12) | PCL | PCL | 0 | 0 | 1 | 0 |  |  | 111867.3137254902 | mesh | mesh | MEW | MEW |  | 37 |  | hydrolytic | hydrolytic |  | PBS | PBS_buffered | 3.181818 | 0 | excluido | varianza_nula | 37 | 7.4 | 1 | 1 | 3.181818 |  | 0 | 11.753693984944785 | 1.818877597701848
REN_2022_PCL_PEG_MESH | C039 | PCL (medical-grade Purasorb PC 12) | PCL | PCL | 0 | 0 | 1 | 0 |  |  | 111867.3137254902 | mesh | mesh | MEW | MEW |  | 37 |  | hydrolytic | hydrolytic |  | PBS | PBS_buffered | 3.454545 | 0 | excluido | varianza_nula | 37 | 7.4 | 1 | 1 | 3.454545 |  | 0 | 11.753693984944785 | 1.818877597701848
REN_2022_PCL_PEG_MESH | C039 | PCL (medical-grade Purasorb PC 12) | PCL | PCL | 0 | 0 | 1 | 0 |  |  | 111867.3137254902 | mesh | mesh | MEW | MEW |  | 37 |  | hydrolytic | hydrolytic |  | PBS | PBS_buffered | 3.727273 | 0 | excluido | varianza_nula | 37 | 7.4 | 1 | 1 | 3.727273 |  | 0 | 11.753693984944785 | 1.818877597701848
REN_2022_PCL_PEG_MESH | C039 | PCL (medical-grade Purasorb PC 12) | PCL | PCL | 0 | 0 | 1 | 0 |  |  | 111867.3137254902 | mesh | mesh | MEW | MEW |  | 37 |  | hydrolytic | hydrolytic |  | PBS | PBS_buffered | 4 | 0 | excluido | varianza_nula | 37 | 7.4 | 1 | 1 | 4 |  | 0 | 11.753693984944785 | 1.818877597701848
REN_2022_PCL_PEG_MESH | C039 | PCL (medical-grade Purasorb PC 12) | PCL | PCL | 0 | 0 | 1 | 0 |  |  | 111867.3137254902 | mesh | mesh | MEW | MEW |  | 37 |  | hydrolytic | hydrolytic |  | PBS | PBS_buffered | 4.272727 | 0 | excluido | varianza_nula | 37 | 7.4 | 1 | 1 | 4.272727 |  | 0 | 11.753693984944785 | 1.818877597701848
REN_2022_PCL_PEG_MESH | C039 | PCL (medical-grade Purasorb PC 12) | PCL | PCL | 0 | 0 | 1 | 0 |  |  | 111867.3137254902 | mesh | mesh | MEW | MEW |  | 37 |  | hydrolytic | hydrolytic |  | PBS | PBS_buffered | 4.545455 | 0 | excluido | varianza_nula | 37 | 7.4 | 1 | 1 | 4.545455 |  | 0 | 11.753693984944785 | 1.818877597701848
REN_2022_PCL_PEG_MESH | C039 | PCL (medical-grade Purasorb PC 12) | PCL | PCL | 0 | 0 | 1 | 0 |  |  | 111867.3137254902 | mesh | mesh | MEW | MEW |  | 37 |  | hydrolytic | hydrolytic |  | PBS | PBS_buffered | 4.818182 | 0 | excluido | varianza_nula | 37 | 7.4 | 1 | 1 | 4.818182 |  | 0 | 11.753693984944785 | 1.818877597701848
REN_2022_PCL_PEG_MESH | C039 | PCL (medical-grade Purasorb PC 12) | PCL | PCL | 0 | 0 | 1 | 0 |  |  | 111867.3137254902 | mesh | mesh | MEW | MEW |  | 37 |  | hydrolytic | hydrolytic |  | PBS | PBS_buffered | 5.090909 | 0 | excluido | varianza_nula | 37 | 7.4 | 1 | 1 | 5.090909 |  | 0 | 11.753693984944785 | 1.818877597701848
REN_2022_PCL_PEG_MESH | C039 | PCL (medical-grade Purasorb PC 12) | PCL | PCL | 0 | 0 | 1 | 0 |  |  | 111867.3137254902 | mesh | mesh | MEW | MEW |  | 37 |  | hydrolytic | hydrolytic |  | PBS | PBS_buffered | 5.363636 | 0 | excluido | varianza_nula | 37 | 7.4 | 1 | 1 | 5.363636 |  | 0 | 11.753693984944785 | 1.818877597701848
REN_2022_PCL_PEG_MESH | C039 | PCL (medical-grade Purasorb PC 12) | PCL | PCL | 0 | 0 | 1 | 0 |  |  | 111867.3137254902 | mesh | mesh | MEW | MEW |  | 37 |  | hydrolytic | hydrolytic |  | PBS | PBS_buffered | 5.636364 | 0 | excluido | varianza_nula | 37 | 7.4 | 1 | 1 | 5.636364 |  | 0 | 11.753693984944785 | 1.818877597701848
REN_2022_PCL_PEG_MESH | C039 | PCL (medical-grade Purasorb PC 12) | PCL | PCL | 0 | 0 | 1 | 0 |  |  | 111867.3137254902 | mesh | mesh | MEW | MEW |  | 37 |  | hydrolytic | hydrolytic |  | PBS | PBS_buffered | 5.909091 | 0 | excluido | varianza_nula | 37 | 7.4 | 1 | 1 | 5.909091 |  | 0 | 11.753693984944785 | 1.818877597701848
REN_2022_PCL_PEG_MESH | C039 | PCL (medical-grade Purasorb PC 12) | PCL | PCL | 0 | 0 | 1 | 0 |  |  | 111867.3137254902 | mesh | mesh | MEW | MEW |  | 37 |  | hydrolytic | hydrolytic |  | PBS | PBS_buffered | 6.181818 | 0 | excluido | varianza_nula | 37 | 7.4 | 1 | 1 | 6.181818 |  | 0 | 11.753693984944785 | 1.818877597701848
REN_2022_PCL_PEG_MESH | C039 | PCL (medical-grade Purasorb PC 12) | PCL | PCL | 0 | 0 | 1 | 0 |  |  | 111867.3137254902 | mesh | mesh | MEW | MEW |  | 37 |  | hydrolytic | hydrolytic |  | PBS | PBS_buffered | 6.454545 | 0 | excluido | varianza_nula | 37 | 7.4 | 1 | 1 | 6.454545 |  | 0 | 11.753693984944785 | 1.818877597701848
REN_2022_PCL_PEG_MESH | C039 | PCL (medical-grade Purasorb PC 12) | PCL | PCL | 0 | 0 | 1 | 0 |  |  | 111867.3137254902 | mesh | mesh | MEW | MEW |  | 37 |  | hydrolytic | hydrolytic |  | PBS | PBS_buffered | 6.727273 | 0 | excluido | varianza_nula | 37 | 7.4 | 1 | 1 | 6.727273 |  | 0 | 11.753693984944785 | 1.818877597701848
REN_2022_PCL_PEG_MESH | C039 | PCL (medical-grade Purasorb PC 12) | PCL | PCL | 0 | 0 | 1 | 0 |  |  | 111867.3137254902 | mesh | mesh | MEW | MEW |  | 37 |  | hydrolytic | hydrolytic |  | PBS | PBS_buffered | 7 | 0 | excluido | varianza_nula | 37 | 7.4 | 1 | 1 | 7 |  | 0 | 11.753693984944785 | 1.818877597701848
REN_2022_PCL_PEG_MESH | C039 | PCL (medical-grade Purasorb PC 12) | PCL | PCL | 0 | 0 | 1 | 0 |  |  | 111867.3137254902 | mesh | mesh | MEW | MEW |  | 37 |  | hydrolytic | hydrolytic |  | PBS | PBS_buffered | 7.272727 | 0 | excluido | varianza_nula | 37 | 7.4 | 1 | 1 | 7.272727 |  | 0 | 11.753693984944785 | 1.818877597701848
REN_2022_PCL_PEG_MESH | C039 | PCL (medical-grade Purasorb PC 12) | PCL | PCL | 0 | 0 | 1 | 0 |  |  | 111867.3137254902 | mesh | mesh | MEW | MEW |  | 37 |  | hydrolytic | hydrolytic |  | PBS | PBS_buffered | 7.545455 | 0 | excluido | varianza_nula | 37 | 7.4 | 1 | 1 | 7.545455 |  | 0 | 11.753693984944785 | 1.818877597701848
REN_2022_PCL_PEG_MESH | C039 | PCL (medical-grade Purasorb PC 12) | PCL | PCL | 0 | 0 | 1 | 0 |  |  | 111867.3137254902 | mesh | mesh | MEW | MEW |  | 37 |  | hydrolytic | hydrolytic |  | PBS | PBS_buffered | 7.818182 | 0 | excluido | varianza_nula | 37 | 7.4 | 1 | 1 | 7.818182 |  | 0 | 11.753693984944785 | 1.818877597701848
REN_2022_PCL_PEG_MESH | C039 | PCL (medical-grade Purasorb PC 12) | PCL | PCL | 0 | 0 | 1 | 0 |  |  | 111867.3137254902 | mesh | mesh | MEW | MEW |  | 37 |  | hydrolytic | hydrolytic |  | PBS | PBS_buffered | 8.090909 | 0 | excluido | varianza_nula | 37 | 7.4 | 1 | 1 | 8.090909 |  | 0 | 11.753693984944785 | 1.818877597701848
REN_2022_PCL_PEG_MESH | C039 | PCL (medical-grade Purasorb PC 12) | PCL | PCL | 0 | 0 | 1 | 0 |  |  | 111867.3137254902 | mesh | mesh | MEW | MEW |  | 37 |  | hydrolytic | hydrolytic |  | PBS | PBS_buffered | 8.363636 | 0 | excluido | varianza_nula | 37 | 7.4 | 1 | 1 | 8.363636 |  | 0 | 11.753693984944785 | 1.818877597701848
REN_2022_PCL_PEG_MESH | C039 | PCL (medical-grade Purasorb PC 12) | PCL | PCL | 0 | 0 | 1 | 0 |  |  | 111867.3137254902 | mesh | mesh | MEW | MEW |  | 37 |  | hydrolytic | hydrolytic |  | PBS | PBS_buffered | 8.636364 | 0 | excluido | varianza_nula | 37 | 7.4 | 1 | 1 | 8.636364 |  | 0 | 11.753693984944785 | 1.818877597701848
REN_2022_PCL_PEG_MESH | C039 | PCL (medical-grade Purasorb PC 12) | PCL | PCL | 0 | 0 | 1 | 0 |  |  | 111867.3137254902 | mesh | mesh | MEW | MEW |  | 37 |  | hydrolytic | hydrolytic |  | PBS | PBS_buffered | 8.909091 | 0 | excluido | varianza_nula | 37 | 7.4 | 1 | 1 | 8.909091 |  | 0 | 11.753693984944785 | 1.818877597701848
REN_2022_PCL_PEG_MESH | C039 | PCL (medical-grade Purasorb PC 12) | PCL | PCL | 0 | 0 | 1 | 0 |  |  | 111867.3137254902 | mesh | mesh | MEW | MEW |  | 37 |  | hydrolytic | hydrolytic |  | PBS | PBS_buffered | 9.181818 | 0 | excluido | varianza_nula | 37 | 7.4 | 1 | 1 | 9.181818 |  | 0 | 11.753693984944785 | 1.818877597701848
REN_2022_PCL_PEG_MESH | C039 | PCL (medical-grade Purasorb PC 12) | PCL | PCL | 0 | 0 | 1 | 0 |  |  | 111867.3137254902 | mesh | mesh | MEW | MEW |  | 37 |  | hydrolytic | hydrolytic |  | PBS | PBS_buffered | 9.454545 | 0 | excluido | varianza_nula | 37 | 7.4 | 1 | 1 | 9.454545 |  | 0 | 11.753693984944785 | 1.818877597701848
REN_2022_PCL_PEG_MESH | C039 | PCL (medical-grade Purasorb PC 12) | PCL | PCL | 0 | 0 | 1 | 0 |  |  | 111867.3137254902 | mesh | mesh | MEW | MEW |  | 37 |  | hydrolytic | hydrolytic |  | PBS | PBS_buffered | 9.727273 | 0 | excluido | varianza_nula | 37 | 7.4 | 1 | 1 | 9.727273 |  | 0 | 11.753693984944785 | 1.818877597701848
REN_2022_PCL_PEG_MESH | C039 | PCL (medical-grade Purasorb PC 12) | PCL | PCL | 0 | 0 | 1 | 0 |  |  | 111867.3137254902 | mesh | mesh | MEW | MEW |  | 37 |  | hydrolytic | hydrolytic |  | PBS | PBS_buffered | 10 | 0 | excluido | varianza_nula | 37 | 7.4 | 1 | 1 | 10 |  | 0 | 11.753693984944785 | 1.818877597701848
REN_2022_PCL_PEG_MESH | C039 | PCL (medical-grade Purasorb PC 12) | PCL | PCL | 0 | 0 | 1 | 0 |  |  | 111867.3137254902 | mesh | mesh | MEW | MEW |  | 37 |  | hydrolytic | hydrolytic |  | PBS | PBS_buffered | 10.272727 | 0 | excluido | varianza_nula | 37 | 7.4 | 1 | 1 | 10.272727 |  | 0 | 11.753693984944785 | 1.818877597701848
REN_2022_PCL_PEG_MESH | C039 | PCL (medical-grade Purasorb PC 12) | PCL | PCL | 0 | 0 | 1 | 0 |  |  | 111867.3137254902 | mesh | mesh | MEW | MEW |  | 37 |  | hydrolytic | hydrolytic |  | PBS | PBS_buffered | 10.545455 | 0 | excluido | varianza_nula | 37 | 7.4 | 1 | 1 | 10.545455 |  | 0 | 11.753693984944785 | 1.818877597701848
REN_2022_PCL_PEG_MESH | C039 | PCL (medical-grade Purasorb PC 12) | PCL | PCL | 0 | 0 | 1 | 0 |  |  | 111867.3137254902 | mesh | mesh | MEW | MEW |  | 37 |  | hydrolytic | hydrolytic |  | PBS | PBS_buffered | 10.818182 | 0 | excluido | varianza_nula | 37 | 7.4 | 1 | 1 | 10.818182 |  | 0 | 11.753693984944785 | 1.818877597701848
REN_2022_PCL_PEG_MESH | C039 | PCL (medical-grade Purasorb PC 12) | PCL | PCL | 0 | 0 | 1 | 0 |  |  | 111867.3137254902 | mesh | mesh | MEW | MEW |  | 37 |  | hydrolytic | hydrolytic |  | PBS | PBS_buffered | 11.090909 | 0 | excluido | varianza_nula | 37 | 7.4 | 1 | 1 | 11.090909 |  | 0 | 11.753693984944785 | 1.818877597701848
REN_2022_PCL_PEG_MESH | C039 | PCL (medical-grade Purasorb PC 12) | PCL | PCL | 0 | 0 | 1 | 0 |  |  | 111867.3137254902 | mesh | mesh | MEW | MEW |  | 37 |  | hydrolytic | hydrolytic |  | PBS | PBS_buffered | 11.363636 | 0 | excluido | varianza_nula | 37 | 7.4 | 1 | 1 | 11.363636 |  | 0 | 11.753693984944785 | 1.818877597701848
REN_2022_PCL_PEG_MESH | C039 | PCL (medical-grade Purasorb PC 12) | PCL | PCL | 0 | 0 | 1 | 0 |  |  | 111867.3137254902 | mesh | mesh | MEW | MEW |  | 37 |  | hydrolytic | hydrolytic |  | PBS | PBS_buffered | 11.636364 | 0 | excluido | varianza_nula | 37 | 7.4 | 1 | 1 | 11.636364 |  | 0 | 11.753693984944785 | 1.818877597701848
REN_2022_PCL_PEG_MESH | C039 | PCL (medical-grade Purasorb PC 12) | PCL | PCL | 0 | 0 | 1 | 0 |  |  | 111867.3137254902 | mesh | mesh | MEW | MEW |  | 37 |  | hydrolytic | hydrolytic |  | PBS | PBS_buffered | 11.909091 | 0 | excluido | varianza_nula | 37 | 7.4 | 1 | 1 | 11.909091 |  | 0 | 11.753693984944785 | 1.818877597701848
REN_2022_PCL_PEG_MESH | C039 | PCL (medical-grade Purasorb PC 12) | PCL | PCL | 0 | 0 | 1 | 0 |  |  | 111867.3137254902 | mesh | mesh | MEW | MEW |  | 37 |  | hydrolytic | hydrolytic |  | PBS | PBS_buffered | 12.181818 | 0 | excluido | varianza_nula | 37 | 7.4 | 1 | 1 | 12.181818 |  | 0 | 11.753693984944785 | 1.818877597701848
REN_2022_PCL_PEG_MESH | C039 | PCL (medical-grade Purasorb PC 12) | PCL | PCL | 0 | 0 | 1 | 0 |  |  | 111867.3137254902 | mesh | mesh | MEW | MEW |  | 37 |  | hydrolytic | hydrolytic |  | PBS | PBS_buffered | 12.454545 | 0 | excluido | varianza_nula | 37 | 7.4 | 1 | 1 | 12.454545 |  | 0 | 11.753693984944785 | 1.818877597701848
REN_2022_PCL_PEG_MESH | C039 | PCL (medical-grade Purasorb PC 12) | PCL | PCL | 0 | 0 | 1 | 0 |  |  | 111867.3137254902 | mesh | mesh | MEW | MEW |  | 37 |  | hydrolytic | hydrolytic |  | PBS | PBS_buffered | 12.727273 | 0 | excluido | varianza_nula | 37 | 7.4 | 1 | 1 | 12.727273 |  | 0 | 11.753693984944785 | 1.818877597701848
REN_2022_PCL_PEG_MESH | C039 | PCL (medical-grade Purasorb PC 12) | PCL | PCL | 0 | 0 | 1 | 0 |  |  | 111867.3137254902 | mesh | mesh | MEW | MEW |  | 37 |  | hydrolytic | hydrolytic |  | PBS | PBS_buffered | 13 | 0 | excluido | varianza_nula | 37 | 7.4 | 1 | 1 | 13 |  | 0 | 11.753693984944785 | 1.818877597701848
REN_2022_PCL_PEG_MESH | C039 | PCL (medical-grade Purasorb PC 12) | PCL | PCL | 0 | 0 | 1 | 0 |  |  | 111867.3137254902 | mesh | mesh | MEW | MEW |  | 37 |  | hydrolytic | hydrolytic |  | PBS | PBS_buffered | 13.272727 | 0 | excluido | varianza_nula | 37 | 7.4 | 1 | 1 | 13.272727 |  | 0 | 11.753693984944785 | 1.818877597701848
REN_2022_PCL_PEG_MESH | C039 | PCL (medical-grade Purasorb PC 12) | PCL | PCL | 0 | 0 | 1 | 0 |  |  | 111867.3137254902 | mesh | mesh | MEW | MEW |  | 37 |  | hydrolytic | hydrolytic |  | PBS | PBS_buffered | 13.545455 | 0 | excluido | varianza_nula | 37 | 7.4 | 1 | 1 | 13.545455 |  | 0 | 11.753693984944785 | 1.818877597701848
REN_2022_PCL_PEG_MESH | C039 | PCL (medical-grade Purasorb PC 12) | PCL | PCL | 0 | 0 | 1 | 0 |  |  | 111867.3137254902 | mesh | mesh | MEW | MEW |  | 37 |  | hydrolytic | hydrolytic |  | PBS | PBS_buffered | 13.818182 | 0 | excluido | varianza_nula | 37 | 7.4 | 1 | 1 | 13.818182 |  | 0 | 11.753693984944785 | 1.818877597701848
REN_2022_PCL_PEG_MESH | C039 | PCL (medical-grade Purasorb PC 12) | PCL | PCL | 0 | 0 | 1 | 0 |  |  | 111867.3137254902 | mesh | mesh | MEW | MEW |  | 37 |  | hydrolytic | hydrolytic |  | PBS | PBS_buffered | 14.090909 | 0 | excluido | varianza_nula | 37 | 7.4 | 1 | 1 | 14.090909 |  | 0 | 11.753693984944785 | 1.818877597701848
REN_2022_PCL_PEG_MESH | C039 | PCL (medical-grade Purasorb PC 12) | PCL | PCL | 0 | 0 | 1 | 0 |  |  | 111867.3137254902 | mesh | mesh | MEW | MEW |  | 37 |  | hydrolytic | hydrolytic |  | PBS | PBS_buffered | 14.363636 | 0 | excluido | varianza_nula | 37 | 7.4 | 1 | 1 | 14.363636 |  | 0 | 11.753693984944785 | 1.818877597701848
REN_2022_PCL_PEG_MESH | C039 | PCL (medical-grade Purasorb PC 12) | PCL | PCL | 0 | 0 | 1 | 0 |  |  | 111867.3137254902 | mesh | mesh | MEW | MEW |  | 37 |  | hydrolytic | hydrolytic |  | PBS | PBS_buffered | 14.636364 | 0 | excluido | varianza_nula | 37 | 7.4 | 1 | 1 | 14.636364 |  | 0 | 11.753693984944785 | 1.818877597701848
REN_2022_PCL_PEG_MESH | C039 | PCL (medical-grade Purasorb PC 12) | PCL | PCL | 0 | 0 | 1 | 0 |  |  | 111867.3137254902 | mesh | mesh | MEW | MEW |  | 37 |  | hydrolytic | hydrolytic |  | PBS | PBS_buffered | 14.909091 | 0 | excluido | varianza_nula | 37 | 7.4 | 1 | 1 | 14.909091 |  | 0 | 11.753693984944785 | 1.818877597701848
REN_2022_PCL_PEG_MESH | C039 | PCL (medical-grade Purasorb PC 12) | PCL | PCL | 0 | 0 | 1 | 0 |  |  | 111867.3137254902 | mesh | mesh | MEW | MEW |  | 37 |  | hydrolytic | hydrolytic |  | PBS | PBS_buffered | 15.181818 | 0 | excluido | varianza_nula | 37 | 7.4 | 1 | 1 | 15.181818 |  | 0 | 11.753693984944785 | 1.818877597701848
REN_2022_PCL_PEG_MESH | C039 | PCL (medical-grade Purasorb PC 12) | PCL | PCL | 0 | 0 | 1 | 0 |  |  | 111867.3137254902 | mesh | mesh | MEW | MEW |  | 37 |  | hydrolytic | hydrolytic |  | PBS | PBS_buffered | 15.454545 | 0 | excluido | varianza_nula | 37 | 7.4 | 1 | 1 | 15.454545 |  | 0 | 11.753693984944785 | 1.818877597701848
REN_2022_PCL_PEG_MESH | C039 | PCL (medical-grade Purasorb PC 12) | PCL | PCL | 0 | 0 | 1 | 0 |  |  | 111867.3137254902 | mesh | mesh | MEW | MEW |  | 37 |  | hydrolytic | hydrolytic |  | PBS | PBS_buffered | 15.727273 | 0 | excluido | varianza_nula | 37 | 7.4 | 1 | 1 | 15.727273 |  | 0 | 11.753693984944785 | 1.818877597701848
REN_2022_PCL_PEG_MESH | C039 | PCL (medical-grade Purasorb PC 12) | PCL | PCL | 0 | 0 | 1 | 0 |  |  | 111867.3137254902 | mesh | mesh | MEW | MEW |  | 37 |  | hydrolytic | hydrolytic |  | PBS | PBS_buffered | 16 | 0 | excluido | varianza_nula | 37 | 7.4 | 1 | 1 | 16 |  | 0 | 11.753693984944785 | 1.818877597701848
REN_2022_PCL_PEG_MESH | C039 | PCL (medical-grade Purasorb PC 12) | PCL | PCL | 0 | 0 | 1 | 0 |  |  | 111867.3137254902 | mesh | mesh | MEW | MEW |  | 37 |  | hydrolytic | hydrolytic |  | PBS | PBS_buffered | 16.272727 | 0 | excluido | varianza_nula | 37 | 7.4 | 1 | 1 | 16.272727 |  | 0 | 11.753693984944785 | 1.818877597701848
REN_2022_PCL_PEG_MESH | C039 | PCL (medical-grade Purasorb PC 12) | PCL | PCL | 0 | 0 | 1 | 0 |  |  | 111867.3137254902 | mesh | mesh | MEW | MEW |  | 37 |  | hydrolytic | hydrolytic |  | PBS | PBS_buffered | 16.545455 | 0 | excluido | varianza_nula | 37 | 7.4 | 1 | 1 | 16.545455 |  | 0 | 11.753693984944785 | 1.818877597701848
REN_2022_PCL_PEG_MESH | C039 | PCL (medical-grade Purasorb PC 12) | PCL | PCL | 0 | 0 | 1 | 0 |  |  | 111867.3137254902 | mesh | mesh | MEW | MEW |  | 37 |  | hydrolytic | hydrolytic |  | PBS | PBS_buffered | 16.818182 | 0 | excluido | varianza_nula | 37 | 7.4 | 1 | 1 | 16.818182 |  | 0 | 11.753693984944785 | 1.818877597701848
REN_2022_PCL_PEG_MESH | C039 | PCL (medical-grade Purasorb PC 12) | PCL | PCL | 0 | 0 | 1 | 0 |  |  | 111867.3137254902 | mesh | mesh | MEW | MEW |  | 37 |  | hydrolytic | hydrolytic |  | PBS | PBS_buffered | 17.090909 | 0 | excluido | varianza_nula | 37 | 7.4 | 1 | 1 | 17.090909 |  | 0 | 11.753693984944785 | 1.818877597701848
REN_2022_PCL_PEG_MESH | C039 | PCL (medical-grade Purasorb PC 12) | PCL | PCL | 0 | 0 | 1 | 0 |  |  | 111867.3137254902 | mesh | mesh | MEW | MEW |  | 37 |  | hydrolytic | hydrolytic |  | PBS | PBS_buffered | 17.363636 | 0 | excluido | varianza_nula | 37 | 7.4 | 1 | 1 | 17.363636 |  | 0 | 11.753693984944785 | 1.818877597701848
REN_2022_PCL_PEG_MESH | C039 | PCL (medical-grade Purasorb PC 12) | PCL | PCL | 0 | 0 | 1 | 0 |  |  | 111867.3137254902 | mesh | mesh | MEW | MEW |  | 37 |  | hydrolytic | hydrolytic |  | PBS | PBS_buffered | 17.636364 | 0 | excluido | varianza_nula | 37 | 7.4 | 1 | 1 | 17.636364 |  | 0 | 11.753693984944785 | 1.818877597701848
REN_2022_PCL_PEG_MESH | C039 | PCL (medical-grade Purasorb PC 12) | PCL | PCL | 0 | 0 | 1 | 0 |  |  | 111867.3137254902 | mesh | mesh | MEW | MEW |  | 37 |  | hydrolytic | hydrolytic |  | PBS | PBS_buffered | 17.909091 | 0 | excluido | varianza_nula | 37 | 7.4 | 1 | 1 | 17.909091 |  | 0 | 11.753693984944785 | 1.818877597701848
REN_2022_PCL_PEG_MESH | C039 | PCL (medical-grade Purasorb PC 12) | PCL | PCL | 0 | 0 | 1 | 0 |  |  | 111867.3137254902 | mesh | mesh | MEW | MEW |  | 37 |  | hydrolytic | hydrolytic |  | PBS | PBS_buffered | 18.181818 | 0 | excluido | varianza_nula | 37 | 7.4 | 1 | 1 | 18.181818 |  | 0 | 11.753693984944785 | 1.818877597701848
REN_2022_PCL_PEG_MESH | C039 | PCL (medical-grade Purasorb PC 12) | PCL | PCL | 0 | 0 | 1 | 0 |  |  | 111867.3137254902 | mesh | mesh | MEW | MEW |  | 37 |  | hydrolytic | hydrolytic |  | PBS | PBS_buffered | 18.454545 | 0 | excluido | varianza_nula | 37 | 7.4 | 1 | 1 | 18.454545 |  | 0 | 11.753693984944785 | 1.818877597701848
REN_2022_PCL_PEG_MESH | C039 | PCL (medical-grade Purasorb PC 12) | PCL | PCL | 0 | 0 | 1 | 0 |  |  | 111867.3137254902 | mesh | mesh | MEW | MEW |  | 37 |  | hydrolytic | hydrolytic |  | PBS | PBS_buffered | 18.727273 | 0 | excluido | varianza_nula | 37 | 7.4 | 1 | 1 | 18.727273 |  | 0 | 11.753693984944785 | 1.818877597701848
REN_2022_PCL_PEG_MESH | C039 | PCL (medical-grade Purasorb PC 12) | PCL | PCL | 0 | 0 | 1 | 0 |  |  | 111867.3137254902 | mesh | mesh | MEW | MEW |  | 37 |  | hydrolytic | hydrolytic |  | PBS | PBS_buffered | 19 | 0 | excluido | varianza_nula | 37 | 7.4 | 1 | 1 | 19 |  | 0 | 11.753693984944785 | 1.818877597701848
REN_2022_PCL_PEG_MESH | C039 | PCL (medical-grade Purasorb PC 12) | PCL | PCL | 0 | 0 | 1 | 0 |  |  | 111867.3137254902 | mesh | mesh | MEW | MEW |  | 37 |  | hydrolytic | hydrolytic |  | PBS | PBS_buffered | 19.272727 | 0 | excluido | varianza_nula | 37 | 7.4 | 1 | 1 | 19.272727 |  | 0 | 11.753693984944785 | 1.818877597701848
REN_2022_PCL_PEG_MESH | C039 | PCL (medical-grade Purasorb PC 12) | PCL | PCL | 0 | 0 | 1 | 0 |  |  | 111867.3137254902 | mesh | mesh | MEW | MEW |  | 37 |  | hydrolytic | hydrolytic |  | PBS | PBS_buffered | 19.545455 | 0 | excluido | varianza_nula | 37 | 7.4 | 1 | 1 | 19.545455 |  | 0 | 11.753693984944785 | 1.818877597701848
REN_2022_PCL_PEG_MESH | C039 | PCL (medical-grade Purasorb PC 12) | PCL | PCL | 0 | 0 | 1 | 0 |  |  | 111867.3137254902 | mesh | mesh | MEW | MEW |  | 37 |  | hydrolytic | hydrolytic |  | PBS | PBS_buffered | 19.818182 | 0 | excluido | varianza_nula | 37 | 7.4 | 1 | 1 | 19.818182 |  | 0 | 11.753693984944785 | 1.818877597701848
REN_2022_PCL_PEG_MESH | C039 | PCL (medical-grade Purasorb PC 12) | PCL | PCL | 0 | 0 | 1 | 0 |  |  | 111867.3137254902 | mesh | mesh | MEW | MEW |  | 37 |  | hydrolytic | hydrolytic |  | PBS | PBS_buffered | 20.090909 | 0 | excluido | varianza_nula | 37 | 7.4 | 1 | 1 | 20.090909 |  | 0 | 11.753693984944785 | 1.818877597701848
REN_2022_PCL_PEG_MESH | C039 | PCL (medical-grade Purasorb PC 12) | PCL | PCL | 0 | 0 | 1 | 0 |  |  | 111867.3137254902 | mesh | mesh | MEW | MEW |  | 37 |  | hydrolytic | hydrolytic |  | PBS | PBS_buffered | 20.363636 | 0 | excluido | varianza_nula | 37 | 7.4 | 1 | 1 | 20.363636 |  | 0 | 11.753693984944785 | 1.818877597701848
REN_2022_PCL_PEG_MESH | C039 | PCL (medical-grade Purasorb PC 12) | PCL | PCL | 0 | 0 | 1 | 0 |  |  | 111867.3137254902 | mesh | mesh | MEW | MEW |  | 37 |  | hydrolytic | hydrolytic |  | PBS | PBS_buffered | 20.636364 | 0 | excluido | varianza_nula | 37 | 7.4 | 1 | 1 | 20.636364 |  | 0 | 11.753693984944785 | 1.818877597701848
REN_2022_PCL_PEG_MESH | C039 | PCL (medical-grade Purasorb PC 12) | PCL | PCL | 0 | 0 | 1 | 0 |  |  | 111867.3137254902 | mesh | mesh | MEW | MEW |  | 37 |  | hydrolytic | hydrolytic |  | PBS | PBS_buffered | 20.909091 | 0 | excluido | varianza_nula | 37 | 7.4 | 1 | 1 | 20.909091 |  | 0 | 11.753693984944785 | 1.818877597701848
REN_2022_PCL_PEG_MESH | C039 | PCL (medical-grade Purasorb PC 12) | PCL | PCL | 0 | 0 | 1 | 0 |  |  | 111867.3137254902 | mesh | mesh | MEW | MEW |  | 37 |  | hydrolytic | hydrolytic |  | PBS | PBS_buffered | 21.181818 | 0 | excluido | varianza_nula | 37 | 7.4 | 1 | 1 | 21.181818 |  | 0 | 11.753693984944785 | 1.818877597701848
REN_2022_PCL_PEG_MESH | C039 | PCL (medical-grade Purasorb PC 12) | PCL | PCL | 0 | 0 | 1 | 0 |  |  | 111867.3137254902 | mesh | mesh | MEW | MEW |  | 37 |  | hydrolytic | hydrolytic |  | PBS | PBS_buffered | 21.454545 | 0 | excluido | varianza_nula | 37 | 7.4 | 1 | 1 | 21.454545 |  | 0 | 11.753693984944785 | 1.818877597701848
REN_2022_PCL_PEG_MESH | C039 | PCL (medical-grade Purasorb PC 12) | PCL | PCL | 0 | 0 | 1 | 0 |  |  | 111867.3137254902 | mesh | mesh | MEW | MEW |  | 37 |  | hydrolytic | hydrolytic |  | PBS | PBS_buffered | 21.727273 | 0 | excluido | varianza_nula | 37 | 7.4 | 1 | 1 | 21.727273 |  | 0 | 11.753693984944785 | 1.818877597701848
REN_2022_PCL_PEG_MESH | C039 | PCL (medical-grade Purasorb PC 12) | PCL | PCL | 0 | 0 | 1 | 0 |  |  | 111867.3137254902 | mesh | mesh | MEW | MEW |  | 37 |  | hydrolytic | hydrolytic |  | PBS | PBS_buffered | 22 | 0 | excluido | varianza_nula | 37 | 7.4 | 1 | 1 | 22 |  | 0 | 11.753693984944785 | 1.818877597701848
REN_2022_PCL_PEG_MESH | C039 | PCL (medical-grade Purasorb PC 12) | PCL | PCL | 0 | 0 | 1 | 0 |  |  | 111867.3137254902 | mesh | mesh | MEW | MEW |  | 37 |  | hydrolytic | hydrolytic |  | PBS | PBS_buffered | 22.272727 | 0 | excluido | varianza_nula | 37 | 7.4 | 1 | 1 | 22.272727 |  | 0 | 11.753693984944785 | 1.818877597701848
REN_2022_PCL_PEG_MESH | C039 | PCL (medical-grade Purasorb PC 12) | PCL | PCL | 0 | 0 | 1 | 0 |  |  | 111867.3137254902 | mesh | mesh | MEW | MEW |  | 37 |  | hydrolytic | hydrolytic |  | PBS | PBS_buffered | 22.545455 | 0 | excluido | varianza_nula | 37 | 7.4 | 1 | 1 | 22.545455 |  | 0 | 11.753693984944785 | 1.818877597701848
REN_2022_PCL_PEG_MESH | C039 | PCL (medical-grade Purasorb PC 12) | PCL | PCL | 0 | 0 | 1 | 0 |  |  | 111867.3137254902 | mesh | mesh | MEW | MEW |  | 37 |  | hydrolytic | hydrolytic |  | PBS | PBS_buffered | 22.818182 | 0 | excluido | varianza_nula | 37 | 7.4 | 1 | 1 | 22.818182 |  | 0 | 11.753693984944785 | 1.818877597701848
REN_2022_PCL_PEG_MESH | C039 | PCL (medical-grade Purasorb PC 12) | PCL | PCL | 0 | 0 | 1 | 0 |  |  | 111867.3137254902 | mesh | mesh | MEW | MEW |  | 37 |  | hydrolytic | hydrolytic |  | PBS | PBS_buffered | 23.090909 | 0 | excluido | varianza_nula | 37 | 7.4 | 1 | 1 | 23.090909 |  | 0 | 11.753693984944785 | 1.818877597701848
REN_2022_PCL_PEG_MESH | C039 | PCL (medical-grade Purasorb PC 12) | PCL | PCL | 0 | 0 | 1 | 0 |  |  | 111867.3137254902 | mesh | mesh | MEW | MEW |  | 37 |  | hydrolytic | hydrolytic |  | PBS | PBS_buffered | 23.363636 | 0 | excluido | varianza_nula | 37 | 7.4 | 1 | 1 | 23.363636 |  | 0 | 11.753693984944785 | 1.818877597701848
REN_2022_PCL_PEG_MESH | C039 | PCL (medical-grade Purasorb PC 12) | PCL | PCL | 0 | 0 | 1 | 0 |  |  | 111867.3137254902 | mesh | mesh | MEW | MEW |  | 37 |  | hydrolytic | hydrolytic |  | PBS | PBS_buffered | 23.636364 | 0 | excluido | varianza_nula | 37 | 7.4 | 1 | 1 | 23.636364 |  | 0 | 11.753693984944785 | 1.818877597701848
REN_2022_PCL_PEG_MESH | C039 | PCL (medical-grade Purasorb PC 12) | PCL | PCL | 0 | 0 | 1 | 0 |  |  | 111867.3137254902 | mesh | mesh | MEW | MEW |  | 37 |  | hydrolytic | hydrolytic |  | PBS | PBS_buffered | 23.909091 | 0 | excluido | varianza_nula | 37 | 7.4 | 1 | 1 | 23.909091 |  | 0 | 11.753693984944785 | 1.818877597701848
REN_2022_PCL_PEG_MESH | C039 | PCL (medical-grade Purasorb PC 12) | PCL | PCL | 0 | 0 | 1 | 0 |  |  | 111867.3137254902 | mesh | mesh | MEW | MEW |  | 37 |  | hydrolytic | hydrolytic |  | PBS | PBS_buffered | 24.181818 | 0 | excluido | varianza_nula | 37 | 7.4 | 1 | 1 | 24.181818 |  | 0 | 11.753693984944785 | 1.818877597701848
REN_2022_PCL_PEG_MESH | C039 | PCL (medical-grade Purasorb PC 12) | PCL | PCL | 0 | 0 | 1 | 0 |  |  | 111867.3137254902 | mesh | mesh | MEW | MEW |  | 37 |  | hydrolytic | hydrolytic |  | PBS | PBS_buffered | 24.454545 | 0 | excluido | varianza_nula | 37 | 7.4 | 1 | 1 | 24.454545 |  | 0 | 11.753693984944785 | 1.818877597701848
REN_2022_PCL_PEG_MESH | C039 | PCL (medical-grade Purasorb PC 12) | PCL | PCL | 0 | 0 | 1 | 0 |  |  | 111867.3137254902 | mesh | mesh | MEW | MEW |  | 37 |  | hydrolytic | hydrolytic |  | PBS | PBS_buffered | 24.727273 | 0 | excluido | varianza_nula | 37 | 7.4 | 1 | 1 | 24.727273 |  | 0 | 11.753693984944785 | 1.818877597701848
REN_2022_PCL_PEG_MESH | C039 | PCL (medical-grade Purasorb PC 12) | PCL | PCL | 0 | 0 | 1 | 0 |  |  | 111867.3137254902 | mesh | mesh | MEW | MEW |  | 37 |  | hydrolytic | hydrolytic |  | PBS | PBS_buffered | 25 | 0 | excluido | varianza_nula | 37 | 7.4 | 1 | 1 | 25 |  | 0 | 11.753693984944785 | 1.818877597701848
REN_2022_PCL_PEG_MESH | C039 | PCL (medical-grade Purasorb PC 12) | PCL | PCL | 0 | 0 | 1 | 0 |  |  | 111867.3137254902 | mesh | mesh | MEW | MEW |  | 37 |  | hydrolytic | hydrolytic |  | PBS | PBS_buffered | 25.272727 | 0 | excluido | varianza_nula | 37 | 7.4 | 1 | 1 | 25.272727 |  | 0 | 11.753693984944785 | 1.818877597701848
REN_2022_PCL_PEG_MESH | C039 | PCL (medical-grade Purasorb PC 12) | PCL | PCL | 0 | 0 | 1 | 0 |  |  | 111867.3137254902 | mesh | mesh | MEW | MEW |  | 37 |  | hydrolytic | hydrolytic |  | PBS | PBS_buffered | 25.545455 | 0 | excluido | varianza_nula | 37 | 7.4 | 1 | 1 | 25.545455 |  | 0 | 11.753693984944785 | 1.818877597701848
REN_2022_PCL_PEG_MESH | C039 | PCL (medical-grade Purasorb PC 12) | PCL | PCL | 0 | 0 | 1 | 0 |  |  | 111867.3137254902 | mesh | mesh | MEW | MEW |  | 37 |  | hydrolytic | hydrolytic |  | PBS | PBS_buffered | 25.818182 | 0 | excluido | varianza_nula | 37 | 7.4 | 1 | 1 | 25.818182 |  | 0 | 11.753693984944785 | 1.818877597701848
REN_2022_PCL_PEG_MESH | C039 | PCL (medical-grade Purasorb PC 12) | PCL | PCL | 0 | 0 | 1 | 0 |  |  | 111867.3137254902 | mesh | mesh | MEW | MEW |  | 37 |  | hydrolytic | hydrolytic |  | PBS | PBS_buffered | 26.090909 | 0 | excluido | varianza_nula | 37 | 7.4 | 1 | 1 | 26.090909 |  | 0 | 11.753693984944785 | 1.818877597701848
REN_2022_PCL_PEG_MESH | C039 | PCL (medical-grade Purasorb PC 12) | PCL | PCL | 0 | 0 | 1 | 0 |  |  | 111867.3137254902 | mesh | mesh | MEW | MEW |  | 37 |  | hydrolytic | hydrolytic |  | PBS | PBS_buffered | 26.363636 | 0 | excluido | varianza_nula | 37 | 7.4 | 1 | 1 | 26.363636 |  | 0 | 11.753693984944785 | 1.818877597701848
REN_2022_PCL_PEG_MESH | C039 | PCL (medical-grade Purasorb PC 12) | PCL | PCL | 0 | 0 | 1 | 0 |  |  | 111867.3137254902 | mesh | mesh | MEW | MEW |  | 37 |  | hydrolytic | hydrolytic |  | PBS | PBS_buffered | 26.636364 | 0 | excluido | varianza_nula | 37 | 7.4 | 1 | 1 | 26.636364 |  | 0 | 11.753693984944785 | 1.818877597701848
REN_2022_PCL_PEG_MESH | C039 | PCL (medical-grade Purasorb PC 12) | PCL | PCL | 0 | 0 | 1 | 0 |  |  | 111867.3137254902 | mesh | mesh | MEW | MEW |  | 37 |  | hydrolytic | hydrolytic |  | PBS | PBS_buffered | 26.909091 | 0 | excluido | varianza_nula | 37 | 7.4 | 1 | 1 | 26.909091 |  | 0 | 11.753693984944785 | 1.818877597701848
REN_2022_PCL_PEG_MESH | C039 | PCL (medical-grade Purasorb PC 12) | PCL | PCL | 0 | 0 | 1 | 0 |  |  | 111867.3137254902 | mesh | mesh | MEW | MEW |  | 37 |  | hydrolytic | hydrolytic |  | PBS | PBS_buffered | 27.181818 | 0 | excluido | varianza_nula | 37 | 7.4 | 1 | 1 | 27.181818 |  | 0 | 11.753693984944785 | 1.818877597701848
REN_2022_PCL_PEG_MESH | C039 | PCL (medical-grade Purasorb PC 12) | PCL | PCL | 0 | 0 | 1 | 0 |  |  | 111867.3137254902 | mesh | mesh | MEW | MEW |  | 37 |  | hydrolytic | hydrolytic |  | PBS | PBS_buffered | 27.454545 | 0 | excluido | varianza_nula | 37 | 7.4 | 1 | 1 | 27.454545 |  | 0 | 11.753693984944785 | 1.818877597701848
REN_2022_PCL_PEG_MESH | C039 | PCL (medical-grade Purasorb PC 12) | PCL | PCL | 0 | 0 | 1 | 0 |  |  | 111867.3137254902 | mesh | mesh | MEW | MEW |  | 37 |  | hydrolytic | hydrolytic |  | PBS | PBS_buffered | 27.727273 | 0 | excluido | varianza_nula | 37 | 7.4 | 1 | 1 | 27.727273 |  | 0 | 11.753693984944785 | 1.818877597701848
REN_2022_PCL_PEG_MESH | C039 | PCL (medical-grade Purasorb PC 12) | PCL | PCL | 0 | 0 | 1 | 0 |  |  | 111867.3137254902 | mesh | mesh | MEW | MEW |  | 37 |  | hydrolytic | hydrolytic |  | PBS | PBS_buffered | 28 | 0 | excluido | varianza_nula | 37 | 7.4 | 1 | 1 | 28 |  | 0 | 11.753693984944785 | 1.818877597701848
REN_2022_PCL_PEG_MESH | C040 | PCL/PEG 90:10 (wt%) | PCL/PEG blend | PCL/PEG blend | 0 | 0 | 0.9 | 0.1 |  |  | 111867.3137254902 | mesh | mesh | MEW | MEW |  | 37 |  | hydrolytic | hydrolytic |  | PBS | PBS_buffered | 1 | 0.5 | nucleo |  | 37 | 7.4 | 1 | 1 | 1 |  | 0.5 | 11.753693984944785 | 1.818877597701848
REN_2022_PCL_PEG_MESH | C040 | PCL/PEG 90:10 (wt%) | PCL/PEG blend | PCL/PEG blend | 0 | 0 | 0.9 | 0.1 |  |  | 111867.3137254902 | mesh | mesh | MEW | MEW |  | 37 |  | hydrolytic | hydrolytic |  | PBS | PBS_buffered | 1.272727 | 0.7591 | nucleo |  | 37 | 7.4 | 1 | 1 | 1.272727 |  | 0.7591 | 11.753693984944785 | 1.818877597701848
REN_2022_PCL_PEG_MESH | C040 | PCL/PEG 90:10 (wt%) | PCL/PEG blend | PCL/PEG blend | 0 | 0 | 0.9 | 0.1 |  |  | 111867.3137254902 | mesh | mesh | MEW | MEW |  | 37 |  | hydrolytic | hydrolytic |  | PBS | PBS_buffered | 1.545455 | 1.0182 | nucleo |  | 37 | 7.4 | 1 | 1 | 1.545455 |  | 1.0182 | 11.753693984944785 | 1.818877597701848
REN_2022_PCL_PEG_MESH | C040 | PCL/PEG 90:10 (wt%) | PCL/PEG blend | PCL/PEG blend | 0 | 0 | 0.9 | 0.1 |  |  | 111867.3137254902 | mesh | mesh | MEW | MEW |  | 37 |  | hydrolytic | hydrolytic |  | PBS | PBS_buffered | 1.818182 | 1.2773 | nucleo |  | 37 | 7.4 | 1 | 1 | 1.818182 |  | 1.2773 | 11.753693984944785 | 1.818877597701848
REN_2022_PCL_PEG_MESH | C040 | PCL/PEG 90:10 (wt%) | PCL/PEG blend | PCL/PEG blend | 0 | 0 | 0.9 | 0.1 |  |  | 111867.3137254902 | mesh | mesh | MEW | MEW |  | 37 |  | hydrolytic | hydrolytic |  | PBS | PBS_buffered | 2.090909 | 1.5364 | nucleo |  | 37 | 7.4 | 1 | 1 | 2.090909 |  | 1.5364 | 11.753693984944785 | 1.818877597701848
REN_2022_PCL_PEG_MESH | C040 | PCL/PEG 90:10 (wt%) | PCL/PEG blend | PCL/PEG blend | 0 | 0 | 0.9 | 0.1 |  |  | 111867.3137254902 | mesh | mesh | MEW | MEW |  | 37 |  | hydrolytic | hydrolytic |  | PBS | PBS_buffered | 2.363636 | 1.7955 | nucleo |  | 37 | 7.4 | 1 | 1 | 2.363636 |  | 1.7955 | 11.753693984944785 | 1.818877597701848
REN_2022_PCL_PEG_MESH | C040 | PCL/PEG 90:10 (wt%) | PCL/PEG blend | PCL/PEG blend | 0 | 0 | 0.9 | 0.1 |  |  | 111867.3137254902 | mesh | mesh | MEW | MEW |  | 37 |  | hydrolytic | hydrolytic |  | PBS | PBS_buffered | 2.636364 | 2.0545 | nucleo |  | 37 | 7.4 | 1 | 1 | 2.636364 |  | 2.0545 | 11.753693984944785 | 1.818877597701848
REN_2022_PCL_PEG_MESH | C040 | PCL/PEG 90:10 (wt%) | PCL/PEG blend | PCL/PEG blend | 0 | 0 | 0.9 | 0.1 |  |  | 111867.3137254902 | mesh | mesh | MEW | MEW |  | 37 |  | hydrolytic | hydrolytic |  | PBS | PBS_buffered | 2.909091 | 2.3136 | nucleo |  | 37 | 7.4 | 1 | 1 | 2.909091 |  | 2.3136 | 11.753693984944785 | 1.818877597701848
REN_2022_PCL_PEG_MESH | C040 | PCL/PEG 90:10 (wt%) | PCL/PEG blend | PCL/PEG blend | 0 | 0 | 0.9 | 0.1 |  |  | 111867.3137254902 | mesh | mesh | MEW | MEW |  | 37 |  | hydrolytic | hydrolytic |  | PBS | PBS_buffered | 3.181818 | 2.5727 | nucleo |  | 37 | 7.4 | 1 | 1 | 3.181818 |  | 2.5727 | 11.753693984944785 | 1.818877597701848
REN_2022_PCL_PEG_MESH | C040 | PCL/PEG 90:10 (wt%) | PCL/PEG blend | PCL/PEG blend | 0 | 0 | 0.9 | 0.1 |  |  | 111867.3137254902 | mesh | mesh | MEW | MEW |  | 37 |  | hydrolytic | hydrolytic |  | PBS | PBS_buffered | 3.454545 | 2.8318 | nucleo |  | 37 | 7.4 | 1 | 1 | 3.454545 |  | 2.8318 | 11.753693984944785 | 1.818877597701848
REN_2022_PCL_PEG_MESH | C040 | PCL/PEG 90:10 (wt%) | PCL/PEG blend | PCL/PEG blend | 0 | 0 | 0.9 | 0.1 |  |  | 111867.3137254902 | mesh | mesh | MEW | MEW |  | 37 |  | hydrolytic | hydrolytic |  | PBS | PBS_buffered | 3.727273 | 3.0909 | nucleo |  | 37 | 7.4 | 1 | 1 | 3.727273 |  | 3.0909 | 11.753693984944785 | 1.818877597701848
REN_2022_PCL_PEG_MESH | C040 | PCL/PEG 90:10 (wt%) | PCL/PEG blend | PCL/PEG blend | 0 | 0 | 0.9 | 0.1 |  |  | 111867.3137254902 | mesh | mesh | MEW | MEW |  | 37 |  | hydrolytic | hydrolytic |  | PBS | PBS_buffered | 4 | 3.35 | nucleo |  | 37 | 7.4 | 1 | 1 | 4 |  | 3.35 | 11.753693984944785 | 1.818877597701848
REN_2022_PCL_PEG_MESH | C040 | PCL/PEG 90:10 (wt%) | PCL/PEG blend | PCL/PEG blend | 0 | 0 | 0.9 | 0.1 |  |  | 111867.3137254902 | mesh | mesh | MEW | MEW |  | 37 |  | hydrolytic | hydrolytic |  | PBS | PBS_buffered | 4.272727 | 3.6091 | nucleo |  | 37 | 7.4 | 1 | 1 | 4.272727 |  | 3.6091 | 11.753693984944785 | 1.818877597701848
REN_2022_PCL_PEG_MESH | C040 | PCL/PEG 90:10 (wt%) | PCL/PEG blend | PCL/PEG blend | 0 | 0 | 0.9 | 0.1 |  |  | 111867.3137254902 | mesh | mesh | MEW | MEW |  | 37 |  | hydrolytic | hydrolytic |  | PBS | PBS_buffered | 4.545455 | 3.8682 | nucleo |  | 37 | 7.4 | 1 | 1 | 4.545455 |  | 3.8682 | 11.753693984944785 | 1.818877597701848
REN_2022_PCL_PEG_MESH | C040 | PCL/PEG 90:10 (wt%) | PCL/PEG blend | PCL/PEG blend | 0 | 0 | 0.9 | 0.1 |  |  | 111867.3137254902 | mesh | mesh | MEW | MEW |  | 37 |  | hydrolytic | hydrolytic |  | PBS | PBS_buffered | 4.818182 | 4.1273 | nucleo |  | 37 | 7.4 | 1 | 1 | 4.818182 |  | 4.1273 | 11.753693984944785 | 1.818877597701848
REN_2022_PCL_PEG_MESH | C040 | PCL/PEG 90:10 (wt%) | PCL/PEG blend | PCL/PEG blend | 0 | 0 | 0.9 | 0.1 |  |  | 111867.3137254902 | mesh | mesh | MEW | MEW |  | 37 |  | hydrolytic | hydrolytic |  | PBS | PBS_buffered | 5.090909 | 4.3864 | nucleo |  | 37 | 7.4 | 1 | 1 | 5.090909 |  | 4.3864 | 11.753693984944785 | 1.818877597701848
REN_2022_PCL_PEG_MESH | C040 | PCL/PEG 90:10 (wt%) | PCL/PEG blend | PCL/PEG blend | 0 | 0 | 0.9 | 0.1 |  |  | 111867.3137254902 | mesh | mesh | MEW | MEW |  | 37 |  | hydrolytic | hydrolytic |  | PBS | PBS_buffered | 5.363636 | 4.6455 | nucleo |  | 37 | 7.4 | 1 | 1 | 5.363636 |  | 4.6455 | 11.753693984944785 | 1.818877597701848
REN_2022_PCL_PEG_MESH | C040 | PCL/PEG 90:10 (wt%) | PCL/PEG blend | PCL/PEG blend | 0 | 0 | 0.9 | 0.1 |  |  | 111867.3137254902 | mesh | mesh | MEW | MEW |  | 37 |  | hydrolytic | hydrolytic |  | PBS | PBS_buffered | 5.636364 | 4.9045 | nucleo |  | 37 | 7.4 | 1 | 1 | 5.636364 |  | 4.9045 | 11.753693984944785 | 1.818877597701848
REN_2022_PCL_PEG_MESH | C040 | PCL/PEG 90:10 (wt%) | PCL/PEG blend | PCL/PEG blend | 0 | 0 | 0.9 | 0.1 |  |  | 111867.3137254902 | mesh | mesh | MEW | MEW |  | 37 |  | hydrolytic | hydrolytic |  | PBS | PBS_buffered | 5.909091 | 5.1636 | nucleo |  | 37 | 7.4 | 1 | 1 | 5.909091 |  | 5.1636 | 11.753693984944785 | 1.818877597701848
REN_2022_PCL_PEG_MESH | C040 | PCL/PEG 90:10 (wt%) | PCL/PEG blend | PCL/PEG blend | 0 | 0 | 0.9 | 0.1 |  |  | 111867.3137254902 | mesh | mesh | MEW | MEW |  | 37 |  | hydrolytic | hydrolytic |  | PBS | PBS_buffered | 6.181818 | 5.4227 | nucleo |  | 37 | 7.4 | 1 | 1 | 6.181818 |  | 5.4227 | 11.753693984944785 | 1.818877597701848
REN_2022_PCL_PEG_MESH | C040 | PCL/PEG 90:10 (wt%) | PCL/PEG blend | PCL/PEG blend | 0 | 0 | 0.9 | 0.1 |  |  | 111867.3137254902 | mesh | mesh | MEW | MEW |  | 37 |  | hydrolytic | hydrolytic |  | PBS | PBS_buffered | 6.454545 | 5.6818 | nucleo |  | 37 | 7.4 | 1 | 1 | 6.454545 |  | 5.6818 | 11.753693984944785 | 1.818877597701848
REN_2022_PCL_PEG_MESH | C040 | PCL/PEG 90:10 (wt%) | PCL/PEG blend | PCL/PEG blend | 0 | 0 | 0.9 | 0.1 |  |  | 111867.3137254902 | mesh | mesh | MEW | MEW |  | 37 |  | hydrolytic | hydrolytic |  | PBS | PBS_buffered | 6.727273 | 5.9409 | nucleo |  | 37 | 7.4 | 1 | 1 | 6.727273 |  | 5.9409 | 11.753693984944785 | 1.818877597701848
REN_2022_PCL_PEG_MESH | C040 | PCL/PEG 90:10 (wt%) | PCL/PEG blend | PCL/PEG blend | 0 | 0 | 0.9 | 0.1 |  |  | 111867.3137254902 | mesh | mesh | MEW | MEW |  | 37 |  | hydrolytic | hydrolytic |  | PBS | PBS_buffered | 7 | 6.2 | nucleo |  | 37 | 7.4 | 1 | 1 | 7 |  | 6.2 | 11.753693984944785 | 1.818877597701848
REN_2022_PCL_PEG_MESH | C040 | PCL/PEG 90:10 (wt%) | PCL/PEG blend | PCL/PEG blend | 0 | 0 | 0.9 | 0.1 |  |  | 111867.3137254902 | mesh | mesh | MEW | MEW |  | 37 |  | hydrolytic | hydrolytic |  | PBS | PBS_buffered | 7.272727 | 6.2468 | nucleo |  | 37 | 7.4 | 1 | 1 | 7.272727 |  | 6.2468 | 11.753693984944785 | 1.818877597701848
REN_2022_PCL_PEG_MESH | C040 | PCL/PEG 90:10 (wt%) | PCL/PEG blend | PCL/PEG blend | 0 | 0 | 0.9 | 0.1 |  |  | 111867.3137254902 | mesh | mesh | MEW | MEW |  | 37 |  | hydrolytic | hydrolytic |  | PBS | PBS_buffered | 7.545455 | 6.2935 | nucleo |  | 37 | 7.4 | 1 | 1 | 7.545455 |  | 6.2935 | 11.753693984944785 | 1.818877597701848
REN_2022_PCL_PEG_MESH | C040 | PCL/PEG 90:10 (wt%) | PCL/PEG blend | PCL/PEG blend | 0 | 0 | 0.9 | 0.1 |  |  | 111867.3137254902 | mesh | mesh | MEW | MEW |  | 37 |  | hydrolytic | hydrolytic |  | PBS | PBS_buffered | 7.818182 | 6.3403 | nucleo |  | 37 | 7.4 | 1 | 1 | 7.818182 |  | 6.3403 | 11.753693984944785 | 1.818877597701848
REN_2022_PCL_PEG_MESH | C040 | PCL/PEG 90:10 (wt%) | PCL/PEG blend | PCL/PEG blend | 0 | 0 | 0.9 | 0.1 |  |  | 111867.3137254902 | mesh | mesh | MEW | MEW |  | 37 |  | hydrolytic | hydrolytic |  | PBS | PBS_buffered | 8.090909 | 6.387 | nucleo |  | 37 | 7.4 | 1 | 1 | 8.090909 |  | 6.387 | 11.753693984944785 | 1.818877597701848
REN_2022_PCL_PEG_MESH | C040 | PCL/PEG 90:10 (wt%) | PCL/PEG blend | PCL/PEG blend | 0 | 0 | 0.9 | 0.1 |  |  | 111867.3137254902 | mesh | mesh | MEW | MEW |  | 37 |  | hydrolytic | hydrolytic |  | PBS | PBS_buffered | 8.363636 | 6.4338 | nucleo |  | 37 | 7.4 | 1 | 1 | 8.363636 |  | 6.4338 | 11.753693984944785 | 1.818877597701848
REN_2022_PCL_PEG_MESH | C040 | PCL/PEG 90:10 (wt%) | PCL/PEG blend | PCL/PEG blend | 0 | 0 | 0.9 | 0.1 |  |  | 111867.3137254902 | mesh | mesh | MEW | MEW |  | 37 |  | hydrolytic | hydrolytic |  | PBS | PBS_buffered | 8.636364 | 6.4805 | nucleo |  | 37 | 7.4 | 1 | 1 | 8.636364 |  | 6.4805 | 11.753693984944785 | 1.818877597701848
REN_2022_PCL_PEG_MESH | C040 | PCL/PEG 90:10 (wt%) | PCL/PEG blend | PCL/PEG blend | 0 | 0 | 0.9 | 0.1 |  |  | 111867.3137254902 | mesh | mesh | MEW | MEW |  | 37 |  | hydrolytic | hydrolytic |  | PBS | PBS_buffered | 8.909091 | 6.5273 | nucleo |  | 37 | 7.4 | 1 | 1 | 8.909091 |  | 6.5273 | 11.753693984944785 | 1.818877597701848
REN_2022_PCL_PEG_MESH | C040 | PCL/PEG 90:10 (wt%) | PCL/PEG blend | PCL/PEG blend | 0 | 0 | 0.9 | 0.1 |  |  | 111867.3137254902 | mesh | mesh | MEW | MEW |  | 37 |  | hydrolytic | hydrolytic |  | PBS | PBS_buffered | 9.181818 | 6.574 | nucleo |  | 37 | 7.4 | 1 | 1 | 9.181818 |  | 6.574 | 11.753693984944785 | 1.818877597701848
REN_2022_PCL_PEG_MESH | C040 | PCL/PEG 90:10 (wt%) | PCL/PEG blend | PCL/PEG blend | 0 | 0 | 0.9 | 0.1 |  |  | 111867.3137254902 | mesh | mesh | MEW | MEW |  | 37 |  | hydrolytic | hydrolytic |  | PBS | PBS_buffered | 9.454545 | 6.6208 | nucleo |  | 37 | 7.4 | 1 | 1 | 9.454545 |  | 6.6208 | 11.753693984944785 | 1.818877597701848
REN_2022_PCL_PEG_MESH | C040 | PCL/PEG 90:10 (wt%) | PCL/PEG blend | PCL/PEG blend | 0 | 0 | 0.9 | 0.1 |  |  | 111867.3137254902 | mesh | mesh | MEW | MEW |  | 37 |  | hydrolytic | hydrolytic |  | PBS | PBS_buffered | 9.727273 | 6.6675 | nucleo |  | 37 | 7.4 | 1 | 1 | 9.727273 |  | 6.6675 | 11.753693984944785 | 1.818877597701848
REN_2022_PCL_PEG_MESH | C040 | PCL/PEG 90:10 (wt%) | PCL/PEG blend | PCL/PEG blend | 0 | 0 | 0.9 | 0.1 |  |  | 111867.3137254902 | mesh | mesh | MEW | MEW |  | 37 |  | hydrolytic | hydrolytic |  | PBS | PBS_buffered | 10 | 6.7143 | nucleo |  | 37 | 7.4 | 1 | 1 | 10 |  | 6.7143 | 11.753693984944785 | 1.818877597701848
REN_2022_PCL_PEG_MESH | C040 | PCL/PEG 90:10 (wt%) | PCL/PEG blend | PCL/PEG blend | 0 | 0 | 0.9 | 0.1 |  |  | 111867.3137254902 | mesh | mesh | MEW | MEW |  | 37 |  | hydrolytic | hydrolytic |  | PBS | PBS_buffered | 10.272727 | 6.761 | nucleo |  | 37 | 7.4 | 1 | 1 | 10.272727 |  | 6.761 | 11.753693984944785 | 1.818877597701848
REN_2022_PCL_PEG_MESH | C040 | PCL/PEG 90:10 (wt%) | PCL/PEG blend | PCL/PEG blend | 0 | 0 | 0.9 | 0.1 |  |  | 111867.3137254902 | mesh | mesh | MEW | MEW |  | 37 |  | hydrolytic | hydrolytic |  | PBS | PBS_buffered | 10.545455 | 6.8078 | nucleo |  | 37 | 7.4 | 1 | 1 | 10.545455 |  | 6.8078 | 11.753693984944785 | 1.818877597701848
REN_2022_PCL_PEG_MESH | C040 | PCL/PEG 90:10 (wt%) | PCL/PEG blend | PCL/PEG blend | 0 | 0 | 0.9 | 0.1 |  |  | 111867.3137254902 | mesh | mesh | MEW | MEW |  | 37 |  | hydrolytic | hydrolytic |  | PBS | PBS_buffered | 10.818182 | 6.8545 | nucleo |  | 37 | 7.4 | 1 | 1 | 10.818182 |  | 6.8545 | 11.753693984944785 | 1.818877597701848
REN_2022_PCL_PEG_MESH | C040 | PCL/PEG 90:10 (wt%) | PCL/PEG blend | PCL/PEG blend | 0 | 0 | 0.9 | 0.1 |  |  | 111867.3137254902 | mesh | mesh | MEW | MEW |  | 37 |  | hydrolytic | hydrolytic |  | PBS | PBS_buffered | 11.090909 | 6.9013 | nucleo |  | 37 | 7.4 | 1 | 1 | 11.090909 |  | 6.9013 | 11.753693984944785 | 1.818877597701848
REN_2022_PCL_PEG_MESH | C040 | PCL/PEG 90:10 (wt%) | PCL/PEG blend | PCL/PEG blend | 0 | 0 | 0.9 | 0.1 |  |  | 111867.3137254902 | mesh | mesh | MEW | MEW |  | 37 |  | hydrolytic | hydrolytic |  | PBS | PBS_buffered | 11.363636 | 6.9481 | nucleo |  | 37 | 7.4 | 1 | 1 | 11.363636 |  | 6.9481 | 11.753693984944785 | 1.818877597701848
REN_2022_PCL_PEG_MESH | C040 | PCL/PEG 90:10 (wt%) | PCL/PEG blend | PCL/PEG blend | 0 | 0 | 0.9 | 0.1 |  |  | 111867.3137254902 | mesh | mesh | MEW | MEW |  | 37 |  | hydrolytic | hydrolytic |  | PBS | PBS_buffered | 11.636364 | 6.9948 | nucleo |  | 37 | 7.4 | 1 | 1 | 11.636364 |  | 6.9948 | 11.753693984944785 | 1.818877597701848
REN_2022_PCL_PEG_MESH | C040 | PCL/PEG 90:10 (wt%) | PCL/PEG blend | PCL/PEG blend | 0 | 0 | 0.9 | 0.1 |  |  | 111867.3137254902 | mesh | mesh | MEW | MEW |  | 37 |  | hydrolytic | hydrolytic |  | PBS | PBS_buffered | 11.909091 | 7.0416 | nucleo |  | 37 | 7.4 | 1 | 1 | 11.909091 |  | 7.0416 | 11.753693984944785 | 1.818877597701848
REN_2022_PCL_PEG_MESH | C040 | PCL/PEG 90:10 (wt%) | PCL/PEG blend | PCL/PEG blend | 0 | 0 | 0.9 | 0.1 |  |  | 111867.3137254902 | mesh | mesh | MEW | MEW |  | 37 |  | hydrolytic | hydrolytic |  | PBS | PBS_buffered | 12.181818 | 7.0883 | nucleo |  | 37 | 7.4 | 1 | 1 | 12.181818 |  | 7.0883 | 11.753693984944785 | 1.818877597701848
REN_2022_PCL_PEG_MESH | C040 | PCL/PEG 90:10 (wt%) | PCL/PEG blend | PCL/PEG blend | 0 | 0 | 0.9 | 0.1 |  |  | 111867.3137254902 | mesh | mesh | MEW | MEW |  | 37 |  | hydrolytic | hydrolytic |  | PBS | PBS_buffered | 12.454545 | 7.1351 | nucleo |  | 37 | 7.4 | 1 | 1 | 12.454545 |  | 7.1351 | 11.753693984944785 | 1.818877597701848
REN_2022_PCL_PEG_MESH | C040 | PCL/PEG 90:10 (wt%) | PCL/PEG blend | PCL/PEG blend | 0 | 0 | 0.9 | 0.1 |  |  | 111867.3137254902 | mesh | mesh | MEW | MEW |  | 37 |  | hydrolytic | hydrolytic |  | PBS | PBS_buffered | 12.727273 | 7.1818 | nucleo |  | 37 | 7.4 | 1 | 1 | 12.727273 |  | 7.1818 | 11.753693984944785 | 1.818877597701848
REN_2022_PCL_PEG_MESH | C040 | PCL/PEG 90:10 (wt%) | PCL/PEG blend | PCL/PEG blend | 0 | 0 | 0.9 | 0.1 |  |  | 111867.3137254902 | mesh | mesh | MEW | MEW |  | 37 |  | hydrolytic | hydrolytic |  | PBS | PBS_buffered | 13 | 7.2286 | nucleo |  | 37 | 7.4 | 1 | 1 | 13 |  | 7.2286 | 11.753693984944785 | 1.818877597701848
REN_2022_PCL_PEG_MESH | C040 | PCL/PEG 90:10 (wt%) | PCL/PEG blend | PCL/PEG blend | 0 | 0 | 0.9 | 0.1 |  |  | 111867.3137254902 | mesh | mesh | MEW | MEW |  | 37 |  | hydrolytic | hydrolytic |  | PBS | PBS_buffered | 13.272727 | 7.2753 | nucleo |  | 37 | 7.4 | 1 | 1 | 13.272727 |  | 7.2753 | 11.753693984944785 | 1.818877597701848
REN_2022_PCL_PEG_MESH | C040 | PCL/PEG 90:10 (wt%) | PCL/PEG blend | PCL/PEG blend | 0 | 0 | 0.9 | 0.1 |  |  | 111867.3137254902 | mesh | mesh | MEW | MEW |  | 37 |  | hydrolytic | hydrolytic |  | PBS | PBS_buffered | 13.545455 | 7.3221 | nucleo |  | 37 | 7.4 | 1 | 1 | 13.545455 |  | 7.3221 | 11.753693984944785 | 1.818877597701848
REN_2022_PCL_PEG_MESH | C040 | PCL/PEG 90:10 (wt%) | PCL/PEG blend | PCL/PEG blend | 0 | 0 | 0.9 | 0.1 |  |  | 111867.3137254902 | mesh | mesh | MEW | MEW |  | 37 |  | hydrolytic | hydrolytic |  | PBS | PBS_buffered | 13.818182 | 7.3688 | nucleo |  | 37 | 7.4 | 1 | 1 | 13.818182 |  | 7.3688 | 11.753693984944785 | 1.818877597701848
REN_2022_PCL_PEG_MESH | C040 | PCL/PEG 90:10 (wt%) | PCL/PEG blend | PCL/PEG blend | 0 | 0 | 0.9 | 0.1 |  |  | 111867.3137254902 | mesh | mesh | MEW | MEW |  | 37 |  | hydrolytic | hydrolytic |  | PBS | PBS_buffered | 14.090909 | 7.4377 | nucleo |  | 37 | 7.4 | 1 | 1 | 14.090909 |  | 7.4377 | 11.753693984944785 | 1.818877597701848
REN_2022_PCL_PEG_MESH | C040 | PCL/PEG 90:10 (wt%) | PCL/PEG blend | PCL/PEG blend | 0 | 0 | 0.9 | 0.1 |  |  | 111867.3137254902 | mesh | mesh | MEW | MEW |  | 37 |  | hydrolytic | hydrolytic |  | PBS | PBS_buffered | 14.363636 | 7.5506 | nucleo |  | 37 | 7.4 | 1 | 1 | 14.363636 |  | 7.5506 | 11.753693984944785 | 1.818877597701848
REN_2022_PCL_PEG_MESH | C040 | PCL/PEG 90:10 (wt%) | PCL/PEG blend | PCL/PEG blend | 0 | 0 | 0.9 | 0.1 |  |  | 111867.3137254902 | mesh | mesh | MEW | MEW |  | 37 |  | hydrolytic | hydrolytic |  | PBS | PBS_buffered | 14.636364 | 7.6636 | nucleo |  | 37 | 7.4 | 1 | 1 | 14.636364 |  | 7.6636 | 11.753693984944785 | 1.818877597701848
REN_2022_PCL_PEG_MESH | C040 | PCL/PEG 90:10 (wt%) | PCL/PEG blend | PCL/PEG blend | 0 | 0 | 0.9 | 0.1 |  |  | 111867.3137254902 | mesh | mesh | MEW | MEW |  | 37 |  | hydrolytic | hydrolytic |  | PBS | PBS_buffered | 14.909091 | 7.7766 | nucleo |  | 37 | 7.4 | 1 | 1 | 14.909091 |  | 7.7766 | 11.753693984944785 | 1.818877597701848
REN_2022_PCL_PEG_MESH | C040 | PCL/PEG 90:10 (wt%) | PCL/PEG blend | PCL/PEG blend | 0 | 0 | 0.9 | 0.1 |  |  | 111867.3137254902 | mesh | mesh | MEW | MEW |  | 37 |  | hydrolytic | hydrolytic |  | PBS | PBS_buffered | 15.181818 | 7.8896 | nucleo |  | 37 | 7.4 | 1 | 1 | 15.181818 |  | 7.8896 | 11.753693984944785 | 1.818877597701848
REN_2022_PCL_PEG_MESH | C040 | PCL/PEG 90:10 (wt%) | PCL/PEG blend | PCL/PEG blend | 0 | 0 | 0.9 | 0.1 |  |  | 111867.3137254902 | mesh | mesh | MEW | MEW |  | 37 |  | hydrolytic | hydrolytic |  | PBS | PBS_buffered | 15.454545 | 8.0026 | nucleo |  | 37 | 7.4 | 1 | 1 | 15.454545 |  | 8.0026 | 11.753693984944785 | 1.818877597701848
REN_2022_PCL_PEG_MESH | C040 | PCL/PEG 90:10 (wt%) | PCL/PEG blend | PCL/PEG blend | 0 | 0 | 0.9 | 0.1 |  |  | 111867.3137254902 | mesh | mesh | MEW | MEW |  | 37 |  | hydrolytic | hydrolytic |  | PBS | PBS_buffered | 15.727273 | 8.1156 | nucleo |  | 37 | 7.4 | 1 | 1 | 15.727273 |  | 8.1156 | 11.753693984944785 | 1.818877597701848
REN_2022_PCL_PEG_MESH | C040 | PCL/PEG 90:10 (wt%) | PCL/PEG blend | PCL/PEG blend | 0 | 0 | 0.9 | 0.1 |  |  | 111867.3137254902 | mesh | mesh | MEW | MEW |  | 37 |  | hydrolytic | hydrolytic |  | PBS | PBS_buffered | 16 | 8.2286 | nucleo |  | 37 | 7.4 | 1 | 1 | 16 |  | 8.2286 | 11.753693984944785 | 1.818877597701848
REN_2022_PCL_PEG_MESH | C040 | PCL/PEG 90:10 (wt%) | PCL/PEG blend | PCL/PEG blend | 0 | 0 | 0.9 | 0.1 |  |  | 111867.3137254902 | mesh | mesh | MEW | MEW |  | 37 |  | hydrolytic | hydrolytic |  | PBS | PBS_buffered | 16.272727 | 8.3416 | nucleo |  | 37 | 7.4 | 1 | 1 | 16.272727 |  | 8.3416 | 11.753693984944785 | 1.818877597701848
REN_2022_PCL_PEG_MESH | C040 | PCL/PEG 90:10 (wt%) | PCL/PEG blend | PCL/PEG blend | 0 | 0 | 0.9 | 0.1 |  |  | 111867.3137254902 | mesh | mesh | MEW | MEW |  | 37 |  | hydrolytic | hydrolytic |  | PBS | PBS_buffered | 16.545455 | 8.4545 | nucleo |  | 37 | 7.4 | 1 | 1 | 16.545455 |  | 8.4545 | 11.753693984944785 | 1.818877597701848
REN_2022_PCL_PEG_MESH | C040 | PCL/PEG 90:10 (wt%) | PCL/PEG blend | PCL/PEG blend | 0 | 0 | 0.9 | 0.1 |  |  | 111867.3137254902 | mesh | mesh | MEW | MEW |  | 37 |  | hydrolytic | hydrolytic |  | PBS | PBS_buffered | 16.818182 | 8.5675 | nucleo |  | 37 | 7.4 | 1 | 1 | 16.818182 |  | 8.5675 | 11.753693984944785 | 1.818877597701848
REN_2022_PCL_PEG_MESH | C040 | PCL/PEG 90:10 (wt%) | PCL/PEG blend | PCL/PEG blend | 0 | 0 | 0.9 | 0.1 |  |  | 111867.3137254902 | mesh | mesh | MEW | MEW |  | 37 |  | hydrolytic | hydrolytic |  | PBS | PBS_buffered | 17.090909 | 8.6805 | nucleo |  | 37 | 7.4 | 1 | 1 | 17.090909 |  | 8.6805 | 11.753693984944785 | 1.818877597701848
REN_2022_PCL_PEG_MESH | C040 | PCL/PEG 90:10 (wt%) | PCL/PEG blend | PCL/PEG blend | 0 | 0 | 0.9 | 0.1 |  |  | 111867.3137254902 | mesh | mesh | MEW | MEW |  | 37 |  | hydrolytic | hydrolytic |  | PBS | PBS_buffered | 17.363636 | 8.7935 | nucleo |  | 37 | 7.4 | 1 | 1 | 17.363636 |  | 8.7935 | 11.753693984944785 | 1.818877597701848
REN_2022_PCL_PEG_MESH | C040 | PCL/PEG 90:10 (wt%) | PCL/PEG blend | PCL/PEG blend | 0 | 0 | 0.9 | 0.1 |  |  | 111867.3137254902 | mesh | mesh | MEW | MEW |  | 37 |  | hydrolytic | hydrolytic |  | PBS | PBS_buffered | 17.636364 | 8.9065 | nucleo |  | 37 | 7.4 | 1 | 1 | 17.636364 |  | 8.9065 | 11.753693984944785 | 1.818877597701848
REN_2022_PCL_PEG_MESH | C040 | PCL/PEG 90:10 (wt%) | PCL/PEG blend | PCL/PEG blend | 0 | 0 | 0.9 | 0.1 |  |  | 111867.3137254902 | mesh | mesh | MEW | MEW |  | 37 |  | hydrolytic | hydrolytic |  | PBS | PBS_buffered | 17.909091 | 9.0195 | nucleo |  | 37 | 7.4 | 1 | 1 | 17.909091 |  | 9.0195 | 11.753693984944785 | 1.818877597701848
REN_2022_PCL_PEG_MESH | C040 | PCL/PEG 90:10 (wt%) | PCL/PEG blend | PCL/PEG blend | 0 | 0 | 0.9 | 0.1 |  |  | 111867.3137254902 | mesh | mesh | MEW | MEW |  | 37 |  | hydrolytic | hydrolytic |  | PBS | PBS_buffered | 18.181818 | 9.1325 | nucleo |  | 37 | 7.4 | 1 | 1 | 18.181818 |  | 9.1325 | 11.753693984944785 | 1.818877597701848
REN_2022_PCL_PEG_MESH | C040 | PCL/PEG 90:10 (wt%) | PCL/PEG blend | PCL/PEG blend | 0 | 0 | 0.9 | 0.1 |  |  | 111867.3137254902 | mesh | mesh | MEW | MEW |  | 37 |  | hydrolytic | hydrolytic |  | PBS | PBS_buffered | 18.454545 | 9.2455 | nucleo |  | 37 | 7.4 | 1 | 1 | 18.454545 |  | 9.2455 | 11.753693984944785 | 1.818877597701848
REN_2022_PCL_PEG_MESH | C040 | PCL/PEG 90:10 (wt%) | PCL/PEG blend | PCL/PEG blend | 0 | 0 | 0.9 | 0.1 |  |  | 111867.3137254902 | mesh | mesh | MEW | MEW |  | 37 |  | hydrolytic | hydrolytic |  | PBS | PBS_buffered | 18.727273 | 9.3584 | nucleo |  | 37 | 7.4 | 1 | 1 | 18.727273 |  | 9.3584 | 11.753693984944785 | 1.818877597701848
REN_2022_PCL_PEG_MESH | C040 | PCL/PEG 90:10 (wt%) | PCL/PEG blend | PCL/PEG blend | 0 | 0 | 0.9 | 0.1 |  |  | 111867.3137254902 | mesh | mesh | MEW | MEW |  | 37 |  | hydrolytic | hydrolytic |  | PBS | PBS_buffered | 19 | 9.4714 | nucleo |  | 37 | 7.4 | 1 | 1 | 19 |  | 9.4714 | 11.753693984944785 | 1.818877597701848
REN_2022_PCL_PEG_MESH | C040 | PCL/PEG 90:10 (wt%) | PCL/PEG blend | PCL/PEG blend | 0 | 0 | 0.9 | 0.1 |  |  | 111867.3137254902 | mesh | mesh | MEW | MEW |  | 37 |  | hydrolytic | hydrolytic |  | PBS | PBS_buffered | 19.272727 | 9.5844 | nucleo |  | 37 | 7.4 | 1 | 1 | 19.272727 |  | 9.5844 | 11.753693984944785 | 1.818877597701848
REN_2022_PCL_PEG_MESH | C040 | PCL/PEG 90:10 (wt%) | PCL/PEG blend | PCL/PEG blend | 0 | 0 | 0.9 | 0.1 |  |  | 111867.3137254902 | mesh | mesh | MEW | MEW |  | 37 |  | hydrolytic | hydrolytic |  | PBS | PBS_buffered | 19.545455 | 9.6974 | nucleo |  | 37 | 7.4 | 1 | 1 | 19.545455 |  | 9.6974 | 11.753693984944785 | 1.818877597701848
REN_2022_PCL_PEG_MESH | C040 | PCL/PEG 90:10 (wt%) | PCL/PEG blend | PCL/PEG blend | 0 | 0 | 0.9 | 0.1 |  |  | 111867.3137254902 | mesh | mesh | MEW | MEW |  | 37 |  | hydrolytic | hydrolytic |  | PBS | PBS_buffered | 19.818182 | 9.8104 | nucleo |  | 37 | 7.4 | 1 | 1 | 19.818182 |  | 9.8104 | 11.753693984944785 | 1.818877597701848
REN_2022_PCL_PEG_MESH | C040 | PCL/PEG 90:10 (wt%) | PCL/PEG blend | PCL/PEG blend | 0 | 0 | 0.9 | 0.1 |  |  | 111867.3137254902 | mesh | mesh | MEW | MEW |  | 37 |  | hydrolytic | hydrolytic |  | PBS | PBS_buffered | 20.090909 | 9.9234 | nucleo |  | 37 | 7.4 | 1 | 1 | 20.090909 |  | 9.9234 | 11.753693984944785 | 1.818877597701848
REN_2022_PCL_PEG_MESH | C040 | PCL/PEG 90:10 (wt%) | PCL/PEG blend | PCL/PEG blend | 0 | 0 | 0.9 | 0.1 |  |  | 111867.3137254902 | mesh | mesh | MEW | MEW |  | 37 |  | hydrolytic | hydrolytic |  | PBS | PBS_buffered | 20.363636 | 10.0364 | nucleo |  | 37 | 7.4 | 1 | 1 | 20.363636 |  | 10.0364 | 11.753693984944785 | 1.818877597701848
REN_2022_PCL_PEG_MESH | C040 | PCL/PEG 90:10 (wt%) | PCL/PEG blend | PCL/PEG blend | 0 | 0 | 0.9 | 0.1 |  |  | 111867.3137254902 | mesh | mesh | MEW | MEW |  | 37 |  | hydrolytic | hydrolytic |  | PBS | PBS_buffered | 20.636364 | 10.1494 | nucleo |  | 37 | 7.4 | 1 | 1 | 20.636364 |  | 10.1494 | 11.753693984944785 | 1.818877597701848
REN_2022_PCL_PEG_MESH | C040 | PCL/PEG 90:10 (wt%) | PCL/PEG blend | PCL/PEG blend | 0 | 0 | 0.9 | 0.1 |  |  | 111867.3137254902 | mesh | mesh | MEW | MEW |  | 37 |  | hydrolytic | hydrolytic |  | PBS | PBS_buffered | 20.909091 | 10.2623 | nucleo |  | 37 | 7.4 | 1 | 1 | 20.909091 |  | 10.249203703703701 | 11.753693984944785 | 1.818877597701848
REN_2022_PCL_PEG_MESH | C040 | PCL/PEG 90:10 (wt%) | PCL/PEG blend | PCL/PEG blend | 0 | 0 | 0.9 | 0.1 |  |  | 111867.3137254902 | mesh | mesh | MEW | MEW |  | 37 |  | hydrolytic | hydrolytic |  | PBS | PBS_buffered | 21.181818 | 10.2974 | nucleo |  | 37 | 7.4 | 1 | 1 | 21.181818 |  | 10.249203703703701 | 11.753693984944785 | 1.818877597701848
REN_2022_PCL_PEG_MESH | C040 | PCL/PEG 90:10 (wt%) | PCL/PEG blend | PCL/PEG blend | 0 | 0 | 0.9 | 0.1 |  |  | 111867.3137254902 | mesh | mesh | MEW | MEW |  | 37 |  | hydrolytic | hydrolytic |  | PBS | PBS_buffered | 21.454545 | 10.2935 | nucleo |  | 37 | 7.4 | 1 | 1 | 21.454545 |  | 10.249203703703701 | 11.753693984944785 | 1.818877597701848
REN_2022_PCL_PEG_MESH | C040 | PCL/PEG 90:10 (wt%) | PCL/PEG blend | PCL/PEG blend | 0 | 0 | 0.9 | 0.1 |  |  | 111867.3137254902 | mesh | mesh | MEW | MEW |  | 37 |  | hydrolytic | hydrolytic |  | PBS | PBS_buffered | 21.727273 | 10.2896 | nucleo |  | 37 | 7.4 | 1 | 1 | 21.727273 |  | 10.249203703703701 | 11.753693984944785 | 1.818877597701848
REN_2022_PCL_PEG_MESH | C040 | PCL/PEG 90:10 (wt%) | PCL/PEG blend | PCL/PEG blend | 0 | 0 | 0.9 | 0.1 |  |  | 111867.3137254902 | mesh | mesh | MEW | MEW |  | 37 |  | hydrolytic | hydrolytic |  | PBS | PBS_buffered | 22 | 10.2857 | nucleo |  | 37 | 7.4 | 1 | 1 | 22 |  | 10.249203703703701 | 11.753693984944785 | 1.818877597701848
REN_2022_PCL_PEG_MESH | C040 | PCL/PEG 90:10 (wt%) | PCL/PEG blend | PCL/PEG blend | 0 | 0 | 0.9 | 0.1 |  |  | 111867.3137254902 | mesh | mesh | MEW | MEW |  | 37 |  | hydrolytic | hydrolytic |  | PBS | PBS_buffered | 22.272727 | 10.2818 | nucleo |  | 37 | 7.4 | 1 | 1 | 22.272727 |  | 10.249203703703701 | 11.753693984944785 | 1.818877597701848
REN_2022_PCL_PEG_MESH | C040 | PCL/PEG 90:10 (wt%) | PCL/PEG blend | PCL/PEG blend | 0 | 0 | 0.9 | 0.1 |  |  | 111867.3137254902 | mesh | mesh | MEW | MEW |  | 37 |  | hydrolytic | hydrolytic |  | PBS | PBS_buffered | 22.545455 | 10.2779 | nucleo |  | 37 | 7.4 | 1 | 1 | 22.545455 |  | 10.249203703703701 | 11.753693984944785 | 1.818877597701848
REN_2022_PCL_PEG_MESH | C040 | PCL/PEG 90:10 (wt%) | PCL/PEG blend | PCL/PEG blend | 0 | 0 | 0.9 | 0.1 |  |  | 111867.3137254902 | mesh | mesh | MEW | MEW |  | 37 |  | hydrolytic | hydrolytic |  | PBS | PBS_buffered | 22.818182 | 10.274 | nucleo |  | 37 | 7.4 | 1 | 1 | 22.818182 |  | 10.249203703703701 | 11.753693984944785 | 1.818877597701848
REN_2022_PCL_PEG_MESH | C040 | PCL/PEG 90:10 (wt%) | PCL/PEG blend | PCL/PEG blend | 0 | 0 | 0.9 | 0.1 |  |  | 111867.3137254902 | mesh | mesh | MEW | MEW |  | 37 |  | hydrolytic | hydrolytic |  | PBS | PBS_buffered | 23.090909 | 10.2701 | nucleo |  | 37 | 7.4 | 1 | 1 | 23.090909 |  | 10.249203703703701 | 11.753693984944785 | 1.818877597701848
REN_2022_PCL_PEG_MESH | C040 | PCL/PEG 90:10 (wt%) | PCL/PEG blend | PCL/PEG blend | 0 | 0 | 0.9 | 0.1 |  |  | 111867.3137254902 | mesh | mesh | MEW | MEW |  | 37 |  | hydrolytic | hydrolytic |  | PBS | PBS_buffered | 23.363636 | 10.2662 | nucleo |  | 37 | 7.4 | 1 | 1 | 23.363636 |  | 10.249203703703701 | 11.753693984944785 | 1.818877597701848
REN_2022_PCL_PEG_MESH | C040 | PCL/PEG 90:10 (wt%) | PCL/PEG blend | PCL/PEG blend | 0 | 0 | 0.9 | 0.1 |  |  | 111867.3137254902 | mesh | mesh | MEW | MEW |  | 37 |  | hydrolytic | hydrolytic |  | PBS | PBS_buffered | 23.636364 | 10.2623 | nucleo |  | 37 | 7.4 | 1 | 1 | 23.636364 |  | 10.249203703703701 | 11.753693984944785 | 1.818877597701848
REN_2022_PCL_PEG_MESH | C040 | PCL/PEG 90:10 (wt%) | PCL/PEG blend | PCL/PEG blend | 0 | 0 | 0.9 | 0.1 |  |  | 111867.3137254902 | mesh | mesh | MEW | MEW |  | 37 |  | hydrolytic | hydrolytic |  | PBS | PBS_buffered | 23.909091 | 10.2584 | nucleo |  | 37 | 7.4 | 1 | 1 | 23.909091 |  | 10.249203703703701 | 11.753693984944785 | 1.818877597701848
REN_2022_PCL_PEG_MESH | C040 | PCL/PEG 90:10 (wt%) | PCL/PEG blend | PCL/PEG blend | 0 | 0 | 0.9 | 0.1 |  |  | 111867.3137254902 | mesh | mesh | MEW | MEW |  | 37 |  | hydrolytic | hydrolytic |  | PBS | PBS_buffered | 24.181818 | 10.2545 | nucleo |  | 37 | 7.4 | 1 | 1 | 24.181818 |  | 10.249203703703701 | 11.753693984944785 | 1.818877597701848
REN_2022_PCL_PEG_MESH | C040 | PCL/PEG 90:10 (wt%) | PCL/PEG blend | PCL/PEG blend | 0 | 0 | 0.9 | 0.1 |  |  | 111867.3137254902 | mesh | mesh | MEW | MEW |  | 37 |  | hydrolytic | hydrolytic |  | PBS | PBS_buffered | 24.454545 | 10.2506 | nucleo |  | 37 | 7.4 | 1 | 1 | 24.454545 |  | 10.249203703703701 | 11.753693984944785 | 1.818877597701848
REN_2022_PCL_PEG_MESH | C040 | PCL/PEG 90:10 (wt%) | PCL/PEG blend | PCL/PEG blend | 0 | 0 | 0.9 | 0.1 |  |  | 111867.3137254902 | mesh | mesh | MEW | MEW |  | 37 |  | hydrolytic | hydrolytic |  | PBS | PBS_buffered | 24.727273 | 10.2468 | nucleo |  | 37 | 7.4 | 1 | 1 | 24.727273 |  | 10.249203703703701 | 11.753693984944785 | 1.818877597701848
REN_2022_PCL_PEG_MESH | C040 | PCL/PEG 90:10 (wt%) | PCL/PEG blend | PCL/PEG blend | 0 | 0 | 0.9 | 0.1 |  |  | 111867.3137254902 | mesh | mesh | MEW | MEW |  | 37 |  | hydrolytic | hydrolytic |  | PBS | PBS_buffered | 25 | 10.2429 | nucleo |  | 37 | 7.4 | 1 | 1 | 25 |  | 10.249203703703701 | 11.753693984944785 | 1.818877597701848
REN_2022_PCL_PEG_MESH | C040 | PCL/PEG 90:10 (wt%) | PCL/PEG blend | PCL/PEG blend | 0 | 0 | 0.9 | 0.1 |  |  | 111867.3137254902 | mesh | mesh | MEW | MEW |  | 37 |  | hydrolytic | hydrolytic |  | PBS | PBS_buffered | 25.272727 | 10.239 | nucleo |  | 37 | 7.4 | 1 | 1 | 25.272727 |  | 10.249203703703701 | 11.753693984944785 | 1.818877597701848
REN_2022_PCL_PEG_MESH | C040 | PCL/PEG 90:10 (wt%) | PCL/PEG blend | PCL/PEG blend | 0 | 0 | 0.9 | 0.1 |  |  | 111867.3137254902 | mesh | mesh | MEW | MEW |  | 37 |  | hydrolytic | hydrolytic |  | PBS | PBS_buffered | 25.545455 | 10.2351 | nucleo |  | 37 | 7.4 | 1 | 1 | 25.545455 |  | 10.249203703703701 | 11.753693984944785 | 1.818877597701848
REN_2022_PCL_PEG_MESH | C040 | PCL/PEG 90:10 (wt%) | PCL/PEG blend | PCL/PEG blend | 0 | 0 | 0.9 | 0.1 |  |  | 111867.3137254902 | mesh | mesh | MEW | MEW |  | 37 |  | hydrolytic | hydrolytic |  | PBS | PBS_buffered | 25.818182 | 10.2312 | nucleo |  | 37 | 7.4 | 1 | 1 | 25.818182 |  | 10.249203703703701 | 11.753693984944785 | 1.818877597701848
REN_2022_PCL_PEG_MESH | C040 | PCL/PEG 90:10 (wt%) | PCL/PEG blend | PCL/PEG blend | 0 | 0 | 0.9 | 0.1 |  |  | 111867.3137254902 | mesh | mesh | MEW | MEW |  | 37 |  | hydrolytic | hydrolytic |  | PBS | PBS_buffered | 26.090909 | 10.2273 | nucleo |  | 37 | 7.4 | 1 | 1 | 26.090909 |  | 10.249203703703701 | 11.753693984944785 | 1.818877597701848
REN_2022_PCL_PEG_MESH | C040 | PCL/PEG 90:10 (wt%) | PCL/PEG blend | PCL/PEG blend | 0 | 0 | 0.9 | 0.1 |  |  | 111867.3137254902 | mesh | mesh | MEW | MEW |  | 37 |  | hydrolytic | hydrolytic |  | PBS | PBS_buffered | 26.363636 | 10.2234 | nucleo |  | 37 | 7.4 | 1 | 1 | 26.363636 |  | 10.249203703703701 | 11.753693984944785 | 1.818877597701848
REN_2022_PCL_PEG_MESH | C040 | PCL/PEG 90:10 (wt%) | PCL/PEG blend | PCL/PEG blend | 0 | 0 | 0.9 | 0.1 |  |  | 111867.3137254902 | mesh | mesh | MEW | MEW |  | 37 |  | hydrolytic | hydrolytic |  | PBS | PBS_buffered | 26.636364 | 10.2195 | nucleo |  | 37 | 7.4 | 1 | 1 | 26.636364 |  | 10.249203703703701 | 11.753693984944785 | 1.818877597701848
REN_2022_PCL_PEG_MESH | C040 | PCL/PEG 90:10 (wt%) | PCL/PEG blend | PCL/PEG blend | 0 | 0 | 0.9 | 0.1 |  |  | 111867.3137254902 | mesh | mesh | MEW | MEW |  | 37 |  | hydrolytic | hydrolytic |  | PBS | PBS_buffered | 26.909091 | 10.2156 | nucleo |  | 37 | 7.4 | 1 | 1 | 26.909091 |  | 10.249203703703701 | 11.753693984944785 | 1.818877597701848
REN_2022_PCL_PEG_MESH | C040 | PCL/PEG 90:10 (wt%) | PCL/PEG blend | PCL/PEG blend | 0 | 0 | 0.9 | 0.1 |  |  | 111867.3137254902 | mesh | mesh | MEW | MEW |  | 37 |  | hydrolytic | hydrolytic |  | PBS | PBS_buffered | 27.181818 | 10.2117 | nucleo |  | 37 | 7.4 | 1 | 1 | 27.181818 |  | 10.249203703703701 | 11.753693984944785 | 1.818877597701848
REN_2022_PCL_PEG_MESH | C040 | PCL/PEG 90:10 (wt%) | PCL/PEG blend | PCL/PEG blend | 0 | 0 | 0.9 | 0.1 |  |  | 111867.3137254902 | mesh | mesh | MEW | MEW |  | 37 |  | hydrolytic | hydrolytic |  | PBS | PBS_buffered | 27.454545 | 10.2078 | nucleo |  | 37 | 7.4 | 1 | 1 | 27.454545 |  | 10.249203703703701 | 11.753693984944785 | 1.818877597701848
REN_2022_PCL_PEG_MESH | C040 | PCL/PEG 90:10 (wt%) | PCL/PEG blend | PCL/PEG blend | 0 | 0 | 0.9 | 0.1 |  |  | 111867.3137254902 | mesh | mesh | MEW | MEW |  | 37 |  | hydrolytic | hydrolytic |  | PBS | PBS_buffered | 27.727273 | 10.2039 | nucleo |  | 37 | 7.4 | 1 | 1 | 27.727273 |  | 10.249203703703701 | 11.753693984944785 | 1.818877597701848
REN_2022_PCL_PEG_MESH | C040 | PCL/PEG 90:10 (wt%) | PCL/PEG blend | PCL/PEG blend | 0 | 0 | 0.9 | 0.1 |  |  | 111867.3137254902 | mesh | mesh | MEW | MEW |  | 37 |  | hydrolytic | hydrolytic |  | PBS | PBS_buffered | 28 | 10.2 | nucleo |  | 37 | 7.4 | 1 | 1 | 28 |  | 10.249203703703701 | 11.753693984944785 | 1.818877597701848
REN_2022_PCL_PEG_MESH | C041 | PCL/PEG 75:25 (wt%) | PCL/PEG blend | PCL/PEG blend | 0 | 0 | 0.75 | 0.25 |  |  | 111867.3137254902 | mesh | mesh | MEW | MEW |  | 37 |  | hydrolytic | hydrolytic |  | PBS | PBS_buffered | 1 | 15.8 | nucleo |  | 37 | 7.4 | 1 | 1 | 1 |  | 15.8 | 11.753693984944785 | 1.818877597701848
REN_2022_PCL_PEG_MESH | C041 | PCL/PEG 75:25 (wt%) | PCL/PEG blend | PCL/PEG blend | 0 | 0 | 0.75 | 0.25 |  |  | 111867.3137254902 | mesh | mesh | MEW | MEW |  | 37 |  | hydrolytic | hydrolytic |  | PBS | PBS_buffered | 1.272727 | 16.0273 | nucleo |  | 37 | 7.4 | 1 | 1 | 1.272727 |  | 16.0273 | 11.753693984944785 | 1.818877597701848
REN_2022_PCL_PEG_MESH | C041 | PCL/PEG 75:25 (wt%) | PCL/PEG blend | PCL/PEG blend | 0 | 0 | 0.75 | 0.25 |  |  | 111867.3137254902 | mesh | mesh | MEW | MEW |  | 37 |  | hydrolytic | hydrolytic |  | PBS | PBS_buffered | 1.545455 | 16.2545 | nucleo |  | 37 | 7.4 | 1 | 1 | 1.545455 |  | 16.2545 | 11.753693984944785 | 1.818877597701848
REN_2022_PCL_PEG_MESH | C041 | PCL/PEG 75:25 (wt%) | PCL/PEG blend | PCL/PEG blend | 0 | 0 | 0.75 | 0.25 |  |  | 111867.3137254902 | mesh | mesh | MEW | MEW |  | 37 |  | hydrolytic | hydrolytic |  | PBS | PBS_buffered | 1.818182 | 16.4818 | nucleo |  | 37 | 7.4 | 1 | 1 | 1.818182 |  | 16.4818 | 11.753693984944785 | 1.818877597701848
REN_2022_PCL_PEG_MESH | C041 | PCL/PEG 75:25 (wt%) | PCL/PEG blend | PCL/PEG blend | 0 | 0 | 0.75 | 0.25 |  |  | 111867.3137254902 | mesh | mesh | MEW | MEW |  | 37 |  | hydrolytic | hydrolytic |  | PBS | PBS_buffered | 2.090909 | 16.7091 | nucleo |  | 37 | 7.4 | 1 | 1 | 2.090909 |  | 16.7091 | 11.753693984944785 | 1.818877597701848
REN_2022_PCL_PEG_MESH | C041 | PCL/PEG 75:25 (wt%) | PCL/PEG blend | PCL/PEG blend | 0 | 0 | 0.75 | 0.25 |  |  | 111867.3137254902 | mesh | mesh | MEW | MEW |  | 37 |  | hydrolytic | hydrolytic |  | PBS | PBS_buffered | 2.363636 | 16.9364 | nucleo |  | 37 | 7.4 | 1 | 1 | 2.363636 |  | 16.9364 | 11.753693984944785 | 1.818877597701848
REN_2022_PCL_PEG_MESH | C041 | PCL/PEG 75:25 (wt%) | PCL/PEG blend | PCL/PEG blend | 0 | 0 | 0.75 | 0.25 |  |  | 111867.3137254902 | mesh | mesh | MEW | MEW |  | 37 |  | hydrolytic | hydrolytic |  | PBS | PBS_buffered | 2.636364 | 17.1636 | nucleo |  | 37 | 7.4 | 1 | 1 | 2.636364 |  | 17.1636 | 11.753693984944785 | 1.818877597701848
REN_2022_PCL_PEG_MESH | C041 | PCL/PEG 75:25 (wt%) | PCL/PEG blend | PCL/PEG blend | 0 | 0 | 0.75 | 0.25 |  |  | 111867.3137254902 | mesh | mesh | MEW | MEW |  | 37 |  | hydrolytic | hydrolytic |  | PBS | PBS_buffered | 2.909091 | 17.3909 | nucleo |  | 37 | 7.4 | 1 | 1 | 2.909091 |  | 17.3909 | 11.753693984944785 | 1.818877597701848
REN_2022_PCL_PEG_MESH | C041 | PCL/PEG 75:25 (wt%) | PCL/PEG blend | PCL/PEG blend | 0 | 0 | 0.75 | 0.25 |  |  | 111867.3137254902 | mesh | mesh | MEW | MEW |  | 37 |  | hydrolytic | hydrolytic |  | PBS | PBS_buffered | 3.181818 | 17.6182 | nucleo |  | 37 | 7.4 | 1 | 1 | 3.181818 |  | 17.6182 | 11.753693984944785 | 1.818877597701848
REN_2022_PCL_PEG_MESH | C041 | PCL/PEG 75:25 (wt%) | PCL/PEG blend | PCL/PEG blend | 0 | 0 | 0.75 | 0.25 |  |  | 111867.3137254902 | mesh | mesh | MEW | MEW |  | 37 |  | hydrolytic | hydrolytic |  | PBS | PBS_buffered | 3.454545 | 17.8455 | nucleo |  | 37 | 7.4 | 1 | 1 | 3.454545 |  | 17.8455 | 11.753693984944785 | 1.818877597701848
REN_2022_PCL_PEG_MESH | C041 | PCL/PEG 75:25 (wt%) | PCL/PEG blend | PCL/PEG blend | 0 | 0 | 0.75 | 0.25 |  |  | 111867.3137254902 | mesh | mesh | MEW | MEW |  | 37 |  | hydrolytic | hydrolytic |  | PBS | PBS_buffered | 3.727273 | 18.0727 | nucleo |  | 37 | 7.4 | 1 | 1 | 3.727273 |  | 18.0727 | 11.753693984944785 | 1.818877597701848
REN_2022_PCL_PEG_MESH | C041 | PCL/PEG 75:25 (wt%) | PCL/PEG blend | PCL/PEG blend | 0 | 0 | 0.75 | 0.25 |  |  | 111867.3137254902 | mesh | mesh | MEW | MEW |  | 37 |  | hydrolytic | hydrolytic |  | PBS | PBS_buffered | 4 | 18.3 | nucleo |  | 37 | 7.4 | 1 | 1 | 4 |  | 18.3 | 11.753693984944785 | 1.818877597701848
REN_2022_PCL_PEG_MESH | C041 | PCL/PEG 75:25 (wt%) | PCL/PEG blend | PCL/PEG blend | 0 | 0 | 0.75 | 0.25 |  |  | 111867.3137254902 | mesh | mesh | MEW | MEW |  | 37 |  | hydrolytic | hydrolytic |  | PBS | PBS_buffered | 4.272727 | 18.5273 | nucleo |  | 37 | 7.4 | 1 | 1 | 4.272727 |  | 18.5273 | 11.753693984944785 | 1.818877597701848
REN_2022_PCL_PEG_MESH | C041 | PCL/PEG 75:25 (wt%) | PCL/PEG blend | PCL/PEG blend | 0 | 0 | 0.75 | 0.25 |  |  | 111867.3137254902 | mesh | mesh | MEW | MEW |  | 37 |  | hydrolytic | hydrolytic |  | PBS | PBS_buffered | 4.545455 | 18.7545 | nucleo |  | 37 | 7.4 | 1 | 1 | 4.545455 |  | 18.7545 | 11.753693984944785 | 1.818877597701848
REN_2022_PCL_PEG_MESH | C041 | PCL/PEG 75:25 (wt%) | PCL/PEG blend | PCL/PEG blend | 0 | 0 | 0.75 | 0.25 |  |  | 111867.3137254902 | mesh | mesh | MEW | MEW |  | 37 |  | hydrolytic | hydrolytic |  | PBS | PBS_buffered | 4.818182 | 18.9818 | nucleo |  | 37 | 7.4 | 1 | 1 | 4.818182 |  | 18.9818 | 11.753693984944785 | 1.818877597701848
REN_2022_PCL_PEG_MESH | C041 | PCL/PEG 75:25 (wt%) | PCL/PEG blend | PCL/PEG blend | 0 | 0 | 0.75 | 0.25 |  |  | 111867.3137254902 | mesh | mesh | MEW | MEW |  | 37 |  | hydrolytic | hydrolytic |  | PBS | PBS_buffered | 5.090909 | 19.2091 | nucleo |  | 37 | 7.4 | 1 | 1 | 5.090909 |  | 19.2091 | 11.753693984944785 | 1.818877597701848
REN_2022_PCL_PEG_MESH | C041 | PCL/PEG 75:25 (wt%) | PCL/PEG blend | PCL/PEG blend | 0 | 0 | 0.75 | 0.25 |  |  | 111867.3137254902 | mesh | mesh | MEW | MEW |  | 37 |  | hydrolytic | hydrolytic |  | PBS | PBS_buffered | 5.363636 | 19.4364 | nucleo |  | 37 | 7.4 | 1 | 1 | 5.363636 |  | 19.4364 | 11.753693984944785 | 1.818877597701848
REN_2022_PCL_PEG_MESH | C041 | PCL/PEG 75:25 (wt%) | PCL/PEG blend | PCL/PEG blend | 0 | 0 | 0.75 | 0.25 |  |  | 111867.3137254902 | mesh | mesh | MEW | MEW |  | 37 |  | hydrolytic | hydrolytic |  | PBS | PBS_buffered | 5.636364 | 19.6636 | nucleo |  | 37 | 7.4 | 1 | 1 | 5.636364 |  | 19.6636 | 11.753693984944785 | 1.818877597701848
REN_2022_PCL_PEG_MESH | C041 | PCL/PEG 75:25 (wt%) | PCL/PEG blend | PCL/PEG blend | 0 | 0 | 0.75 | 0.25 |  |  | 111867.3137254902 | mesh | mesh | MEW | MEW |  | 37 |  | hydrolytic | hydrolytic |  | PBS | PBS_buffered | 5.909091 | 19.8909 | nucleo |  | 37 | 7.4 | 1 | 1 | 5.909091 |  | 19.8909 | 11.753693984944785 | 1.818877597701848
REN_2022_PCL_PEG_MESH | C041 | PCL/PEG 75:25 (wt%) | PCL/PEG blend | PCL/PEG blend | 0 | 0 | 0.75 | 0.25 |  |  | 111867.3137254902 | mesh | mesh | MEW | MEW |  | 37 |  | hydrolytic | hydrolytic |  | PBS | PBS_buffered | 6.181818 | 20.1182 | nucleo |  | 37 | 7.4 | 1 | 1 | 6.181818 |  | 20.1182 | 11.753693984944785 | 1.818877597701848
REN_2022_PCL_PEG_MESH | C041 | PCL/PEG 75:25 (wt%) | PCL/PEG blend | PCL/PEG blend | 0 | 0 | 0.75 | 0.25 |  |  | 111867.3137254902 | mesh | mesh | MEW | MEW |  | 37 |  | hydrolytic | hydrolytic |  | PBS | PBS_buffered | 6.454545 | 20.3455 | nucleo |  | 37 | 7.4 | 1 | 1 | 6.454545 |  | 20.3455 | 11.753693984944785 | 1.818877597701848
REN_2022_PCL_PEG_MESH | C041 | PCL/PEG 75:25 (wt%) | PCL/PEG blend | PCL/PEG blend | 0 | 0 | 0.75 | 0.25 |  |  | 111867.3137254902 | mesh | mesh | MEW | MEW |  | 37 |  | hydrolytic | hydrolytic |  | PBS | PBS_buffered | 6.727273 | 20.5727 | nucleo |  | 37 | 7.4 | 1 | 1 | 6.727273 |  | 20.5727 | 11.753693984944785 | 1.818877597701848
REN_2022_PCL_PEG_MESH | C041 | PCL/PEG 75:25 (wt%) | PCL/PEG blend | PCL/PEG blend | 0 | 0 | 0.75 | 0.25 |  |  | 111867.3137254902 | mesh | mesh | MEW | MEW |  | 37 |  | hydrolytic | hydrolytic |  | PBS | PBS_buffered | 7 | 20.8 | nucleo |  | 37 | 7.4 | 1 | 1 | 7 |  | 20.8 | 11.753693984944785 | 1.818877597701848
REN_2022_PCL_PEG_MESH | C041 | PCL/PEG 75:25 (wt%) | PCL/PEG blend | PCL/PEG blend | 0 | 0 | 0.75 | 0.25 |  |  | 111867.3137254902 | mesh | mesh | MEW | MEW |  | 37 |  | hydrolytic | hydrolytic |  | PBS | PBS_buffered | 7.272727 | 20.8351 | nucleo |  | 37 | 7.4 | 1 | 1 | 7.272727 |  | 20.8351 | 11.753693984944785 | 1.818877597701848
REN_2022_PCL_PEG_MESH | C041 | PCL/PEG 75:25 (wt%) | PCL/PEG blend | PCL/PEG blend | 0 | 0 | 0.75 | 0.25 |  |  | 111867.3137254902 | mesh | mesh | MEW | MEW |  | 37 |  | hydrolytic | hydrolytic |  | PBS | PBS_buffered | 7.545455 | 20.8701 | nucleo |  | 37 | 7.4 | 1 | 1 | 7.545455 |  | 20.8701 | 11.753693984944785 | 1.818877597701848
REN_2022_PCL_PEG_MESH | C041 | PCL/PEG 75:25 (wt%) | PCL/PEG blend | PCL/PEG blend | 0 | 0 | 0.75 | 0.25 |  |  | 111867.3137254902 | mesh | mesh | MEW | MEW |  | 37 |  | hydrolytic | hydrolytic |  | PBS | PBS_buffered | 7.818182 | 20.9052 | nucleo |  | 37 | 7.4 | 1 | 1 | 7.818182 |  | 20.9052 | 11.753693984944785 | 1.818877597701848
REN_2022_PCL_PEG_MESH | C041 | PCL/PEG 75:25 (wt%) | PCL/PEG blend | PCL/PEG blend | 0 | 0 | 0.75 | 0.25 |  |  | 111867.3137254902 | mesh | mesh | MEW | MEW |  | 37 |  | hydrolytic | hydrolytic |  | PBS | PBS_buffered | 8.090909 | 20.9403 | nucleo |  | 37 | 7.4 | 1 | 1 | 8.090909 |  | 20.9403 | 11.753693984944785 | 1.818877597701848
REN_2022_PCL_PEG_MESH | C041 | PCL/PEG 75:25 (wt%) | PCL/PEG blend | PCL/PEG blend | 0 | 0 | 0.75 | 0.25 |  |  | 111867.3137254902 | mesh | mesh | MEW | MEW |  | 37 |  | hydrolytic | hydrolytic |  | PBS | PBS_buffered | 8.363636 | 20.9753 | nucleo |  | 37 | 7.4 | 1 | 1 | 8.363636 |  | 20.9753 | 11.753693984944785 | 1.818877597701848
REN_2022_PCL_PEG_MESH | C041 | PCL/PEG 75:25 (wt%) | PCL/PEG blend | PCL/PEG blend | 0 | 0 | 0.75 | 0.25 |  |  | 111867.3137254902 | mesh | mesh | MEW | MEW |  | 37 |  | hydrolytic | hydrolytic |  | PBS | PBS_buffered | 8.636364 | 21.0104 | nucleo |  | 37 | 7.4 | 1 | 1 | 8.636364 |  | 21.0104 | 11.753693984944785 | 1.818877597701848
REN_2022_PCL_PEG_MESH | C041 | PCL/PEG 75:25 (wt%) | PCL/PEG blend | PCL/PEG blend | 0 | 0 | 0.75 | 0.25 |  |  | 111867.3137254902 | mesh | mesh | MEW | MEW |  | 37 |  | hydrolytic | hydrolytic |  | PBS | PBS_buffered | 8.909091 | 21.0455 | nucleo |  | 37 | 7.4 | 1 | 1 | 8.909091 |  | 21.0455 | 11.753693984944785 | 1.818877597701848
REN_2022_PCL_PEG_MESH | C041 | PCL/PEG 75:25 (wt%) | PCL/PEG blend | PCL/PEG blend | 0 | 0 | 0.75 | 0.25 |  |  | 111867.3137254902 | mesh | mesh | MEW | MEW |  | 37 |  | hydrolytic | hydrolytic |  | PBS | PBS_buffered | 9.181818 | 21.0805 | nucleo |  | 37 | 7.4 | 1 | 1 | 9.181818 |  | 21.0805 | 11.753693984944785 | 1.818877597701848
REN_2022_PCL_PEG_MESH | C041 | PCL/PEG 75:25 (wt%) | PCL/PEG blend | PCL/PEG blend | 0 | 0 | 0.75 | 0.25 |  |  | 111867.3137254902 | mesh | mesh | MEW | MEW |  | 37 |  | hydrolytic | hydrolytic |  | PBS | PBS_buffered | 9.454545 | 21.1156 | nucleo |  | 37 | 7.4 | 1 | 1 | 9.454545 |  | 21.1156 | 11.753693984944785 | 1.818877597701848
REN_2022_PCL_PEG_MESH | C041 | PCL/PEG 75:25 (wt%) | PCL/PEG blend | PCL/PEG blend | 0 | 0 | 0.75 | 0.25 |  |  | 111867.3137254902 | mesh | mesh | MEW | MEW |  | 37 |  | hydrolytic | hydrolytic |  | PBS | PBS_buffered | 9.727273 | 21.1506 | nucleo |  | 37 | 7.4 | 1 | 1 | 9.727273 |  | 21.1506 | 11.753693984944785 | 1.818877597701848
REN_2022_PCL_PEG_MESH | C041 | PCL/PEG 75:25 (wt%) | PCL/PEG blend | PCL/PEG blend | 0 | 0 | 0.75 | 0.25 |  |  | 111867.3137254902 | mesh | mesh | MEW | MEW |  | 37 |  | hydrolytic | hydrolytic |  | PBS | PBS_buffered | 10 | 21.1857 | nucleo |  | 37 | 7.4 | 1 | 1 | 10 |  | 21.1857 | 11.753693984944785 | 1.818877597701848
REN_2022_PCL_PEG_MESH | C041 | PCL/PEG 75:25 (wt%) | PCL/PEG blend | PCL/PEG blend | 0 | 0 | 0.75 | 0.25 |  |  | 111867.3137254902 | mesh | mesh | MEW | MEW |  | 37 |  | hydrolytic | hydrolytic |  | PBS | PBS_buffered | 10.272727 | 21.2208 | nucleo |  | 37 | 7.4 | 1 | 1 | 10.272727 |  | 21.2208 | 11.753693984944785 | 1.818877597701848
REN_2022_PCL_PEG_MESH | C041 | PCL/PEG 75:25 (wt%) | PCL/PEG blend | PCL/PEG blend | 0 | 0 | 0.75 | 0.25 |  |  | 111867.3137254902 | mesh | mesh | MEW | MEW |  | 37 |  | hydrolytic | hydrolytic |  | PBS | PBS_buffered | 10.545455 | 21.2558 | nucleo |  | 37 | 7.4 | 1 | 1 | 10.545455 |  | 21.2558 | 11.753693984944785 | 1.818877597701848
REN_2022_PCL_PEG_MESH | C041 | PCL/PEG 75:25 (wt%) | PCL/PEG blend | PCL/PEG blend | 0 | 0 | 0.75 | 0.25 |  |  | 111867.3137254902 | mesh | mesh | MEW | MEW |  | 37 |  | hydrolytic | hydrolytic |  | PBS | PBS_buffered | 10.818182 | 21.2909 | nucleo |  | 37 | 7.4 | 1 | 1 | 10.818182 |  | 21.2909 | 11.753693984944785 | 1.818877597701848
REN_2022_PCL_PEG_MESH | C041 | PCL/PEG 75:25 (wt%) | PCL/PEG blend | PCL/PEG blend | 0 | 0 | 0.75 | 0.25 |  |  | 111867.3137254902 | mesh | mesh | MEW | MEW |  | 37 |  | hydrolytic | hydrolytic |  | PBS | PBS_buffered | 11.090909 | 21.326 | nucleo |  | 37 | 7.4 | 1 | 1 | 11.090909 |  | 21.326 | 11.753693984944785 | 1.818877597701848
REN_2022_PCL_PEG_MESH | C041 | PCL/PEG 75:25 (wt%) | PCL/PEG blend | PCL/PEG blend | 0 | 0 | 0.75 | 0.25 |  |  | 111867.3137254902 | mesh | mesh | MEW | MEW |  | 37 |  | hydrolytic | hydrolytic |  | PBS | PBS_buffered | 11.363636 | 21.361 | nucleo |  | 37 | 7.4 | 1 | 1 | 11.363636 |  | 21.361 | 11.753693984944785 | 1.818877597701848
REN_2022_PCL_PEG_MESH | C041 | PCL/PEG 75:25 (wt%) | PCL/PEG blend | PCL/PEG blend | 0 | 0 | 0.75 | 0.25 |  |  | 111867.3137254902 | mesh | mesh | MEW | MEW |  | 37 |  | hydrolytic | hydrolytic |  | PBS | PBS_buffered | 11.636364 | 21.3961 | nucleo |  | 37 | 7.4 | 1 | 1 | 11.636364 |  | 21.3961 | 11.753693984944785 | 1.818877597701848
REN_2022_PCL_PEG_MESH | C041 | PCL/PEG 75:25 (wt%) | PCL/PEG blend | PCL/PEG blend | 0 | 0 | 0.75 | 0.25 |  |  | 111867.3137254902 | mesh | mesh | MEW | MEW |  | 37 |  | hydrolytic | hydrolytic |  | PBS | PBS_buffered | 11.909091 | 21.4312 | nucleo |  | 37 | 7.4 | 1 | 1 | 11.909091 |  | 21.4312 | 11.753693984944785 | 1.818877597701848
REN_2022_PCL_PEG_MESH | C041 | PCL/PEG 75:25 (wt%) | PCL/PEG blend | PCL/PEG blend | 0 | 0 | 0.75 | 0.25 |  |  | 111867.3137254902 | mesh | mesh | MEW | MEW |  | 37 |  | hydrolytic | hydrolytic |  | PBS | PBS_buffered | 12.181818 | 21.4662 | nucleo |  | 37 | 7.4 | 1 | 1 | 12.181818 |  | 21.4662 | 11.753693984944785 | 1.818877597701848
REN_2022_PCL_PEG_MESH | C041 | PCL/PEG 75:25 (wt%) | PCL/PEG blend | PCL/PEG blend | 0 | 0 | 0.75 | 0.25 |  |  | 111867.3137254902 | mesh | mesh | MEW | MEW |  | 37 |  | hydrolytic | hydrolytic |  | PBS | PBS_buffered | 12.454545 | 21.5013 | nucleo |  | 37 | 7.4 | 1 | 1 | 12.454545 |  | 21.5013 | 11.753693984944785 | 1.818877597701848
REN_2022_PCL_PEG_MESH | C041 | PCL/PEG 75:25 (wt%) | PCL/PEG blend | PCL/PEG blend | 0 | 0 | 0.75 | 0.25 |  |  | 111867.3137254902 | mesh | mesh | MEW | MEW |  | 37 |  | hydrolytic | hydrolytic |  | PBS | PBS_buffered | 12.727273 | 21.5364 | nucleo |  | 37 | 7.4 | 1 | 1 | 12.727273 |  | 21.5364 | 11.753693984944785 | 1.818877597701848
REN_2022_PCL_PEG_MESH | C041 | PCL/PEG 75:25 (wt%) | PCL/PEG blend | PCL/PEG blend | 0 | 0 | 0.75 | 0.25 |  |  | 111867.3137254902 | mesh | mesh | MEW | MEW |  | 37 |  | hydrolytic | hydrolytic |  | PBS | PBS_buffered | 13 | 21.5714 | nucleo |  | 37 | 7.4 | 1 | 1 | 13 |  | 21.5714 | 11.753693984944785 | 1.818877597701848
REN_2022_PCL_PEG_MESH | C041 | PCL/PEG 75:25 (wt%) | PCL/PEG blend | PCL/PEG blend | 0 | 0 | 0.75 | 0.25 |  |  | 111867.3137254902 | mesh | mesh | MEW | MEW |  | 37 |  | hydrolytic | hydrolytic |  | PBS | PBS_buffered | 13.272727 | 21.6065 | nucleo |  | 37 | 7.4 | 1 | 1 | 13.272727 |  | 21.6065 | 11.753693984944785 | 1.818877597701848
REN_2022_PCL_PEG_MESH | C041 | PCL/PEG 75:25 (wt%) | PCL/PEG blend | PCL/PEG blend | 0 | 0 | 0.75 | 0.25 |  |  | 111867.3137254902 | mesh | mesh | MEW | MEW |  | 37 |  | hydrolytic | hydrolytic |  | PBS | PBS_buffered | 13.545455 | 21.6416 | nucleo |  | 37 | 7.4 | 1 | 1 | 13.545455 |  | 21.6416 | 11.753693984944785 | 1.818877597701848
REN_2022_PCL_PEG_MESH | C041 | PCL/PEG 75:25 (wt%) | PCL/PEG blend | PCL/PEG blend | 0 | 0 | 0.75 | 0.25 |  |  | 111867.3137254902 | mesh | mesh | MEW | MEW |  | 37 |  | hydrolytic | hydrolytic |  | PBS | PBS_buffered | 13.818182 | 21.6766 | nucleo |  | 37 | 7.4 | 1 | 1 | 13.818182 |  | 21.6766 | 11.753693984944785 | 1.818877597701848
REN_2022_PCL_PEG_MESH | C041 | PCL/PEG 75:25 (wt%) | PCL/PEG blend | PCL/PEG blend | 0 | 0 | 0.75 | 0.25 |  |  | 111867.3137254902 | mesh | mesh | MEW | MEW |  | 37 |  | hydrolytic | hydrolytic |  | PBS | PBS_buffered | 14.090909 | 21.7364 | nucleo |  | 37 | 7.4 | 1 | 1 | 14.090909 |  | 21.7364 | 11.753693984944785 | 1.818877597701848
REN_2022_PCL_PEG_MESH | C041 | PCL/PEG 75:25 (wt%) | PCL/PEG blend | PCL/PEG blend | 0 | 0 | 0.75 | 0.25 |  |  | 111867.3137254902 | mesh | mesh | MEW | MEW |  | 37 |  | hydrolytic | hydrolytic |  | PBS | PBS_buffered | 14.363636 | 21.8455 | nucleo |  | 37 | 7.4 | 1 | 1 | 14.363636 |  | 21.8455 | 11.753693984944785 | 1.818877597701848
REN_2022_PCL_PEG_MESH | C041 | PCL/PEG 75:25 (wt%) | PCL/PEG blend | PCL/PEG blend | 0 | 0 | 0.75 | 0.25 |  |  | 111867.3137254902 | mesh | mesh | MEW | MEW |  | 37 |  | hydrolytic | hydrolytic |  | PBS | PBS_buffered | 14.636364 | 21.9545 | nucleo |  | 37 | 7.4 | 1 | 1 | 14.636364 |  | 21.9545 | 11.753693984944785 | 1.818877597701848
REN_2022_PCL_PEG_MESH | C041 | PCL/PEG 75:25 (wt%) | PCL/PEG blend | PCL/PEG blend | 0 | 0 | 0.75 | 0.25 |  |  | 111867.3137254902 | mesh | mesh | MEW | MEW |  | 37 |  | hydrolytic | hydrolytic |  | PBS | PBS_buffered | 14.909091 | 22.0636 | nucleo |  | 37 | 7.4 | 1 | 1 | 14.909091 |  | 22.0636 | 11.753693984944785 | 1.818877597701848
REN_2022_PCL_PEG_MESH | C041 | PCL/PEG 75:25 (wt%) | PCL/PEG blend | PCL/PEG blend | 0 | 0 | 0.75 | 0.25 |  |  | 111867.3137254902 | mesh | mesh | MEW | MEW |  | 37 |  | hydrolytic | hydrolytic |  | PBS | PBS_buffered | 15.181818 | 22.1727 | nucleo |  | 37 | 7.4 | 1 | 1 | 15.181818 |  | 22.1727 | 11.753693984944785 | 1.818877597701848
REN_2022_PCL_PEG_MESH | C041 | PCL/PEG 75:25 (wt%) | PCL/PEG blend | PCL/PEG blend | 0 | 0 | 0.75 | 0.25 |  |  | 111867.3137254902 | mesh | mesh | MEW | MEW |  | 37 |  | hydrolytic | hydrolytic |  | PBS | PBS_buffered | 15.454545 | 22.2818 | nucleo |  | 37 | 7.4 | 1 | 1 | 15.454545 |  | 22.2818 | 11.753693984944785 | 1.818877597701848
REN_2022_PCL_PEG_MESH | C041 | PCL/PEG 75:25 (wt%) | PCL/PEG blend | PCL/PEG blend | 0 | 0 | 0.75 | 0.25 |  |  | 111867.3137254902 | mesh | mesh | MEW | MEW |  | 37 |  | hydrolytic | hydrolytic |  | PBS | PBS_buffered | 15.727273 | 22.3909 | nucleo |  | 37 | 7.4 | 1 | 1 | 15.727273 |  | 22.3909 | 11.753693984944785 | 1.818877597701848
REN_2022_PCL_PEG_MESH | C041 | PCL/PEG 75:25 (wt%) | PCL/PEG blend | PCL/PEG blend | 0 | 0 | 0.75 | 0.25 |  |  | 111867.3137254902 | mesh | mesh | MEW | MEW |  | 37 |  | hydrolytic | hydrolytic |  | PBS | PBS_buffered | 16 | 22.5 | nucleo |  | 37 | 7.4 | 1 | 1 | 16 |  | 22.5 | 11.753693984944785 | 1.818877597701848
REN_2022_PCL_PEG_MESH | C041 | PCL/PEG 75:25 (wt%) | PCL/PEG blend | PCL/PEG blend | 0 | 0 | 0.75 | 0.25 |  |  | 111867.3137254902 | mesh | mesh | MEW | MEW |  | 37 |  | hydrolytic | hydrolytic |  | PBS | PBS_buffered | 16.272727 | 22.6091 | nucleo |  | 37 | 7.4 | 1 | 1 | 16.272727 |  | 22.6091 | 11.753693984944785 | 1.818877597701848
REN_2022_PCL_PEG_MESH | C041 | PCL/PEG 75:25 (wt%) | PCL/PEG blend | PCL/PEG blend | 0 | 0 | 0.75 | 0.25 |  |  | 111867.3137254902 | mesh | mesh | MEW | MEW |  | 37 |  | hydrolytic | hydrolytic |  | PBS | PBS_buffered | 16.545455 | 22.7182 | nucleo |  | 37 | 7.4 | 1 | 1 | 16.545455 |  | 22.7182 | 11.753693984944785 | 1.818877597701848
REN_2022_PCL_PEG_MESH | C041 | PCL/PEG 75:25 (wt%) | PCL/PEG blend | PCL/PEG blend | 0 | 0 | 0.75 | 0.25 |  |  | 111867.3137254902 | mesh | mesh | MEW | MEW |  | 37 |  | hydrolytic | hydrolytic |  | PBS | PBS_buffered | 16.818182 | 22.8273 | nucleo |  | 37 | 7.4 | 1 | 1 | 16.818182 |  | 22.8273 | 11.753693984944785 | 1.818877597701848
REN_2022_PCL_PEG_MESH | C041 | PCL/PEG 75:25 (wt%) | PCL/PEG blend | PCL/PEG blend | 0 | 0 | 0.75 | 0.25 |  |  | 111867.3137254902 | mesh | mesh | MEW | MEW |  | 37 |  | hydrolytic | hydrolytic |  | PBS | PBS_buffered | 17.090909 | 22.9364 | nucleo |  | 37 | 7.4 | 1 | 1 | 17.090909 |  | 22.9364 | 11.753693984944785 | 1.818877597701848
REN_2022_PCL_PEG_MESH | C041 | PCL/PEG 75:25 (wt%) | PCL/PEG blend | PCL/PEG blend | 0 | 0 | 0.75 | 0.25 |  |  | 111867.3137254902 | mesh | mesh | MEW | MEW |  | 37 |  | hydrolytic | hydrolytic |  | PBS | PBS_buffered | 17.363636 | 23.0455 | nucleo |  | 37 | 7.4 | 1 | 1 | 17.363636 |  | 23.0455 | 11.753693984944785 | 1.818877597701848
REN_2022_PCL_PEG_MESH | C041 | PCL/PEG 75:25 (wt%) | PCL/PEG blend | PCL/PEG blend | 0 | 0 | 0.75 | 0.25 |  |  | 111867.3137254902 | mesh | mesh | MEW | MEW |  | 37 |  | hydrolytic | hydrolytic |  | PBS | PBS_buffered | 17.636364 | 23.1545 | nucleo |  | 37 | 7.4 | 1 | 1 | 17.636364 |  | 23.1545 | 11.753693984944785 | 1.818877597701848
REN_2022_PCL_PEG_MESH | C041 | PCL/PEG 75:25 (wt%) | PCL/PEG blend | PCL/PEG blend | 0 | 0 | 0.75 | 0.25 |  |  | 111867.3137254902 | mesh | mesh | MEW | MEW |  | 37 |  | hydrolytic | hydrolytic |  | PBS | PBS_buffered | 17.909091 | 23.2636 | nucleo |  | 37 | 7.4 | 1 | 1 | 17.909091 |  | 23.2636 | 11.753693984944785 | 1.818877597701848
REN_2022_PCL_PEG_MESH | C041 | PCL/PEG 75:25 (wt%) | PCL/PEG blend | PCL/PEG blend | 0 | 0 | 0.75 | 0.25 |  |  | 111867.3137254902 | mesh | mesh | MEW | MEW |  | 37 |  | hydrolytic | hydrolytic |  | PBS | PBS_buffered | 18.181818 | 23.3727 | nucleo |  | 37 | 7.4 | 1 | 1 | 18.181818 |  | 23.3727 | 11.753693984944785 | 1.818877597701848
REN_2022_PCL_PEG_MESH | C041 | PCL/PEG 75:25 (wt%) | PCL/PEG blend | PCL/PEG blend | 0 | 0 | 0.75 | 0.25 |  |  | 111867.3137254902 | mesh | mesh | MEW | MEW |  | 37 |  | hydrolytic | hydrolytic |  | PBS | PBS_buffered | 18.454545 | 23.4818 | nucleo |  | 37 | 7.4 | 1 | 1 | 18.454545 |  | 23.4818 | 11.753693984944785 | 1.818877597701848
REN_2022_PCL_PEG_MESH | C041 | PCL/PEG 75:25 (wt%) | PCL/PEG blend | PCL/PEG blend | 0 | 0 | 0.75 | 0.25 |  |  | 111867.3137254902 | mesh | mesh | MEW | MEW |  | 37 |  | hydrolytic | hydrolytic |  | PBS | PBS_buffered | 18.727273 | 23.5909 | nucleo |  | 37 | 7.4 | 1 | 1 | 18.727273 |  | 23.5909 | 11.753693984944785 | 1.818877597701848
REN_2022_PCL_PEG_MESH | C041 | PCL/PEG 75:25 (wt%) | PCL/PEG blend | PCL/PEG blend | 0 | 0 | 0.75 | 0.25 |  |  | 111867.3137254902 | mesh | mesh | MEW | MEW |  | 37 |  | hydrolytic | hydrolytic |  | PBS | PBS_buffered | 19 | 23.7 | nucleo |  | 37 | 7.4 | 1 | 1 | 19 |  | 23.7 | 11.753693984944785 | 1.818877597701848
REN_2022_PCL_PEG_MESH | C041 | PCL/PEG 75:25 (wt%) | PCL/PEG blend | PCL/PEG blend | 0 | 0 | 0.75 | 0.25 |  |  | 111867.3137254902 | mesh | mesh | MEW | MEW |  | 37 |  | hydrolytic | hydrolytic |  | PBS | PBS_buffered | 19.272727 | 23.8091 | nucleo |  | 37 | 7.4 | 1 | 1 | 19.272727 |  | 23.8091 | 11.753693984944785 | 1.818877597701848
REN_2022_PCL_PEG_MESH | C041 | PCL/PEG 75:25 (wt%) | PCL/PEG blend | PCL/PEG blend | 0 | 0 | 0.75 | 0.25 |  |  | 111867.3137254902 | mesh | mesh | MEW | MEW |  | 37 |  | hydrolytic | hydrolytic |  | PBS | PBS_buffered | 19.545455 | 23.9182 | nucleo |  | 37 | 7.4 | 1 | 1 | 19.545455 |  | 23.9182 | 11.753693984944785 | 1.818877597701848
REN_2022_PCL_PEG_MESH | C041 | PCL/PEG 75:25 (wt%) | PCL/PEG blend | PCL/PEG blend | 0 | 0 | 0.75 | 0.25 |  |  | 111867.3137254902 | mesh | mesh | MEW | MEW |  | 37 |  | hydrolytic | hydrolytic |  | PBS | PBS_buffered | 19.818182 | 24.0273 | nucleo |  | 37 | 7.4 | 1 | 1 | 19.818182 |  | 24.0273 | 11.753693984944785 | 1.818877597701848
REN_2022_PCL_PEG_MESH | C041 | PCL/PEG 75:25 (wt%) | PCL/PEG blend | PCL/PEG blend | 0 | 0 | 0.75 | 0.25 |  |  | 111867.3137254902 | mesh | mesh | MEW | MEW |  | 37 |  | hydrolytic | hydrolytic |  | PBS | PBS_buffered | 20.090909 | 24.1364 | nucleo |  | 37 | 7.4 | 1 | 1 | 20.090909 |  | 24.1364 | 11.753693984944785 | 1.818877597701848
REN_2022_PCL_PEG_MESH | C041 | PCL/PEG 75:25 (wt%) | PCL/PEG blend | PCL/PEG blend | 0 | 0 | 0.75 | 0.25 |  |  | 111867.3137254902 | mesh | mesh | MEW | MEW |  | 37 |  | hydrolytic | hydrolytic |  | PBS | PBS_buffered | 20.363636 | 24.2455 | nucleo |  | 37 | 7.4 | 1 | 1 | 20.363636 |  | 24.2455 | 11.753693984944785 | 1.818877597701848
REN_2022_PCL_PEG_MESH | C041 | PCL/PEG 75:25 (wt%) | PCL/PEG blend | PCL/PEG blend | 0 | 0 | 0.75 | 0.25 |  |  | 111867.3137254902 | mesh | mesh | MEW | MEW |  | 37 |  | hydrolytic | hydrolytic |  | PBS | PBS_buffered | 20.636364 | 24.3545 | nucleo |  | 37 | 7.4 | 1 | 1 | 20.636364 |  | 24.3545 | 11.753693984944785 | 1.818877597701848
REN_2022_PCL_PEG_MESH | C041 | PCL/PEG 75:25 (wt%) | PCL/PEG blend | PCL/PEG blend | 0 | 0 | 0.75 | 0.25 |  |  | 111867.3137254902 | mesh | mesh | MEW | MEW |  | 37 |  | hydrolytic | hydrolytic |  | PBS | PBS_buffered | 20.909091 | 24.4636 | nucleo |  | 37 | 7.4 | 1 | 1 | 20.909091 |  | 24.4636 | 11.753693984944785 | 1.818877597701848
REN_2022_PCL_PEG_MESH | C041 | PCL/PEG 75:25 (wt%) | PCL/PEG blend | PCL/PEG blend | 0 | 0 | 0.75 | 0.25 |  |  | 111867.3137254902 | mesh | mesh | MEW | MEW |  | 37 |  | hydrolytic | hydrolytic |  | PBS | PBS_buffered | 21.181818 | 24.5078 | nucleo |  | 37 | 7.4 | 1 | 1 | 21.181818 |  | 24.5078 | 11.753693984944785 | 1.818877597701848
REN_2022_PCL_PEG_MESH | C041 | PCL/PEG 75:25 (wt%) | PCL/PEG blend | PCL/PEG blend | 0 | 0 | 0.75 | 0.25 |  |  | 111867.3137254902 | mesh | mesh | MEW | MEW |  | 37 |  | hydrolytic | hydrolytic |  | PBS | PBS_buffered | 21.454545 | 24.5195 | nucleo |  | 37 | 7.4 | 1 | 1 | 21.454545 |  | 24.5195 | 11.753693984944785 | 1.818877597701848
REN_2022_PCL_PEG_MESH | C041 | PCL/PEG 75:25 (wt%) | PCL/PEG blend | PCL/PEG blend | 0 | 0 | 0.75 | 0.25 |  |  | 111867.3137254902 | mesh | mesh | MEW | MEW |  | 37 |  | hydrolytic | hydrolytic |  | PBS | PBS_buffered | 21.727273 | 24.5312 | nucleo |  | 37 | 7.4 | 1 | 1 | 21.727273 |  | 24.5312 | 11.753693984944785 | 1.818877597701848
REN_2022_PCL_PEG_MESH | C041 | PCL/PEG 75:25 (wt%) | PCL/PEG blend | PCL/PEG blend | 0 | 0 | 0.75 | 0.25 |  |  | 111867.3137254902 | mesh | mesh | MEW | MEW |  | 37 |  | hydrolytic | hydrolytic |  | PBS | PBS_buffered | 22 | 24.5429 | nucleo |  | 37 | 7.4 | 1 | 1 | 22 |  | 24.5429 | 11.753693984944785 | 1.818877597701848
REN_2022_PCL_PEG_MESH | C041 | PCL/PEG 75:25 (wt%) | PCL/PEG blend | PCL/PEG blend | 0 | 0 | 0.75 | 0.25 |  |  | 111867.3137254902 | mesh | mesh | MEW | MEW |  | 37 |  | hydrolytic | hydrolytic |  | PBS | PBS_buffered | 22.272727 | 24.5545 | nucleo |  | 37 | 7.4 | 1 | 1 | 22.272727 |  | 24.5545 | 11.753693984944785 | 1.818877597701848
REN_2022_PCL_PEG_MESH | C041 | PCL/PEG 75:25 (wt%) | PCL/PEG blend | PCL/PEG blend | 0 | 0 | 0.75 | 0.25 |  |  | 111867.3137254902 | mesh | mesh | MEW | MEW |  | 37 |  | hydrolytic | hydrolytic |  | PBS | PBS_buffered | 22.545455 | 24.5662 | nucleo |  | 37 | 7.4 | 1 | 1 | 22.545455 |  | 24.5662 | 11.753693984944785 | 1.818877597701848
REN_2022_PCL_PEG_MESH | C041 | PCL/PEG 75:25 (wt%) | PCL/PEG blend | PCL/PEG blend | 0 | 0 | 0.75 | 0.25 |  |  | 111867.3137254902 | mesh | mesh | MEW | MEW |  | 37 |  | hydrolytic | hydrolytic |  | PBS | PBS_buffered | 22.818182 | 24.5779 | nucleo |  | 37 | 7.4 | 1 | 1 | 22.818182 |  | 24.5779 | 11.753693984944785 | 1.818877597701848
REN_2022_PCL_PEG_MESH | C041 | PCL/PEG 75:25 (wt%) | PCL/PEG blend | PCL/PEG blend | 0 | 0 | 0.75 | 0.25 |  |  | 111867.3137254902 | mesh | mesh | MEW | MEW |  | 37 |  | hydrolytic | hydrolytic |  | PBS | PBS_buffered | 23.090909 | 24.5896 | nucleo |  | 37 | 7.4 | 1 | 1 | 23.090909 |  | 24.5896 | 11.753693984944785 | 1.818877597701848
REN_2022_PCL_PEG_MESH | C041 | PCL/PEG 75:25 (wt%) | PCL/PEG blend | PCL/PEG blend | 0 | 0 | 0.75 | 0.25 |  |  | 111867.3137254902 | mesh | mesh | MEW | MEW |  | 37 |  | hydrolytic | hydrolytic |  | PBS | PBS_buffered | 23.363636 | 24.6013 | nucleo |  | 37 | 7.4 | 1 | 1 | 23.363636 |  | 24.6013 | 11.753693984944785 | 1.818877597701848
REN_2022_PCL_PEG_MESH | C041 | PCL/PEG 75:25 (wt%) | PCL/PEG blend | PCL/PEG blend | 0 | 0 | 0.75 | 0.25 |  |  | 111867.3137254902 | mesh | mesh | MEW | MEW |  | 37 |  | hydrolytic | hydrolytic |  | PBS | PBS_buffered | 23.636364 | 24.613 | nucleo |  | 37 | 7.4 | 1 | 1 | 23.636364 |  | 24.613 | 11.753693984944785 | 1.818877597701848
REN_2022_PCL_PEG_MESH | C041 | PCL/PEG 75:25 (wt%) | PCL/PEG blend | PCL/PEG blend | 0 | 0 | 0.75 | 0.25 |  |  | 111867.3137254902 | mesh | mesh | MEW | MEW |  | 37 |  | hydrolytic | hydrolytic |  | PBS | PBS_buffered | 23.909091 | 24.6247 | nucleo |  | 37 | 7.4 | 1 | 1 | 23.909091 |  | 24.6247 | 11.753693984944785 | 1.818877597701848
REN_2022_PCL_PEG_MESH | C041 | PCL/PEG 75:25 (wt%) | PCL/PEG blend | PCL/PEG blend | 0 | 0 | 0.75 | 0.25 |  |  | 111867.3137254902 | mesh | mesh | MEW | MEW |  | 37 |  | hydrolytic | hydrolytic |  | PBS | PBS_buffered | 24.181818 | 24.6364 | nucleo |  | 37 | 7.4 | 1 | 1 | 24.181818 |  | 24.6364 | 11.753693984944785 | 1.818877597701848
REN_2022_PCL_PEG_MESH | C041 | PCL/PEG 75:25 (wt%) | PCL/PEG blend | PCL/PEG blend | 0 | 0 | 0.75 | 0.25 |  |  | 111867.3137254902 | mesh | mesh | MEW | MEW |  | 37 |  | hydrolytic | hydrolytic |  | PBS | PBS_buffered | 24.454545 | 24.6481 | nucleo |  | 37 | 7.4 | 1 | 1 | 24.454545 |  | 24.6481 | 11.753693984944785 | 1.818877597701848
REN_2022_PCL_PEG_MESH | C041 | PCL/PEG 75:25 (wt%) | PCL/PEG blend | PCL/PEG blend | 0 | 0 | 0.75 | 0.25 |  |  | 111867.3137254902 | mesh | mesh | MEW | MEW |  | 37 |  | hydrolytic | hydrolytic |  | PBS | PBS_buffered | 24.727273 | 24.6597 | nucleo |  | 37 | 7.4 | 1 | 1 | 24.727273 |  | 24.6597 | 11.753693984944785 | 1.818877597701848
REN_2022_PCL_PEG_MESH | C041 | PCL/PEG 75:25 (wt%) | PCL/PEG blend | PCL/PEG blend | 0 | 0 | 0.75 | 0.25 |  |  | 111867.3137254902 | mesh | mesh | MEW | MEW |  | 37 |  | hydrolytic | hydrolytic |  | PBS | PBS_buffered | 25 | 24.6714 | nucleo |  | 37 | 7.4 | 1 | 1 | 25 |  | 24.6714 | 11.753693984944785 | 1.818877597701848
REN_2022_PCL_PEG_MESH | C041 | PCL/PEG 75:25 (wt%) | PCL/PEG blend | PCL/PEG blend | 0 | 0 | 0.75 | 0.25 |  |  | 111867.3137254902 | mesh | mesh | MEW | MEW |  | 37 |  | hydrolytic | hydrolytic |  | PBS | PBS_buffered | 25.272727 | 24.6831 | nucleo |  | 37 | 7.4 | 1 | 1 | 25.272727 |  | 24.6831 | 11.753693984944785 | 1.818877597701848
REN_2022_PCL_PEG_MESH | C041 | PCL/PEG 75:25 (wt%) | PCL/PEG blend | PCL/PEG blend | 0 | 0 | 0.75 | 0.25 |  |  | 111867.3137254902 | mesh | mesh | MEW | MEW |  | 37 |  | hydrolytic | hydrolytic |  | PBS | PBS_buffered | 25.545455 | 24.6948 | nucleo |  | 37 | 7.4 | 1 | 1 | 25.545455 |  | 24.6948 | 11.753693984944785 | 1.818877597701848
REN_2022_PCL_PEG_MESH | C041 | PCL/PEG 75:25 (wt%) | PCL/PEG blend | PCL/PEG blend | 0 | 0 | 0.75 | 0.25 |  |  | 111867.3137254902 | mesh | mesh | MEW | MEW |  | 37 |  | hydrolytic | hydrolytic |  | PBS | PBS_buffered | 25.818182 | 24.7065 | nucleo |  | 37 | 7.4 | 1 | 1 | 25.818182 |  | 24.7065 | 11.753693984944785 | 1.818877597701848
REN_2022_PCL_PEG_MESH | C041 | PCL/PEG 75:25 (wt%) | PCL/PEG blend | PCL/PEG blend | 0 | 0 | 0.75 | 0.25 |  |  | 111867.3137254902 | mesh | mesh | MEW | MEW |  | 37 |  | hydrolytic | hydrolytic |  | PBS | PBS_buffered | 26.090909 | 24.7182 | nucleo |  | 37 | 7.4 | 1 | 1 | 26.090909 |  | 24.7182 | 11.753693984944785 | 1.818877597701848
REN_2022_PCL_PEG_MESH | C041 | PCL/PEG 75:25 (wt%) | PCL/PEG blend | PCL/PEG blend | 0 | 0 | 0.75 | 0.25 |  |  | 111867.3137254902 | mesh | mesh | MEW | MEW |  | 37 |  | hydrolytic | hydrolytic |  | PBS | PBS_buffered | 26.363636 | 24.7299 | nucleo |  | 37 | 7.4 | 1 | 1 | 26.363636 |  | 24.7299 | 11.753693984944785 | 1.818877597701848
REN_2022_PCL_PEG_MESH | C041 | PCL/PEG 75:25 (wt%) | PCL/PEG blend | PCL/PEG blend | 0 | 0 | 0.75 | 0.25 |  |  | 111867.3137254902 | mesh | mesh | MEW | MEW |  | 37 |  | hydrolytic | hydrolytic |  | PBS | PBS_buffered | 26.636364 | 24.7416 | nucleo |  | 37 | 7.4 | 1 | 1 | 26.636364 |  | 24.7416 | 11.753693984944785 | 1.818877597701848
REN_2022_PCL_PEG_MESH | C041 | PCL/PEG 75:25 (wt%) | PCL/PEG blend | PCL/PEG blend | 0 | 0 | 0.75 | 0.25 |  |  | 111867.3137254902 | mesh | mesh | MEW | MEW |  | 37 |  | hydrolytic | hydrolytic |  | PBS | PBS_buffered | 26.909091 | 24.7532 | nucleo |  | 37 | 7.4 | 1 | 1 | 26.909091 |  | 24.7532 | 11.753693984944785 | 1.818877597701848
REN_2022_PCL_PEG_MESH | C041 | PCL/PEG 75:25 (wt%) | PCL/PEG blend | PCL/PEG blend | 0 | 0 | 0.75 | 0.25 |  |  | 111867.3137254902 | mesh | mesh | MEW | MEW |  | 37 |  | hydrolytic | hydrolytic |  | PBS | PBS_buffered | 27.181818 | 24.7649 | nucleo |  | 37 | 7.4 | 1 | 1 | 27.181818 |  | 24.7649 | 11.753693984944785 | 1.818877597701848
REN_2022_PCL_PEG_MESH | C041 | PCL/PEG 75:25 (wt%) | PCL/PEG blend | PCL/PEG blend | 0 | 0 | 0.75 | 0.25 |  |  | 111867.3137254902 | mesh | mesh | MEW | MEW |  | 37 |  | hydrolytic | hydrolytic |  | PBS | PBS_buffered | 27.454545 | 24.7766 | nucleo |  | 37 | 7.4 | 1 | 1 | 27.454545 |  | 24.7766 | 11.753693984944785 | 1.818877597701848
REN_2022_PCL_PEG_MESH | C041 | PCL/PEG 75:25 (wt%) | PCL/PEG blend | PCL/PEG blend | 0 | 0 | 0.75 | 0.25 |  |  | 111867.3137254902 | mesh | mesh | MEW | MEW |  | 37 |  | hydrolytic | hydrolytic |  | PBS | PBS_buffered | 27.727273 | 24.7883 | nucleo |  | 37 | 7.4 | 1 | 1 | 27.727273 |  | 24.7883 | 11.753693984944785 | 1.818877597701848
REN_2022_PCL_PEG_MESH | C041 | PCL/PEG 75:25 (wt%) | PCL/PEG blend | PCL/PEG blend | 0 | 0 | 0.75 | 0.25 |  |  | 111867.3137254902 | mesh | mesh | MEW | MEW |  | 37 |  | hydrolytic | hydrolytic |  | PBS | PBS_buffered | 28 | 24.8 | nucleo |  | 37 | 7.4 | 1 | 1 | 28 |  | 24.8 | 11.753693984944785 | 1.818877597701848
REN_2022_PCL_PEG_MESH | C042 | PCL (medical-grade Purasorb PC 12) | PCL | PCL | 0 | 0 | 1 | 0 |  |  | 111867.3137254902 | mesh | mesh | MEW | MEW |  | 37 |  | hydrolytic_accelerated | hydrolytic |  | NaOH | NaOH | 0.041667 | 0 | acelerado | NaOH;pH_extremo | 37 | 12.5 | 1 | 599.4345901813601 | 24.976641069086735 |  | 0 | 11.753693984944785 | 1.818877597701848
REN_2022_PCL_PEG_MESH | C042 | PCL (medical-grade Purasorb PC 12) | PCL | PCL | 0 | 0 | 1 | 0 |  |  | 111867.3137254902 | mesh | mesh | MEW | MEW |  | 37 |  | hydrolytic_accelerated | hydrolytic |  | NaOH | NaOH | 0.071549 | 0.0717 | acelerado | NaOH;pH_extremo | 37 | 12.5 | 1 | 599.4345901813601 | 42.88894549288614 |  | 0.0717 | 11.753693984944785 | 1.818877597701848
REN_2022_PCL_PEG_MESH | C042 | PCL (medical-grade Purasorb PC 12) | PCL | PCL | 0 | 0 | 1 | 0 |  |  | 111867.3137254902 | mesh | mesh | MEW | MEW |  | 37 |  | hydrolytic_accelerated | hydrolytic |  | NaOH | NaOH | 0.101431 | 0.1434 | acelerado | NaOH;pH_extremo | 37 | 12.5 | 1 | 599.4345901813601 | 60.801249916685535 |  | 0.1434 | 11.753693984944785 | 1.818877597701848
REN_2022_PCL_PEG_MESH | C042 | PCL (medical-grade Purasorb PC 12) | PCL | PCL | 0 | 0 | 1 | 0 |  |  | 111867.3137254902 | mesh | mesh | MEW | MEW |  | 37 |  | hydrolytic_accelerated | hydrolytic |  | NaOH | NaOH | 0.131313 | 0.2556 | acelerado | NaOH;pH_extremo | 37 | 12.5 | 1 | 599.4345901813601 | 78.71355434048495 |  | 0.2556 | 11.753693984944785 | 1.818877597701848
REN_2022_PCL_PEG_MESH | C042 | PCL (medical-grade Purasorb PC 12) | PCL | PCL | 0 | 0 | 1 | 0 |  |  | 111867.3137254902 | mesh | mesh | MEW | MEW |  | 37 |  | hydrolytic_accelerated | hydrolytic |  | NaOH | NaOH | 0.161195 | 0.5185 | acelerado | NaOH;pH_extremo | 37 | 12.5 | 1 | 599.4345901813601 | 96.62585876428435 |  | 0.5185 | 11.753693984944785 | 1.818877597701848
REN_2022_PCL_PEG_MESH | C042 | PCL (medical-grade Purasorb PC 12) | PCL | PCL | 0 | 0 | 1 | 0 |  |  | 111867.3137254902 | mesh | mesh | MEW | MEW |  | 37 |  | hydrolytic_accelerated | hydrolytic |  | NaOH | NaOH | 0.191077 | 0.7815 | acelerado | NaOH;pH_extremo | 37 | 12.5 | 1 | 599.4345901813601 | 114.53816318808374 |  | 0.7815 | 11.753693984944785 | 1.818877597701848
REN_2022_PCL_PEG_MESH | C042 | PCL (medical-grade Purasorb PC 12) | PCL | PCL | 0 | 0 | 1 | 0 |  |  | 111867.3137254902 | mesh | mesh | MEW | MEW |  | 37 |  | hydrolytic_accelerated | hydrolytic |  | NaOH | NaOH | 0.22096 | 1.0444 | acelerado | NaOH;pH_extremo | 37 | 12.5 | 1 | 599.4345901813601 | 132.45106704647333 |  | 1.0444 | 11.753693984944785 | 1.818877597701848
REN_2022_PCL_PEG_MESH | C042 | PCL (medical-grade Purasorb PC 12) | PCL | PCL | 0 | 0 | 1 | 0 |  |  | 111867.3137254902 | mesh | mesh | MEW | MEW |  | 37 |  | hydrolytic_accelerated | hydrolytic |  | NaOH | NaOH | 0.250842 | 1.3652 | acelerado | NaOH;pH_extremo | 37 | 12.5 | 1 | 599.4345901813601 | 150.36337147027274 |  | 1.3652 | 11.753693984944785 | 1.818877597701848
REN_2022_PCL_PEG_MESH | C042 | PCL (medical-grade Purasorb PC 12) | PCL | PCL | 0 | 0 | 1 | 0 |  |  | 111867.3137254902 | mesh | mesh | MEW | MEW |  | 37 |  | hydrolytic_accelerated | hydrolytic |  | NaOH | NaOH | 0.280724 | 3.678 | acelerado | NaOH;pH_extremo | 37 | 12.5 | 1 | 599.4345901813601 | 168.27567589407212 |  | 3.678 | 11.753693984944785 | 1.818877597701848
REN_2022_PCL_PEG_MESH | C042 | PCL (medical-grade Purasorb PC 12) | PCL | PCL | 0 | 0 | 1 | 0 |  |  | 111867.3137254902 | mesh | mesh | MEW | MEW |  | 37 |  | hydrolytic_accelerated | hydrolytic |  | NaOH | NaOH | 0.310606 | 5.9909 | acelerado | NaOH;pH_extremo | 37 | 12.5 | 1 | 599.4345901813601 | 186.18798031787153 |  | 5.9909 | 11.753693984944785 | 1.818877597701848
REN_2022_PCL_PEG_MESH | C042 | PCL (medical-grade Purasorb PC 12) | PCL | PCL | 0 | 0 | 1 | 0 |  |  | 111867.3137254902 | mesh | mesh | MEW | MEW |  | 37 |  | hydrolytic_accelerated | hydrolytic |  | NaOH | NaOH | 0.340488 | 8.3038 | acelerado | NaOH;pH_extremo | 37 | 12.5 | 1 | 599.4345901813601 | 204.10028474167095 |  | 8.3038 | 11.753693984944785 | 1.818877597701848
REN_2022_PCL_PEG_MESH | C042 | PCL (medical-grade Purasorb PC 12) | PCL | PCL | 0 | 0 | 1 | 0 |  |  | 111867.3137254902 | mesh | mesh | MEW | MEW |  | 37 |  | hydrolytic_accelerated | hydrolytic |  | NaOH | NaOH | 0.37037 | 10.6167 | acelerado | NaOH;pH_extremo | 37 | 12.5 | 1 | 599.4345901813601 | 222.01258916547033 |  | 10.6167 | 11.753693984944785 | 1.818877597701848
REN_2022_PCL_PEG_MESH | C042 | PCL (medical-grade Purasorb PC 12) | PCL | PCL | 0 | 0 | 1 | 0 |  |  | 111867.3137254902 | mesh | mesh | MEW | MEW |  | 37 |  | hydrolytic_accelerated | hydrolytic |  | NaOH | NaOH | 0.400253 | 12.9295 | acelerado | NaOH;pH_extremo | 37 | 12.5 | 1 | 599.4345901813601 | 239.92549302385996 |  | 12.9295 | 11.753693984944785 | 1.818877597701848
REN_2022_PCL_PEG_MESH | C042 | PCL (medical-grade Purasorb PC 12) | PCL | PCL | 0 | 0 | 1 | 0 |  |  | 111867.3137254902 | mesh | mesh | MEW | MEW |  | 37 |  | hydrolytic_accelerated | hydrolytic |  | NaOH | NaOH | 0.430135 | 14.8072 | acelerado | NaOH;pH_extremo | 37 | 12.5 | 1 | 599.4345901813601 | 257.83779744765934 |  | 14.8072 | 11.753693984944785 | 1.818877597701848
REN_2022_PCL_PEG_MESH | C042 | PCL (medical-grade Purasorb PC 12) | PCL | PCL | 0 | 0 | 1 | 0 |  |  | 111867.3137254902 | mesh | mesh | MEW | MEW |  | 37 |  | hydrolytic_accelerated | hydrolytic |  | NaOH | NaOH | 0.460017 | 16.1545 | acelerado | NaOH;pH_extremo | 37 | 12.5 | 1 | 599.4345901813601 | 275.75010187145875 |  | 16.1545 | 11.753693984944785 | 1.818877597701848
REN_2022_PCL_PEG_MESH | C042 | PCL (medical-grade Purasorb PC 12) | PCL | PCL | 0 | 0 | 1 | 0 |  |  | 111867.3137254902 | mesh | mesh | MEW | MEW |  | 37 |  | hydrolytic_accelerated | hydrolytic |  | NaOH | NaOH | 0.489899 | 17.5017 | acelerado | NaOH;pH_extremo | 37 | 12.5 | 1 | 599.4345901813601 | 293.6624062952581 |  | 17.5017 | 11.753693984944785 | 1.818877597701848
REN_2022_PCL_PEG_MESH | C042 | PCL (medical-grade Purasorb PC 12) | PCL | PCL | 0 | 0 | 1 | 0 |  |  | 111867.3137254902 | mesh | mesh | MEW | MEW |  | 37 |  | hydrolytic_accelerated | hydrolytic |  | NaOH | NaOH | 0.519781 | 18.849 | acelerado | NaOH;pH_extremo | 37 | 12.5 | 1 | 599.4345901813601 | 311.5747107190576 |  | 18.849 | 11.753693984944785 | 1.818877597701848
REN_2022_PCL_PEG_MESH | C042 | PCL (medical-grade Purasorb PC 12) | PCL | PCL | 0 | 0 | 1 | 0 |  |  | 111867.3137254902 | mesh | mesh | MEW | MEW |  | 37 |  | hydrolytic_accelerated | hydrolytic |  | NaOH | NaOH | 0.549663 | 20.1962 | acelerado | NaOH;pH_extremo | 37 | 12.5 | 1 | 599.4345901813601 | 329.487015142857 |  | 20.1962 | 11.753693984944785 | 1.818877597701848
REN_2022_PCL_PEG_MESH | C042 | PCL (medical-grade Purasorb PC 12) | PCL | PCL | 0 | 0 | 1 | 0 |  |  | 111867.3137254902 | mesh | mesh | MEW | MEW |  | 37 |  | hydrolytic_accelerated | hydrolytic |  | NaOH | NaOH | 0.579545 | 21.5435 | acelerado | NaOH;pH_extremo | 37 | 12.5 | 1 | 599.4345901813601 | 347.39931956665635 |  | 21.5435 | 11.753693984944785 | 1.818877597701848
REN_2022_PCL_PEG_MESH | C042 | PCL (medical-grade Purasorb PC 12) | PCL | PCL | 0 | 0 | 1 | 0 |  |  | 111867.3137254902 | mesh | mesh | MEW | MEW |  | 37 |  | hydrolytic_accelerated | hydrolytic |  | NaOH | NaOH | 0.609428 | 22.8908 | acelerado | NaOH;pH_extremo | 37 | 12.5 | 1 | 599.4345901813601 | 365.31222342504594 |  | 22.8908 | 11.753693984944785 | 1.818877597701848
REN_2022_PCL_PEG_MESH | C042 | PCL (medical-grade Purasorb PC 12) | PCL | PCL | 0 | 0 | 1 | 0 |  |  | 111867.3137254902 | mesh | mesh | MEW | MEW |  | 37 |  | hydrolytic_accelerated | hydrolytic |  | NaOH | NaOH | 0.63931 | 24.238 | acelerado | NaOH;pH_extremo | 37 | 12.5 | 1 | 599.4345901813601 | 383.22452784884536 |  | 24.238 | 11.753693984944785 | 1.818877597701848
REN_2022_PCL_PEG_MESH | C042 | PCL (medical-grade Purasorb PC 12) | PCL | PCL | 0 | 0 | 1 | 0 |  |  | 111867.3137254902 | mesh | mesh | MEW | MEW |  | 37 |  | hydrolytic_accelerated | hydrolytic |  | NaOH | NaOH | 0.669192 | 25.5853 | acelerado | NaOH;pH_extremo | 37 | 12.5 | 1 | 599.4345901813601 | 401.13683227264477 |  | 25.5853 | 11.753693984944785 | 1.818877597701848
REN_2022_PCL_PEG_MESH | C042 | PCL (medical-grade Purasorb PC 12) | PCL | PCL | 0 | 0 | 1 | 0 |  |  | 111867.3137254902 | mesh | mesh | MEW | MEW |  | 37 |  | hydrolytic_accelerated | hydrolytic |  | NaOH | NaOH | 0.699074 | 26.9325 | acelerado | NaOH;pH_extremo | 37 | 12.5 | 1 | 599.4345901813601 | 419.0491366964441 |  | 26.9325 | 11.753693984944785 | 1.818877597701848
REN_2022_PCL_PEG_MESH | C042 | PCL (medical-grade Purasorb PC 12) | PCL | PCL | 0 | 0 | 1 | 0 |  |  | 111867.3137254902 | mesh | mesh | MEW | MEW |  | 37 |  | hydrolytic_accelerated | hydrolytic |  | NaOH | NaOH | 0.728956 | 28.2798 | acelerado | NaOH;pH_extremo | 37 | 12.5 | 1 | 599.4345901813601 | 436.9614411202436 |  | 28.2798 | 11.753693984944785 | 1.818877597701848
REN_2022_PCL_PEG_MESH | C042 | PCL (medical-grade Purasorb PC 12) | PCL | PCL | 0 | 0 | 1 | 0 |  |  | 111867.3137254902 | mesh | mesh | MEW | MEW |  | 37 |  | hydrolytic_accelerated | hydrolytic |  | NaOH | NaOH | 0.758838 | 29.6271 | acelerado | NaOH;pH_extremo | 37 | 12.5 | 1 | 599.4345901813601 | 454.87374554404295 |  | 29.6271 | 11.753693984944785 | 1.818877597701848
REN_2022_PCL_PEG_MESH | C042 | PCL (medical-grade Purasorb PC 12) | PCL | PCL | 0 | 0 | 1 | 0 |  |  | 111867.3137254902 | mesh | mesh | MEW | MEW |  | 37 |  | hydrolytic_accelerated | hydrolytic |  | NaOH | NaOH | 0.788721 | 30.9743 | acelerado | NaOH;pH_extremo | 37 | 12.5 | 1 | 599.4345901813601 | 472.78664940243254 |  | 30.9743 | 11.753693984944785 | 1.818877597701848
REN_2022_PCL_PEG_MESH | C042 | PCL (medical-grade Purasorb PC 12) | PCL | PCL | 0 | 0 | 1 | 0 |  |  | 111867.3137254902 | mesh | mesh | MEW | MEW |  | 37 |  | hydrolytic_accelerated | hydrolytic |  | NaOH | NaOH | 0.818603 | 32.3216 | acelerado | NaOH;pH_extremo | 37 | 12.5 | 1 | 599.4345901813601 | 490.69895382623196 |  | 32.3216 | 11.753693984944785 | 1.818877597701848
REN_2022_PCL_PEG_MESH | C042 | PCL (medical-grade Purasorb PC 12) | PCL | PCL | 0 | 0 | 1 | 0 |  |  | 111867.3137254902 | mesh | mesh | MEW | MEW |  | 37 |  | hydrolytic_accelerated | hydrolytic |  | NaOH | NaOH | 0.848485 | 33.6688 | acelerado | NaOH;pH_extremo | 37 | 12.5 | 1 | 599.4345901813601 | 508.61125825003137 |  | 33.6688 | 11.753693984944785 | 1.818877597701848
REN_2022_PCL_PEG_MESH | C042 | PCL (medical-grade Purasorb PC 12) | PCL | PCL | 0 | 0 | 1 | 0 |  |  | 111867.3137254902 | mesh | mesh | MEW | MEW |  | 37 |  | hydrolytic_accelerated | hydrolytic |  | NaOH | NaOH | 0.878367 | 35.0161 | acelerado | NaOH;pH_extremo | 37 | 12.5 | 1 | 599.4345901813601 | 526.5235626738307 |  | 35.0161 | 11.753693984944785 | 1.818877597701848
REN_2022_PCL_PEG_MESH | C042 | PCL (medical-grade Purasorb PC 12) | PCL | PCL | 0 | 0 | 1 | 0 |  |  | 111867.3137254902 | mesh | mesh | MEW | MEW |  | 37 |  | hydrolytic_accelerated | hydrolytic |  | NaOH | NaOH | 0.908249 | 36.3633 | acelerado | NaOH;pH_extremo | 37 | 12.5 | 1 | 599.4345901813601 | 544.4358670976302 |  | 36.3633 | 11.753693984944785 | 1.818877597701848
REN_2022_PCL_PEG_MESH | C042 | PCL (medical-grade Purasorb PC 12) | PCL | PCL | 0 | 0 | 1 | 0 |  |  | 111867.3137254902 | mesh | mesh | MEW | MEW |  | 37 |  | hydrolytic_accelerated | hydrolytic |  | NaOH | NaOH | 0.938131 | 37.7106 | acelerado | NaOH;pH_extremo | 37 | 12.5 | 1 | 599.4345901813601 | 562.3481715214295 |  | 37.7106 | 11.753693984944785 | 1.818877597701848
REN_2022_PCL_PEG_MESH | C042 | PCL (medical-grade Purasorb PC 12) | PCL | PCL | 0 | 0 | 1 | 0 |  |  | 111867.3137254902 | mesh | mesh | MEW | MEW |  | 37 |  | hydrolytic_accelerated | hydrolytic |  | NaOH | NaOH | 0.968013 | 39.0579 | acelerado | NaOH;pH_extremo | 37 | 12.5 | 1 | 599.4345901813601 | 580.260475945229 |  | 39.0579 | 11.753693984944785 | 1.818877597701848
REN_2022_PCL_PEG_MESH | C042 | PCL (medical-grade Purasorb PC 12) | PCL | PCL | 0 | 0 | 1 | 0 |  |  | 111867.3137254902 | mesh | mesh | MEW | MEW |  | 37 |  | hydrolytic_accelerated | hydrolytic |  | NaOH | NaOH | 0.997896 | 40.4051 | acelerado | NaOH;pH_extremo | 37 | 12.5 | 1 | 599.4345901813601 | 598.1733798036186 |  | 40.4051 | 11.753693984944785 | 1.818877597701848
REN_2022_PCL_PEG_MESH | C042 | PCL (medical-grade Purasorb PC 12) | PCL | PCL | 0 | 0 | 1 | 0 |  |  | 111867.3137254902 | mesh | mesh | MEW | MEW |  | 37 |  | hydrolytic_accelerated | hydrolytic |  | NaOH | NaOH | 1.027778 | 41.0625 | acelerado | NaOH;pH_extremo | 37 | 12.5 | 1 | 599.4345901813601 | 616.085684227418 |  | 41.0625 | 11.753693984944785 | 1.818877597701848
REN_2022_PCL_PEG_MESH | C042 | PCL (medical-grade Purasorb PC 12) | PCL | PCL | 0 | 0 | 1 | 0 |  |  | 111867.3137254902 | mesh | mesh | MEW | MEW |  | 37 |  | hydrolytic_accelerated | hydrolytic |  | NaOH | NaOH | 1.05766 | 41.6676 | acelerado | NaOH;pH_extremo | 37 | 12.5 | 1 | 599.4345901813601 | 633.9979886512174 |  | 41.6676 | 11.753693984944785 | 1.818877597701848
REN_2022_PCL_PEG_MESH | C042 | PCL (medical-grade Purasorb PC 12) | PCL | PCL | 0 | 0 | 1 | 0 |  |  | 111867.3137254902 | mesh | mesh | MEW | MEW |  | 37 |  | hydrolytic_accelerated | hydrolytic |  | NaOH | NaOH | 1.087542 | 42.2727 | acelerado | NaOH;pH_extremo | 37 | 12.5 | 1 | 599.4345901813601 | 651.9102930750167 |  | 42.2727 | 11.753693984944785 | 1.818877597701848
REN_2022_PCL_PEG_MESH | C042 | PCL (medical-grade Purasorb PC 12) | PCL | PCL | 0 | 0 | 1 | 0 |  |  | 111867.3137254902 | mesh | mesh | MEW | MEW |  | 37 |  | hydrolytic_accelerated | hydrolytic |  | NaOH | NaOH | 1.117424 | 42.8778 | acelerado | NaOH;pH_extremo | 37 | 12.5 | 1 | 599.4345901813601 | 669.8225974988162 |  | 42.8778 | 11.753693984944785 | 1.818877597701848
REN_2022_PCL_PEG_MESH | C042 | PCL (medical-grade Purasorb PC 12) | PCL | PCL | 0 | 0 | 1 | 0 |  |  | 111867.3137254902 | mesh | mesh | MEW | MEW |  | 37 |  | hydrolytic_accelerated | hydrolytic |  | NaOH | NaOH | 1.147306 | 43.483 | acelerado | NaOH;pH_extremo | 37 | 12.5 | 1 | 599.4345901813601 | 687.7349019226156 |  | 43.483 | 11.753693984944785 | 1.818877597701848
REN_2022_PCL_PEG_MESH | C042 | PCL (medical-grade Purasorb PC 12) | PCL | PCL | 0 | 0 | 1 | 0 |  |  | 111867.3137254902 | mesh | mesh | MEW | MEW |  | 37 |  | hydrolytic_accelerated | hydrolytic |  | NaOH | NaOH | 1.177189 | 44.0881 | acelerado | NaOH;pH_extremo | 37 | 12.5 | 1 | 599.4345901813601 | 705.6478057810052 |  | 44.0881 | 11.753693984944785 | 1.818877597701848
REN_2022_PCL_PEG_MESH | C042 | PCL (medical-grade Purasorb PC 12) | PCL | PCL | 0 | 0 | 1 | 0 |  |  | 111867.3137254902 | mesh | mesh | MEW | MEW |  | 37 |  | hydrolytic_accelerated | hydrolytic |  | NaOH | NaOH | 1.207071 | 44.6932 | acelerado | NaOH;pH_extremo | 37 | 12.5 | 1 | 599.4345901813601 | 723.5601102048046 |  | 44.6932 | 11.753693984944785 | 1.818877597701848
REN_2022_PCL_PEG_MESH | C042 | PCL (medical-grade Purasorb PC 12) | PCL | PCL | 0 | 0 | 1 | 0 |  |  | 111867.3137254902 | mesh | mesh | MEW | MEW |  | 37 |  | hydrolytic_accelerated | hydrolytic |  | NaOH | NaOH | 1.236953 | 45.2983 | acelerado | NaOH;pH_extremo | 37 | 12.5 | 1 | 599.4345901813601 | 741.4724146286039 |  | 45.2983 | 11.753693984944785 | 1.818877597701848
REN_2022_PCL_PEG_MESH | C042 | PCL (medical-grade Purasorb PC 12) | PCL | PCL | 0 | 0 | 1 | 0 |  |  | 111867.3137254902 | mesh | mesh | MEW | MEW |  | 37 |  | hydrolytic_accelerated | hydrolytic |  | NaOH | NaOH | 1.266835 | 45.9034 | acelerado | NaOH;pH_extremo | 37 | 12.5 | 1 | 599.4345901813601 | 759.3847190524033 |  | 45.9034 | 11.753693984944785 | 1.818877597701848
REN_2022_PCL_PEG_MESH | C042 | PCL (medical-grade Purasorb PC 12) | PCL | PCL | 0 | 0 | 1 | 0 |  |  | 111867.3137254902 | mesh | mesh | MEW | MEW |  | 37 |  | hydrolytic_accelerated | hydrolytic |  | NaOH | NaOH | 1.296717 | 46.5085 | acelerado | NaOH;pH_extremo | 37 | 12.5 | 1 | 599.4345901813601 | 777.2970234762028 |  | 46.5085 | 11.753693984944785 | 1.818877597701848
REN_2022_PCL_PEG_MESH | C042 | PCL (medical-grade Purasorb PC 12) | PCL | PCL | 0 | 0 | 1 | 0 |  |  | 111867.3137254902 | mesh | mesh | MEW | MEW |  | 37 |  | hydrolytic_accelerated | hydrolytic |  | NaOH | NaOH | 1.326599 | 47.1136 | acelerado | NaOH;pH_extremo | 37 | 12.5 | 1 | 599.4345901813601 | 795.2093279000022 |  | 47.1136 | 11.753693984944785 | 1.818877597701848
REN_2022_PCL_PEG_MESH | C042 | PCL (medical-grade Purasorb PC 12) | PCL | PCL | 0 | 0 | 1 | 0 |  |  | 111867.3137254902 | mesh | mesh | MEW | MEW |  | 37 |  | hydrolytic_accelerated | hydrolytic |  | NaOH | NaOH | 1.356481 | 47.7188 | acelerado | NaOH;pH_extremo | 37 | 12.5 | 1 | 599.4345901813601 | 813.1216323238016 |  | 47.7188 | 11.753693984944785 | 1.818877597701848
REN_2022_PCL_PEG_MESH | C042 | PCL (medical-grade Purasorb PC 12) | PCL | PCL | 0 | 0 | 1 | 0 |  |  | 111867.3137254902 | mesh | mesh | MEW | MEW |  | 37 |  | hydrolytic_accelerated | hydrolytic |  | NaOH | NaOH | 1.386364 | 48.3239 | acelerado | NaOH;pH_extremo | 37 | 12.5 | 1 | 599.4345901813601 | 831.0345361821911 |  | 48.3239 | 11.753693984944785 | 1.818877597701848
REN_2022_PCL_PEG_MESH | C042 | PCL (medical-grade Purasorb PC 12) | PCL | PCL | 0 | 0 | 1 | 0 |  |  | 111867.3137254902 | mesh | mesh | MEW | MEW |  | 37 |  | hydrolytic_accelerated | hydrolytic |  | NaOH | NaOH | 1.416246 | 48.929 | acelerado | NaOH;pH_extremo | 37 | 12.5 | 1 | 599.4345901813601 | 848.9468406059905 |  | 48.929 | 11.753693984944785 | 1.818877597701848
REN_2022_PCL_PEG_MESH | C042 | PCL (medical-grade Purasorb PC 12) | PCL | PCL | 0 | 0 | 1 | 0 |  |  | 111867.3137254902 | mesh | mesh | MEW | MEW |  | 37 |  | hydrolytic_accelerated | hydrolytic |  | NaOH | NaOH | 1.446128 | 49.5341 | acelerado | NaOH;pH_extremo | 37 | 12.5 | 1 | 599.4345901813601 | 866.85914502979 |  | 49.5341 | 11.753693984944785 | 1.818877597701848
REN_2022_PCL_PEG_MESH | C042 | PCL (medical-grade Purasorb PC 12) | PCL | PCL | 0 | 0 | 1 | 0 |  |  | 111867.3137254902 | mesh | mesh | MEW | MEW |  | 37 |  | hydrolytic_accelerated | hydrolytic |  | NaOH | NaOH | 1.47601 | 50.1392 | acelerado | NaOH;pH_extremo | 37 | 12.5 | 1 | 599.4345901813601 | 884.7714494535894 |  | 50.1392 | 11.753693984944785 | 1.818877597701848
REN_2022_PCL_PEG_MESH | C042 | PCL (medical-grade Purasorb PC 12) | PCL | PCL | 0 | 0 | 1 | 0 |  |  | 111867.3137254902 | mesh | mesh | MEW | MEW |  | 37 |  | hydrolytic_accelerated | hydrolytic |  | NaOH | NaOH | 1.505892 | 50.7443 | acelerado | NaOH;pH_extremo | 37 | 12.5 | 1 | 599.4345901813601 | 902.6837538773888 |  | 50.7443 | 11.753693984944785 | 1.818877597701848
REN_2022_PCL_PEG_MESH | C042 | PCL (medical-grade Purasorb PC 12) | PCL | PCL | 0 | 0 | 1 | 0 |  |  | 111867.3137254902 | mesh | mesh | MEW | MEW |  | 37 |  | hydrolytic_accelerated | hydrolytic |  | NaOH | NaOH | 1.535774 | 51.3494 | acelerado | NaOH;pH_extremo | 37 | 12.5 | 1 | 599.4345901813601 | 920.5960583011881 |  | 51.3494 | 11.753693984944785 | 1.818877597701848
REN_2022_PCL_PEG_MESH | C042 | PCL (medical-grade Purasorb PC 12) | PCL | PCL | 0 | 0 | 1 | 0 |  |  | 111867.3137254902 | mesh | mesh | MEW | MEW |  | 37 |  | hydrolytic_accelerated | hydrolytic |  | NaOH | NaOH | 1.565657 | 51.9545 | acelerado | NaOH;pH_extremo | 37 | 12.5 | 1 | 599.4345901813601 | 938.5089621595778 |  | 51.9545 | 11.753693984944785 | 1.818877597701848
REN_2022_PCL_PEG_MESH | C042 | PCL (medical-grade Purasorb PC 12) | PCL | PCL | 0 | 0 | 1 | 0 |  |  | 111867.3137254902 | mesh | mesh | MEW | MEW |  | 37 |  | hydrolytic_accelerated | hydrolytic |  | NaOH | NaOH | 1.595539 | 52.5597 | acelerado | NaOH;pH_extremo | 37 | 12.5 | 1 | 599.4345901813601 | 956.4212665833772 |  | 52.5597 | 11.753693984944785 | 1.818877597701848
REN_2022_PCL_PEG_MESH | C042 | PCL (medical-grade Purasorb PC 12) | PCL | PCL | 0 | 0 | 1 | 0 |  |  | 111867.3137254902 | mesh | mesh | MEW | MEW |  | 37 |  | hydrolytic_accelerated | hydrolytic |  | NaOH | NaOH | 1.625421 | 53.1648 | acelerado | NaOH;pH_extremo | 37 | 12.5 | 1 | 599.4345901813601 | 974.3335710071766 |  | 53.1648 | 11.753693984944785 | 1.818877597701848
REN_2022_PCL_PEG_MESH | C042 | PCL (medical-grade Purasorb PC 12) | PCL | PCL | 0 | 0 | 1 | 0 |  |  | 111867.3137254902 | mesh | mesh | MEW | MEW |  | 37 |  | hydrolytic_accelerated | hydrolytic |  | NaOH | NaOH | 1.655303 | 53.7699 | acelerado | NaOH;pH_extremo | 37 | 12.5 | 1 | 599.4345901813601 | 992.245875430976 |  | 53.7699 | 11.753693984944785 | 1.818877597701848
REN_2022_PCL_PEG_MESH | C042 | PCL (medical-grade Purasorb PC 12) | PCL | PCL | 0 | 0 | 1 | 0 |  |  | 111867.3137254902 | mesh | mesh | MEW | MEW |  | 37 |  | hydrolytic_accelerated | hydrolytic |  | NaOH | NaOH | 1.685185 | 54.375 | acelerado | NaOH;pH_extremo | 37 | 12.5 | 1 | 599.4345901813601 | 1010.1581798547753 |  | 54.375 | 11.753693984944785 | 1.818877597701848
REN_2022_PCL_PEG_MESH | C042 | PCL (medical-grade Purasorb PC 12) | PCL | PCL | 0 | 0 | 1 | 0 |  |  | 111867.3137254902 | mesh | mesh | MEW | MEW |  | 37 |  | hydrolytic_accelerated | hydrolytic |  | NaOH | NaOH | 1.715067 | 54.9801 | acelerado | NaOH;pH_extremo | 37 | 12.5 | 1 | 599.4345901813601 | 1028.0704842785747 |  | 54.9801 | 11.753693984944785 | 1.818877597701848
REN_2022_PCL_PEG_MESH | C042 | PCL (medical-grade Purasorb PC 12) | PCL | PCL | 0 | 0 | 1 | 0 |  |  | 111867.3137254902 | mesh | mesh | MEW | MEW |  | 37 |  | hydrolytic_accelerated | hydrolytic |  | NaOH | NaOH | 1.744949 | 55.5852 | acelerado | NaOH;pH_extremo | 37 | 12.5 | 1 | 599.4345901813601 | 1045.9827887023741 |  | 55.5852 | 11.753693984944785 | 1.818877597701848
REN_2022_PCL_PEG_MESH | C042 | PCL (medical-grade Purasorb PC 12) | PCL | PCL | 0 | 0 | 1 | 0 |  |  | 111867.3137254902 | mesh | mesh | MEW | MEW |  | 37 |  | hydrolytic_accelerated | hydrolytic |  | NaOH | NaOH | 1.774832 | 56.1903 | acelerado | NaOH;pH_extremo | 37 | 12.5 | 1 | 599.4345901813601 | 1063.8956925607638 |  | 56.1903 | 11.753693984944785 | 1.818877597701848
REN_2022_PCL_PEG_MESH | C042 | PCL (medical-grade Purasorb PC 12) | PCL | PCL | 0 | 0 | 1 | 0 |  |  | 111867.3137254902 | mesh | mesh | MEW | MEW |  | 37 |  | hydrolytic_accelerated | hydrolytic |  | NaOH | NaOH | 1.804714 | 56.7955 | acelerado | NaOH;pH_extremo | 37 | 12.5 | 1 | 599.4345901813601 | 1081.807996984563 |  | 56.7955 | 11.753693984944785 | 1.818877597701848
REN_2022_PCL_PEG_MESH | C042 | PCL (medical-grade Purasorb PC 12) | PCL | PCL | 0 | 0 | 1 | 0 |  |  | 111867.3137254902 | mesh | mesh | MEW | MEW |  | 37 |  | hydrolytic_accelerated | hydrolytic |  | NaOH | NaOH | 1.834596 | 57.4006 | acelerado | NaOH;pH_extremo | 37 | 12.5 | 1 | 599.4345901813601 | 1099.7203014083625 |  | 57.4006 | 11.753693984944785 | 1.818877597701848
REN_2022_PCL_PEG_MESH | C042 | PCL (medical-grade Purasorb PC 12) | PCL | PCL | 0 | 0 | 1 | 0 |  |  | 111867.3137254902 | mesh | mesh | MEW | MEW |  | 37 |  | hydrolytic_accelerated | hydrolytic |  | NaOH | NaOH | 1.864478 | 58.0057 | acelerado | NaOH;pH_extremo | 37 | 12.5 | 1 | 599.4345901813601 | 1117.632605832162 |  | 58.0057 | 11.753693984944785 | 1.818877597701848
REN_2022_PCL_PEG_MESH | C042 | PCL (medical-grade Purasorb PC 12) | PCL | PCL | 0 | 0 | 1 | 0 |  |  | 111867.3137254902 | mesh | mesh | MEW | MEW |  | 37 |  | hydrolytic_accelerated | hydrolytic |  | NaOH | NaOH | 1.89436 | 58.6108 | acelerado | NaOH;pH_extremo | 37 | 12.5 | 1 | 599.4345901813601 | 1135.5449102559614 |  | 58.6108 | 11.753693984944785 | 1.818877597701848
REN_2022_PCL_PEG_MESH | C042 | PCL (medical-grade Purasorb PC 12) | PCL | PCL | 0 | 0 | 1 | 0 |  |  | 111867.3137254902 | mesh | mesh | MEW | MEW |  | 37 |  | hydrolytic_accelerated | hydrolytic |  | NaOH | NaOH | 1.924242 | 59.2159 | acelerado | NaOH;pH_extremo | 37 | 12.5 | 1 | 599.4345901813601 | 1153.4572146797607 |  | 59.2159 | 11.753693984944785 | 1.818877597701848
REN_2022_PCL_PEG_MESH | C042 | PCL (medical-grade Purasorb PC 12) | PCL | PCL | 0 | 0 | 1 | 0 |  |  | 111867.3137254902 | mesh | mesh | MEW | MEW |  | 37 |  | hydrolytic_accelerated | hydrolytic |  | NaOH | NaOH | 1.954125 | 59.821 | acelerado | NaOH;pH_extremo | 37 | 12.5 | 1 | 599.4345901813601 | 1171.3701185381503 |  | 59.821 | 11.753693984944785 | 1.818877597701848
REN_2022_PCL_PEG_MESH | C042 | PCL (medical-grade Purasorb PC 12) | PCL | PCL | 0 | 0 | 1 | 0 |  |  | 111867.3137254902 | mesh | mesh | MEW | MEW |  | 37 |  | hydrolytic_accelerated | hydrolytic |  | NaOH | NaOH | 1.984007 | 60.4261 | acelerado | NaOH;pH_extremo | 37 | 12.5 | 1 | 599.4345901813601 | 1189.2824229619498 |  | 60.4261 | 11.753693984944785 | 1.818877597701848
REN_2022_PCL_PEG_MESH | C042 | PCL (medical-grade Purasorb PC 12) | PCL | PCL | 0 | 0 | 1 | 0 |  |  | 111867.3137254902 | mesh | mesh | MEW | MEW |  | 37 |  | hydrolytic_accelerated | hydrolytic |  | NaOH | NaOH | 2.013889 | 61.0312 | acelerado | NaOH;pH_extremo | 37 | 12.5 | 1 | 599.4345901813601 | 1207.194727385749 |  | 61.0312 | 11.753693984944785 | 1.818877597701848
REN_2022_PCL_PEG_MESH | C042 | PCL (medical-grade Purasorb PC 12) | PCL | PCL | 0 | 0 | 1 | 0 |  |  | 111867.3137254902 | mesh | mesh | MEW | MEW |  | 37 |  | hydrolytic_accelerated | hydrolytic |  | NaOH | NaOH | 2.043771 | 61.6364 | acelerado | NaOH;pH_extremo | 37 | 12.5 | 1 | 599.4345901813601 | 1225.1070318095485 |  | 61.6364 | 11.753693984944785 | 1.818877597701848
REN_2022_PCL_PEG_MESH | C042 | PCL (medical-grade Purasorb PC 12) | PCL | PCL | 0 | 0 | 1 | 0 |  |  | 111867.3137254902 | mesh | mesh | MEW | MEW |  | 37 |  | hydrolytic_accelerated | hydrolytic |  | NaOH | NaOH | 2.073653 | 62.2415 | acelerado | NaOH;pH_extremo | 37 | 12.5 | 1 | 599.4345901813601 | 1243.0193362333482 |  | 62.2415 | 11.753693984944785 | 1.818877597701848
REN_2022_PCL_PEG_MESH | C042 | PCL (medical-grade Purasorb PC 12) | PCL | PCL | 0 | 0 | 1 | 0 |  |  | 111867.3137254902 | mesh | mesh | MEW | MEW |  | 37 |  | hydrolytic_accelerated | hydrolytic |  | NaOH | NaOH | 2.103535 | 62.8466 | acelerado | NaOH;pH_extremo | 37 | 12.5 | 1 | 599.4345901813601 | 1260.9316406571475 |  | 62.8466 | 11.753693984944785 | 1.818877597701848
REN_2022_PCL_PEG_MESH | C042 | PCL (medical-grade Purasorb PC 12) | PCL | PCL | 0 | 0 | 1 | 0 |  |  | 111867.3137254902 | mesh | mesh | MEW | MEW |  | 37 |  | hydrolytic_accelerated | hydrolytic |  | NaOH | NaOH | 2.133418 | 63.4517 | acelerado | NaOH;pH_extremo | 37 | 12.5 | 1 | 599.4345901813601 | 1278.8445445155369 |  | 63.4517 | 11.753693984944785 | 1.818877597701848
REN_2022_PCL_PEG_MESH | C042 | PCL (medical-grade Purasorb PC 12) | PCL | PCL | 0 | 0 | 1 | 0 |  |  | 111867.3137254902 | mesh | mesh | MEW | MEW |  | 37 |  | hydrolytic_accelerated | hydrolytic |  | NaOH | NaOH | 2.1633 | 64.0568 | acelerado | NaOH;pH_extremo | 37 | 12.5 | 1 | 599.4345901813601 | 1296.7568489393364 |  | 64.0568 | 11.753693984944785 | 1.818877597701848
REN_2022_PCL_PEG_MESH | C042 | PCL (medical-grade Purasorb PC 12) | PCL | PCL | 0 | 0 | 1 | 0 |  |  | 111867.3137254902 | mesh | mesh | MEW | MEW |  | 37 |  | hydrolytic_accelerated | hydrolytic |  | NaOH | NaOH | 2.193182 | 64.6619 | acelerado | NaOH;pH_extremo | 37 | 12.5 | 1 | 599.4345901813601 | 1314.6691533631358 |  | 64.6619 | 11.753693984944785 | 1.818877597701848
REN_2022_PCL_PEG_MESH | C042 | PCL (medical-grade Purasorb PC 12) | PCL | PCL | 0 | 0 | 1 | 0 |  |  | 111867.3137254902 | mesh | mesh | MEW | MEW |  | 37 |  | hydrolytic_accelerated | hydrolytic |  | NaOH | NaOH | 2.223064 | 65.267 | acelerado | NaOH;pH_extremo | 37 | 12.5 | 1 | 599.4345901813601 | 1332.581457786935 |  | 65.267 | 11.753693984944785 | 1.818877597701848
REN_2022_PCL_PEG_MESH | C042 | PCL (medical-grade Purasorb PC 12) | PCL | PCL | 0 | 0 | 1 | 0 |  |  | 111867.3137254902 | mesh | mesh | MEW | MEW |  | 37 |  | hydrolytic_accelerated | hydrolytic |  | NaOH | NaOH | 2.252946 | 65.8722 | acelerado | NaOH;pH_extremo | 37 | 12.5 | 1 | 599.4345901813601 | 1350.4937622107348 |  | 65.8722 | 11.753693984944785 | 1.818877597701848
REN_2022_PCL_PEG_MESH | C042 | PCL (medical-grade Purasorb PC 12) | PCL | PCL | 0 | 0 | 1 | 0 |  |  | 111867.3137254902 | mesh | mesh | MEW | MEW |  | 37 |  | hydrolytic_accelerated | hydrolytic |  | NaOH | NaOH | 2.282828 | 66.4773 | acelerado | NaOH;pH_extremo | 37 | 12.5 | 1 | 599.4345901813601 | 1368.406066634534 |  | 66.4773 | 11.753693984944785 | 1.818877597701848
REN_2022_PCL_PEG_MESH | C042 | PCL (medical-grade Purasorb PC 12) | PCL | PCL | 0 | 0 | 1 | 0 |  |  | 111867.3137254902 | mesh | mesh | MEW | MEW |  | 37 |  | hydrolytic_accelerated | hydrolytic |  | NaOH | NaOH | 2.31271 | 67.0824 | acelerado | NaOH;pH_extremo | 37 | 12.5 | 1 | 599.4345901813601 | 1386.3183710583335 |  | 67.0824 | 11.753693984944785 | 1.818877597701848
REN_2022_PCL_PEG_MESH | C042 | PCL (medical-grade Purasorb PC 12) | PCL | PCL | 0 | 0 | 1 | 0 |  |  | 111867.3137254902 | mesh | mesh | MEW | MEW |  | 37 |  | hydrolytic_accelerated | hydrolytic |  | NaOH | NaOH | 2.342593 | 67.6875 | acelerado | NaOH;pH_extremo | 37 | 12.5 | 1 | 599.4345901813601 | 1404.231274916723 |  | 67.6875 | 11.753693984944785 | 1.818877597701848
REN_2022_PCL_PEG_MESH | C042 | PCL (medical-grade Purasorb PC 12) | PCL | PCL | 0 | 0 | 1 | 0 |  |  | 111867.3137254902 | mesh | mesh | MEW | MEW |  | 37 |  | hydrolytic_accelerated | hydrolytic |  | NaOH | NaOH | 2.372475 | 68.2926 | acelerado | NaOH;pH_extremo | 37 | 12.5 | 1 | 599.4345901813601 | 1422.1435793405224 |  | 68.2926 | 11.753693984944785 | 1.818877597701848
REN_2022_PCL_PEG_MESH | C042 | PCL (medical-grade Purasorb PC 12) | PCL | PCL | 0 | 0 | 1 | 0 |  |  | 111867.3137254902 | mesh | mesh | MEW | MEW |  | 37 |  | hydrolytic_accelerated | hydrolytic |  | NaOH | NaOH | 2.402357 | 68.8977 | acelerado | NaOH;pH_extremo | 37 | 12.5 | 1 | 599.4345901813601 | 1440.0558837643216 |  | 68.8977 | 11.753693984944785 | 1.818877597701848
REN_2022_PCL_PEG_MESH | C042 | PCL (medical-grade Purasorb PC 12) | PCL | PCL | 0 | 0 | 1 | 0 |  |  | 111867.3137254902 | mesh | mesh | MEW | MEW |  | 37 |  | hydrolytic_accelerated | hydrolytic |  | NaOH | NaOH | 2.432239 | 69.5028 | acelerado | NaOH;pH_extremo | 37 | 12.5 | 1 | 599.4345901813601 | 1457.9681881881213 |  | 69.5028 | 11.753693984944785 | 1.818877597701848
REN_2022_PCL_PEG_MESH | C042 | PCL (medical-grade Purasorb PC 12) | PCL | PCL | 0 | 0 | 1 | 0 |  |  | 111867.3137254902 | mesh | mesh | MEW | MEW |  | 37 |  | hydrolytic_accelerated | hydrolytic |  | NaOH | NaOH | 2.462121 | 70.108 | acelerado | NaOH;pH_extremo | 37 | 12.5 | 1 | 599.4345901813601 | 1475.8804926119205 |  | 70.108 | 11.753693984944785 | 1.818877597701848
REN_2022_PCL_PEG_MESH | C042 | PCL (medical-grade Purasorb PC 12) | PCL | PCL | 0 | 0 | 1 | 0 |  |  | 111867.3137254902 | mesh | mesh | MEW | MEW |  | 37 |  | hydrolytic_accelerated | hydrolytic |  | NaOH | NaOH | 2.492003 | 70.7131 | acelerado | NaOH;pH_extremo | 37 | 12.5 | 1 | 599.4345901813601 | 1493.79279703572 |  | 70.7131 | 11.753693984944785 | 1.818877597701848
REN_2022_PCL_PEG_MESH | C042 | PCL (medical-grade Purasorb PC 12) | PCL | PCL | 0 | 0 | 1 | 0 |  |  | 111867.3137254902 | mesh | mesh | MEW | MEW |  | 37 |  | hydrolytic_accelerated | hydrolytic |  | NaOH | NaOH | 2.521886 | 71.3182 | acelerado | NaOH;pH_extremo | 37 | 12.5 | 1 | 599.4345901813601 | 1511.7057008941094 |  | 71.3182 | 11.753693984944785 | 1.818877597701848
REN_2022_PCL_PEG_MESH | C042 | PCL (medical-grade Purasorb PC 12) | PCL | PCL | 0 | 0 | 1 | 0 |  |  | 111867.3137254902 | mesh | mesh | MEW | MEW |  | 37 |  | hydrolytic_accelerated | hydrolytic |  | NaOH | NaOH | 2.551768 | 71.9233 | acelerado | NaOH;pH_extremo | 37 | 12.5 | 1 | 599.4345901813601 | 1529.618005317909 |  | 71.9233 | 11.753693984944785 | 1.818877597701848
REN_2022_PCL_PEG_MESH | C042 | PCL (medical-grade Purasorb PC 12) | PCL | PCL | 0 | 0 | 1 | 0 |  |  | 111867.3137254902 | mesh | mesh | MEW | MEW |  | 37 |  | hydrolytic_accelerated | hydrolytic |  | NaOH | NaOH | 2.58165 | 72.5284 | acelerado | NaOH;pH_extremo | 37 | 12.5 | 1 | 599.4345901813601 | 1547.5303097417082 |  | 72.5284 | 11.753693984944785 | 1.818877597701848
REN_2022_PCL_PEG_MESH | C042 | PCL (medical-grade Purasorb PC 12) | PCL | PCL | 0 | 0 | 1 | 0 |  |  | 111867.3137254902 | mesh | mesh | MEW | MEW |  | 37 |  | hydrolytic_accelerated | hydrolytic |  | NaOH | NaOH | 2.611532 | 73.1335 | acelerado | NaOH;pH_extremo | 37 | 12.5 | 1 | 599.4345901813601 | 1565.4426141655078 |  | 73.1335 | 11.753693984944785 | 1.818877597701848
REN_2022_PCL_PEG_MESH | C042 | PCL (medical-grade Purasorb PC 12) | PCL | PCL | 0 | 0 | 1 | 0 |  |  | 111867.3137254902 | mesh | mesh | MEW | MEW |  | 37 |  | hydrolytic_accelerated | hydrolytic |  | NaOH | NaOH | 2.641414 | 73.7386 | acelerado | NaOH;pH_extremo | 37 | 12.5 | 1 | 599.4345901813601 | 1583.3549185893073 |  | 73.7386 | 11.753693984944785 | 1.818877597701848
REN_2022_PCL_PEG_MESH | C042 | PCL (medical-grade Purasorb PC 12) | PCL | PCL | 0 | 0 | 1 | 0 |  |  | 111867.3137254902 | mesh | mesh | MEW | MEW |  | 37 |  | hydrolytic_accelerated | hydrolytic |  | NaOH | NaOH | 2.671296 | 74.3438 | acelerado | NaOH;pH_extremo | 37 | 12.5 | 1 | 599.4345901813601 | 1601.2672230131066 |  | 74.3438 | 11.753693984944785 | 1.818877597701848
REN_2022_PCL_PEG_MESH | C042 | PCL (medical-grade Purasorb PC 12) | PCL | PCL | 0 | 0 | 1 | 0 |  |  | 111867.3137254902 | mesh | mesh | MEW | MEW |  | 37 |  | hydrolytic_accelerated | hydrolytic |  | NaOH | NaOH | 2.701178 | 74.9489 | acelerado | NaOH;pH_extremo | 37 | 12.5 | 1 | 599.4345901813601 | 1619.179527436906 |  | 74.9489 | 11.753693984944785 | 1.818877597701848
REN_2022_PCL_PEG_MESH | C042 | PCL (medical-grade Purasorb PC 12) | PCL | PCL | 0 | 0 | 1 | 0 |  |  | 111867.3137254902 | mesh | mesh | MEW | MEW |  | 37 |  | hydrolytic_accelerated | hydrolytic |  | NaOH | NaOH | 2.731061 | 75.554 | acelerado | NaOH;pH_extremo | 37 | 12.5 | 1 | 599.4345901813601 | 1637.0924312952957 |  | 75.554 | 11.753693984944785 | 1.818877597701848
REN_2022_PCL_PEG_MESH | C042 | PCL (medical-grade Purasorb PC 12) | PCL | PCL | 0 | 0 | 1 | 0 |  |  | 111867.3137254902 | mesh | mesh | MEW | MEW |  | 37 |  | hydrolytic_accelerated | hydrolytic |  | NaOH | NaOH | 2.760943 | 76.1591 | acelerado | NaOH;pH_extremo | 37 | 12.5 | 1 | 599.4345901813601 | 1655.0047357190952 |  | 76.1591 | 11.753693984944785 | 1.818877597701848
REN_2022_PCL_PEG_MESH | C042 | PCL (medical-grade Purasorb PC 12) | PCL | PCL | 0 | 0 | 1 | 0 |  |  | 111867.3137254902 | mesh | mesh | MEW | MEW |  | 37 |  | hydrolytic_accelerated | hydrolytic |  | NaOH | NaOH | 2.790825 | 76.7642 | acelerado | NaOH;pH_extremo | 37 | 12.5 | 1 | 599.4345901813601 | 1672.9170401428944 |  | 76.7642 | 11.753693984944785 | 1.818877597701848
REN_2022_PCL_PEG_MESH | C042 | PCL (medical-grade Purasorb PC 12) | PCL | PCL | 0 | 0 | 1 | 0 |  |  | 111867.3137254902 | mesh | mesh | MEW | MEW |  | 37 |  | hydrolytic_accelerated | hydrolytic |  | NaOH | NaOH | 2.820707 | 77.3693 | acelerado | NaOH;pH_extremo | 37 | 12.5 | 1 | 599.4345901813601 | 1690.8293445666939 |  | 77.3693 | 11.753693984944785 | 1.818877597701848
REN_2022_PCL_PEG_MESH | C042 | PCL (medical-grade Purasorb PC 12) | PCL | PCL | 0 | 0 | 1 | 0 |  |  | 111867.3137254902 | mesh | mesh | MEW | MEW |  | 37 |  | hydrolytic_accelerated | hydrolytic |  | NaOH | NaOH | 2.850589 | 77.9744 | acelerado | NaOH;pH_extremo | 37 | 12.5 | 1 | 599.4345901813601 | 1708.741648990493 |  | 77.9744 | 11.753693984944785 | 1.818877597701848
REN_2022_PCL_PEG_MESH | C042 | PCL (medical-grade Purasorb PC 12) | PCL | PCL | 0 | 0 | 1 | 0 |  |  | 111867.3137254902 | mesh | mesh | MEW | MEW |  | 37 |  | hydrolytic_accelerated | hydrolytic |  | NaOH | NaOH | 2.880471 | 78.5795 | acelerado | NaOH;pH_extremo | 37 | 12.5 | 1 | 599.4345901813601 | 1726.6539534142926 |  | 78.5795 | 11.753693984944785 | 1.818877597701848
REN_2022_PCL_PEG_MESH | C042 | PCL (medical-grade Purasorb PC 12) | PCL | PCL | 0 | 0 | 1 | 0 |  |  | 111867.3137254902 | mesh | mesh | MEW | MEW |  | 37 |  | hydrolytic_accelerated | hydrolytic |  | NaOH | NaOH | 2.910354 | 79.1847 | acelerado | NaOH;pH_extremo | 37 | 12.5 | 1 | 599.4345901813601 | 1744.5668572726822 |  | 79.1847 | 11.753693984944785 | 1.818877597701848
REN_2022_PCL_PEG_MESH | C042 | PCL (medical-grade Purasorb PC 12) | PCL | PCL | 0 | 0 | 1 | 0 |  |  | 111867.3137254902 | mesh | mesh | MEW | MEW |  | 37 |  | hydrolytic_accelerated | hydrolytic |  | NaOH | NaOH | 2.940236 | 79.7898 | acelerado | NaOH;pH_extremo | 37 | 12.5 | 1 | 599.4345901813601 | 1762.4791616964817 |  | 79.7898 | 11.753693984944785 | 1.818877597701848
REN_2022_PCL_PEG_MESH | C042 | PCL (medical-grade Purasorb PC 12) | PCL | PCL | 0 | 0 | 1 | 0 |  |  | 111867.3137254902 | mesh | mesh | MEW | MEW |  | 37 |  | hydrolytic_accelerated | hydrolytic |  | NaOH | NaOH | 2.970118 | 80.3949 | acelerado | NaOH;pH_extremo | 37 | 12.5 | 1 | 599.4345901813601 | 1780.391466120281 |  | 80.3949 | 11.753693984944785 | 1.818877597701848
REN_2022_PCL_PEG_MESH | C042 | PCL (medical-grade Purasorb PC 12) | PCL | PCL | 0 | 0 | 1 | 0 |  |  | 111867.3137254902 | mesh | mesh | MEW | MEW |  | 37 |  | hydrolytic_accelerated | hydrolytic |  | NaOH | NaOH | 3 | 81 | acelerado | NaOH;pH_extremo | 37 | 12.5 | 1 | 599.4345901813601 | 1798.3037705440804 |  | 81 | 11.753693984944785 | 1.818877597701848
REN_2022_PCL_PEG_MESH | C043 | PCL/PEG 90:10 (wt%) | PCL/PEG blend | PCL/PEG blend | 0 | 0 | 0.9 | 0.1 |  |  | 111867.3137254902 | mesh | mesh | MEW | MEW |  | 37 |  | hydrolytic_accelerated | hydrolytic |  | NaOH | NaOH | 0.041667 | 4 | excluido | duracion_menor_1_dia | 37 | 12.5 | 1 | 599.4345901813601 | 24.976641069086735 |  | 4 | 11.753693984944785 | 1.818877597701848
REN_2022_PCL_PEG_MESH | C043 | PCL/PEG 90:10 (wt%) | PCL/PEG blend | PCL/PEG blend | 0 | 0 | 0.9 | 0.1 |  |  | 111867.3137254902 | mesh | mesh | MEW | MEW |  | 37 |  | hydrolytic_accelerated | hydrolytic |  | NaOH | NaOH | 0.045455 | 4.5909 | excluido | duracion_menor_1_dia | 37 | 12.5 | 1 | 599.4345901813601 | 27.247299296693726 |  | 4.5909 | 11.753693984944785 | 1.818877597701848
REN_2022_PCL_PEG_MESH | C043 | PCL/PEG 90:10 (wt%) | PCL/PEG blend | PCL/PEG blend | 0 | 0 | 0.9 | 0.1 |  |  | 111867.3137254902 | mesh | mesh | MEW | MEW |  | 37 |  | hydrolytic_accelerated | hydrolytic |  | NaOH | NaOH | 0.049242 | 5.1818 | excluido | duracion_menor_1_dia | 37 | 12.5 | 1 | 599.4345901813601 | 29.517358089710537 |  | 5.1818 | 11.753693984944785 | 1.818877597701848
REN_2022_PCL_PEG_MESH | C043 | PCL/PEG 90:10 (wt%) | PCL/PEG blend | PCL/PEG blend | 0 | 0 | 0.9 | 0.1 |  |  | 111867.3137254902 | mesh | mesh | MEW | MEW |  | 37 |  | hydrolytic_accelerated | hydrolytic |  | NaOH | NaOH | 0.05303 | 5.7727 | excluido | duracion_menor_1_dia | 37 | 12.5 | 1 | 599.4345901813601 | 31.788016317317528 |  | 5.7727 | 11.753693984944785 | 1.818877597701848
REN_2022_PCL_PEG_MESH | C043 | PCL/PEG 90:10 (wt%) | PCL/PEG blend | PCL/PEG blend | 0 | 0 | 0.9 | 0.1 |  |  | 111867.3137254902 | mesh | mesh | MEW | MEW |  | 37 |  | hydrolytic_accelerated | hydrolytic |  | NaOH | NaOH | 0.056818 | 6.3636 | excluido | duracion_menor_1_dia | 37 | 12.5 | 1 | 599.4345901813601 | 34.05867454492452 |  | 6.3636 | 11.753693984944785 | 1.818877597701848
REN_2022_PCL_PEG_MESH | C043 | PCL/PEG 90:10 (wt%) | PCL/PEG blend | PCL/PEG blend | 0 | 0 | 0.9 | 0.1 |  |  | 111867.3137254902 | mesh | mesh | MEW | MEW |  | 37 |  | hydrolytic_accelerated | hydrolytic |  | NaOH | NaOH | 0.060606 | 6.9545 | excluido | duracion_menor_1_dia | 37 | 12.5 | 1 | 599.4345901813601 | 36.329332772531515 |  | 6.9545 | 11.753693984944785 | 1.818877597701848
REN_2022_PCL_PEG_MESH | C043 | PCL/PEG 90:10 (wt%) | PCL/PEG blend | PCL/PEG blend | 0 | 0 | 0.9 | 0.1 |  |  | 111867.3137254902 | mesh | mesh | MEW | MEW |  | 37 |  | hydrolytic_accelerated | hydrolytic |  | NaOH | NaOH | 0.064394 | 7.5455 | excluido | duracion_menor_1_dia | 37 | 12.5 | 1 | 599.4345901813601 | 38.59999100013851 |  | 7.5455 | 11.753693984944785 | 1.818877597701848
REN_2022_PCL_PEG_MESH | C043 | PCL/PEG 90:10 (wt%) | PCL/PEG blend | PCL/PEG blend | 0 | 0 | 0.9 | 0.1 |  |  | 111867.3137254902 | mesh | mesh | MEW | MEW |  | 37 |  | hydrolytic_accelerated | hydrolytic |  | NaOH | NaOH | 0.068182 | 8.1364 | excluido | duracion_menor_1_dia | 37 | 12.5 | 1 | 599.4345901813601 | 40.8706492277455 |  | 8.1364 | 11.753693984944785 | 1.818877597701848
REN_2022_PCL_PEG_MESH | C043 | PCL/PEG 90:10 (wt%) | PCL/PEG blend | PCL/PEG blend | 0 | 0 | 0.9 | 0.1 |  |  | 111867.3137254902 | mesh | mesh | MEW | MEW |  | 37 |  | hydrolytic_accelerated | hydrolytic |  | NaOH | NaOH | 0.07197 | 8.7273 | excluido | duracion_menor_1_dia | 37 | 12.5 | 1 | 599.4345901813601 | 43.14130745535249 |  | 8.7273 | 11.753693984944785 | 1.818877597701848
REN_2022_PCL_PEG_MESH | C043 | PCL/PEG 90:10 (wt%) | PCL/PEG blend | PCL/PEG blend | 0 | 0 | 0.9 | 0.1 |  |  | 111867.3137254902 | mesh | mesh | MEW | MEW |  | 37 |  | hydrolytic_accelerated | hydrolytic |  | NaOH | NaOH | 0.075758 | 9.3182 | excluido | duracion_menor_1_dia | 37 | 12.5 | 1 | 599.4345901813601 | 45.41196568295948 |  | 9.3182 | 11.753693984944785 | 1.818877597701848
REN_2022_PCL_PEG_MESH | C043 | PCL/PEG 90:10 (wt%) | PCL/PEG blend | PCL/PEG blend | 0 | 0 | 0.9 | 0.1 |  |  | 111867.3137254902 | mesh | mesh | MEW | MEW |  | 37 |  | hydrolytic_accelerated | hydrolytic |  | NaOH | NaOH | 0.079545 | 9.9091 | excluido | duracion_menor_1_dia | 37 | 12.5 | 1 | 599.4345901813601 | 47.68202447597629 |  | 9.9091 | 11.753693984944785 | 1.818877597701848
REN_2022_PCL_PEG_MESH | C043 | PCL/PEG 90:10 (wt%) | PCL/PEG blend | PCL/PEG blend | 0 | 0 | 0.9 | 0.1 |  |  | 111867.3137254902 | mesh | mesh | MEW | MEW |  | 37 |  | hydrolytic_accelerated | hydrolytic |  | NaOH | NaOH | 0.083333 | 10.5 | excluido | duracion_menor_1_dia | 37 | 12.5 | 1 | 599.4345901813601 | 49.952682703583285 |  | 10.5 | 11.753693984944785 | 1.818877597701848
REN_2022_PCL_PEG_MESH | C043 | PCL/PEG 90:10 (wt%) | PCL/PEG blend | PCL/PEG blend | 0 | 0 | 0.9 | 0.1 |  |  | 111867.3137254902 | mesh | mesh | MEW | MEW |  | 37 |  | hydrolytic_accelerated | hydrolytic |  | NaOH | NaOH | 0.087121 | 11.0909 | excluido | duracion_menor_1_dia | 37 | 12.5 | 1 | 599.4345901813601 | 52.22334093119028 |  | 11.0909 | 11.753693984944785 | 1.818877597701848
REN_2022_PCL_PEG_MESH | C043 | PCL/PEG 90:10 (wt%) | PCL/PEG blend | PCL/PEG blend | 0 | 0 | 0.9 | 0.1 |  |  | 111867.3137254902 | mesh | mesh | MEW | MEW |  | 37 |  | hydrolytic_accelerated | hydrolytic |  | NaOH | NaOH | 0.090909 | 11.6818 | excluido | duracion_menor_1_dia | 37 | 12.5 | 1 | 599.4345901813601 | 54.49399915879727 |  | 11.6818 | 11.753693984944785 | 1.818877597701848
REN_2022_PCL_PEG_MESH | C043 | PCL/PEG 90:10 (wt%) | PCL/PEG blend | PCL/PEG blend | 0 | 0 | 0.9 | 0.1 |  |  | 111867.3137254902 | mesh | mesh | MEW | MEW |  | 37 |  | hydrolytic_accelerated | hydrolytic |  | NaOH | NaOH | 0.094697 | 12.2727 | excluido | duracion_menor_1_dia | 37 | 12.5 | 1 | 599.4345901813601 | 56.76465738640426 |  | 12.2727 | 11.753693984944785 | 1.818877597701848
REN_2022_PCL_PEG_MESH | C043 | PCL/PEG 90:10 (wt%) | PCL/PEG blend | PCL/PEG blend | 0 | 0 | 0.9 | 0.1 |  |  | 111867.3137254902 | mesh | mesh | MEW | MEW |  | 37 |  | hydrolytic_accelerated | hydrolytic |  | NaOH | NaOH | 0.098485 | 12.8636 | excluido | duracion_menor_1_dia | 37 | 12.5 | 1 | 599.4345901813601 | 59.03531561401125 |  | 12.8636 | 11.753693984944785 | 1.818877597701848
REN_2022_PCL_PEG_MESH | C043 | PCL/PEG 90:10 (wt%) | PCL/PEG blend | PCL/PEG blend | 0 | 0 | 0.9 | 0.1 |  |  | 111867.3137254902 | mesh | mesh | MEW | MEW |  | 37 |  | hydrolytic_accelerated | hydrolytic |  | NaOH | NaOH | 0.102273 | 13.4545 | excluido | duracion_menor_1_dia | 37 | 12.5 | 1 | 599.4345901813601 | 61.30597384161825 |  | 13.4545 | 11.753693984944785 | 1.818877597701848
REN_2022_PCL_PEG_MESH | C043 | PCL/PEG 90:10 (wt%) | PCL/PEG blend | PCL/PEG blend | 0 | 0 | 0.9 | 0.1 |  |  | 111867.3137254902 | mesh | mesh | MEW | MEW |  | 37 |  | hydrolytic_accelerated | hydrolytic |  | NaOH | NaOH | 0.106061 | 14.0455 | excluido | duracion_menor_1_dia | 37 | 12.5 | 1 | 599.4345901813601 | 63.57663206922524 |  | 14.0455 | 11.753693984944785 | 1.818877597701848
REN_2022_PCL_PEG_MESH | C043 | PCL/PEG 90:10 (wt%) | PCL/PEG blend | PCL/PEG blend | 0 | 0 | 0.9 | 0.1 |  |  | 111867.3137254902 | mesh | mesh | MEW | MEW |  | 37 |  | hydrolytic_accelerated | hydrolytic |  | NaOH | NaOH | 0.109848 | 14.6364 | excluido | duracion_menor_1_dia | 37 | 12.5 | 1 | 599.4345901813601 | 65.84669086224204 |  | 14.6364 | 11.753693984944785 | 1.818877597701848
REN_2022_PCL_PEG_MESH | C043 | PCL/PEG 90:10 (wt%) | PCL/PEG blend | PCL/PEG blend | 0 | 0 | 0.9 | 0.1 |  |  | 111867.3137254902 | mesh | mesh | MEW | MEW |  | 37 |  | hydrolytic_accelerated | hydrolytic |  | NaOH | NaOH | 0.113636 | 15.2273 | excluido | duracion_menor_1_dia | 37 | 12.5 | 1 | 599.4345901813601 | 68.11734908984904 |  | 15.2273 | 11.753693984944785 | 1.818877597701848
REN_2022_PCL_PEG_MESH | C043 | PCL/PEG 90:10 (wt%) | PCL/PEG blend | PCL/PEG blend | 0 | 0 | 0.9 | 0.1 |  |  | 111867.3137254902 | mesh | mesh | MEW | MEW |  | 37 |  | hydrolytic_accelerated | hydrolytic |  | NaOH | NaOH | 0.117424 | 15.8182 | excluido | duracion_menor_1_dia | 37 | 12.5 | 1 | 599.4345901813601 | 70.38800731745603 |  | 15.8182 | 11.753693984944785 | 1.818877597701848
REN_2022_PCL_PEG_MESH | C043 | PCL/PEG 90:10 (wt%) | PCL/PEG blend | PCL/PEG blend | 0 | 0 | 0.9 | 0.1 |  |  | 111867.3137254902 | mesh | mesh | MEW | MEW |  | 37 |  | hydrolytic_accelerated | hydrolytic |  | NaOH | NaOH | 0.121212 | 16.4091 | excluido | duracion_menor_1_dia | 37 | 12.5 | 1 | 599.4345901813601 | 72.65866554506303 |  | 16.4091 | 11.753693984944785 | 1.818877597701848
REN_2022_PCL_PEG_MESH | C043 | PCL/PEG 90:10 (wt%) | PCL/PEG blend | PCL/PEG blend | 0 | 0 | 0.9 | 0.1 |  |  | 111867.3137254902 | mesh | mesh | MEW | MEW |  | 37 |  | hydrolytic_accelerated | hydrolytic |  | NaOH | NaOH | 0.125 | 17 | excluido | duracion_menor_1_dia | 37 | 12.5 | 1 | 599.4345901813601 | 74.92932377267002 |  | 17 | 11.753693984944785 | 1.818877597701848
REN_2022_PCL_PEG_MESH | C043 | PCL/PEG 90:10 (wt%) | PCL/PEG blend | PCL/PEG blend | 0 | 0 | 0.9 | 0.1 |  |  | 111867.3137254902 | mesh | mesh | MEW | MEW |  | 37 |  | hydrolytic_accelerated | hydrolytic |  | NaOH | NaOH | 0.128788 | 17.4545 | excluido | duracion_menor_1_dia | 37 | 12.5 | 1 | 599.4345901813601 | 77.19998200027702 |  | 17.4545 | 11.753693984944785 | 1.818877597701848
REN_2022_PCL_PEG_MESH | C043 | PCL/PEG 90:10 (wt%) | PCL/PEG blend | PCL/PEG blend | 0 | 0 | 0.9 | 0.1 |  |  | 111867.3137254902 | mesh | mesh | MEW | MEW |  | 37 |  | hydrolytic_accelerated | hydrolytic |  | NaOH | NaOH | 0.132576 | 17.9091 | excluido | duracion_menor_1_dia | 37 | 12.5 | 1 | 599.4345901813601 | 79.470640227884 |  | 17.9091 | 11.753693984944785 | 1.818877597701848
REN_2022_PCL_PEG_MESH | C043 | PCL/PEG 90:10 (wt%) | PCL/PEG blend | PCL/PEG blend | 0 | 0 | 0.9 | 0.1 |  |  | 111867.3137254902 | mesh | mesh | MEW | MEW |  | 37 |  | hydrolytic_accelerated | hydrolytic |  | NaOH | NaOH | 0.136364 | 18.3636 | excluido | duracion_menor_1_dia | 37 | 12.5 | 1 | 599.4345901813601 | 81.741298455491 |  | 18.3636 | 11.753693984944785 | 1.818877597701848
REN_2022_PCL_PEG_MESH | C043 | PCL/PEG 90:10 (wt%) | PCL/PEG blend | PCL/PEG blend | 0 | 0 | 0.9 | 0.1 |  |  | 111867.3137254902 | mesh | mesh | MEW | MEW |  | 37 |  | hydrolytic_accelerated | hydrolytic |  | NaOH | NaOH | 0.140152 | 18.8182 | excluido | duracion_menor_1_dia | 37 | 12.5 | 1 | 599.4345901813601 | 84.01195668309799 |  | 18.8182 | 11.753693984944785 | 1.818877597701848
REN_2022_PCL_PEG_MESH | C043 | PCL/PEG 90:10 (wt%) | PCL/PEG blend | PCL/PEG blend | 0 | 0 | 0.9 | 0.1 |  |  | 111867.3137254902 | mesh | mesh | MEW | MEW |  | 37 |  | hydrolytic_accelerated | hydrolytic |  | NaOH | NaOH | 0.143939 | 19.2727 | excluido | duracion_menor_1_dia | 37 | 12.5 | 1 | 599.4345901813601 | 86.28201547611481 |  | 19.2727 | 11.753693984944785 | 1.818877597701848
REN_2022_PCL_PEG_MESH | C043 | PCL/PEG 90:10 (wt%) | PCL/PEG blend | PCL/PEG blend | 0 | 0 | 0.9 | 0.1 |  |  | 111867.3137254902 | mesh | mesh | MEW | MEW |  | 37 |  | hydrolytic_accelerated | hydrolytic |  | NaOH | NaOH | 0.147727 | 19.7273 | excluido | duracion_menor_1_dia | 37 | 12.5 | 1 | 599.4345901813601 | 88.5526737037218 |  | 19.7273 | 11.753693984944785 | 1.818877597701848
REN_2022_PCL_PEG_MESH | C043 | PCL/PEG 90:10 (wt%) | PCL/PEG blend | PCL/PEG blend | 0 | 0 | 0.9 | 0.1 |  |  | 111867.3137254902 | mesh | mesh | MEW | MEW |  | 37 |  | hydrolytic_accelerated | hydrolytic |  | NaOH | NaOH | 0.151515 | 20.1818 | excluido | duracion_menor_1_dia | 37 | 12.5 | 1 | 599.4345901813601 | 90.82333193132878 |  | 20.1818 | 11.753693984944785 | 1.818877597701848
REN_2022_PCL_PEG_MESH | C043 | PCL/PEG 90:10 (wt%) | PCL/PEG blend | PCL/PEG blend | 0 | 0 | 0.9 | 0.1 |  |  | 111867.3137254902 | mesh | mesh | MEW | MEW |  | 37 |  | hydrolytic_accelerated | hydrolytic |  | NaOH | NaOH | 0.155303 | 20.6364 | excluido | duracion_menor_1_dia | 37 | 12.5 | 1 | 599.4345901813601 | 93.09399015893577 |  | 20.6364 | 11.753693984944785 | 1.818877597701848
REN_2022_PCL_PEG_MESH | C043 | PCL/PEG 90:10 (wt%) | PCL/PEG blend | PCL/PEG blend | 0 | 0 | 0.9 | 0.1 |  |  | 111867.3137254902 | mesh | mesh | MEW | MEW |  | 37 |  | hydrolytic_accelerated | hydrolytic |  | NaOH | NaOH | 0.159091 | 21.0909 | excluido | duracion_menor_1_dia | 37 | 12.5 | 1 | 599.4345901813601 | 95.36464838654277 |  | 21.0909 | 11.753693984944785 | 1.818877597701848
REN_2022_PCL_PEG_MESH | C043 | PCL/PEG 90:10 (wt%) | PCL/PEG blend | PCL/PEG blend | 0 | 0 | 0.9 | 0.1 |  |  | 111867.3137254902 | mesh | mesh | MEW | MEW |  | 37 |  | hydrolytic_accelerated | hydrolytic |  | NaOH | NaOH | 0.162879 | 21.5455 | excluido | duracion_menor_1_dia | 37 | 12.5 | 1 | 599.4345901813601 | 97.63530661414975 |  | 21.5455 | 11.753693984944785 | 1.818877597701848
REN_2022_PCL_PEG_MESH | C043 | PCL/PEG 90:10 (wt%) | PCL/PEG blend | PCL/PEG blend | 0 | 0 | 0.9 | 0.1 |  |  | 111867.3137254902 | mesh | mesh | MEW | MEW |  | 37 |  | hydrolytic_accelerated | hydrolytic |  | NaOH | NaOH | 0.166667 | 22 | excluido | duracion_menor_1_dia | 37 | 12.5 | 1 | 599.4345901813601 | 99.90596484175676 |  | 22 | 11.753693984944785 | 1.818877597701848
REN_2022_PCL_PEG_MESH | C043 | PCL/PEG 90:10 (wt%) | PCL/PEG blend | PCL/PEG blend | 0 | 0 | 0.9 | 0.1 |  |  | 111867.3137254902 | mesh | mesh | MEW | MEW |  | 37 |  | hydrolytic_accelerated | hydrolytic |  | NaOH | NaOH | 0.170455 | 22.4545 | excluido | duracion_menor_1_dia | 37 | 12.5 | 1 | 599.4345901813601 | 102.17662306936374 |  | 22.4545 | 11.753693984944785 | 1.818877597701848
REN_2022_PCL_PEG_MESH | C043 | PCL/PEG 90:10 (wt%) | PCL/PEG blend | PCL/PEG blend | 0 | 0 | 0.9 | 0.1 |  |  | 111867.3137254902 | mesh | mesh | MEW | MEW |  | 37 |  | hydrolytic_accelerated | hydrolytic |  | NaOH | NaOH | 0.174242 | 22.9091 | excluido | duracion_menor_1_dia | 37 | 12.5 | 1 | 599.4345901813601 | 104.44668186238056 |  | 22.9091 | 11.753693984944785 | 1.818877597701848
REN_2022_PCL_PEG_MESH | C043 | PCL/PEG 90:10 (wt%) | PCL/PEG blend | PCL/PEG blend | 0 | 0 | 0.9 | 0.1 |  |  | 111867.3137254902 | mesh | mesh | MEW | MEW |  | 37 |  | hydrolytic_accelerated | hydrolytic |  | NaOH | NaOH | 0.17803 | 23.3636 | excluido | duracion_menor_1_dia | 37 | 12.5 | 1 | 599.4345901813601 | 106.71734008998754 |  | 23.3636 | 11.753693984944785 | 1.818877597701848
REN_2022_PCL_PEG_MESH | C043 | PCL/PEG 90:10 (wt%) | PCL/PEG blend | PCL/PEG blend | 0 | 0 | 0.9 | 0.1 |  |  | 111867.3137254902 | mesh | mesh | MEW | MEW |  | 37 |  | hydrolytic_accelerated | hydrolytic |  | NaOH | NaOH | 0.181818 | 23.8182 | excluido | duracion_menor_1_dia | 37 | 12.5 | 1 | 599.4345901813601 | 108.98799831759455 |  | 23.8182 | 11.753693984944785 | 1.818877597701848
REN_2022_PCL_PEG_MESH | C043 | PCL/PEG 90:10 (wt%) | PCL/PEG blend | PCL/PEG blend | 0 | 0 | 0.9 | 0.1 |  |  | 111867.3137254902 | mesh | mesh | MEW | MEW |  | 37 |  | hydrolytic_accelerated | hydrolytic |  | NaOH | NaOH | 0.185606 | 24.2727 | excluido | duracion_menor_1_dia | 37 | 12.5 | 1 | 599.4345901813601 | 111.25865654520153 |  | 24.2727 | 11.753693984944785 | 1.818877597701848
REN_2022_PCL_PEG_MESH | C043 | PCL/PEG 90:10 (wt%) | PCL/PEG blend | PCL/PEG blend | 0 | 0 | 0.9 | 0.1 |  |  | 111867.3137254902 | mesh | mesh | MEW | MEW |  | 37 |  | hydrolytic_accelerated | hydrolytic |  | NaOH | NaOH | 0.189394 | 24.7273 | excluido | duracion_menor_1_dia | 37 | 12.5 | 1 | 599.4345901813601 | 113.52931477280852 |  | 24.7273 | 11.753693984944785 | 1.818877597701848
REN_2022_PCL_PEG_MESH | C043 | PCL/PEG 90:10 (wt%) | PCL/PEG blend | PCL/PEG blend | 0 | 0 | 0.9 | 0.1 |  |  | 111867.3137254902 | mesh | mesh | MEW | MEW |  | 37 |  | hydrolytic_accelerated | hydrolytic |  | NaOH | NaOH | 0.193182 | 25.1818 | excluido | duracion_menor_1_dia | 37 | 12.5 | 1 | 599.4345901813601 | 115.7999730004155 |  | 25.1818 | 11.753693984944785 | 1.818877597701848
REN_2022_PCL_PEG_MESH | C043 | PCL/PEG 90:10 (wt%) | PCL/PEG blend | PCL/PEG blend | 0 | 0 | 0.9 | 0.1 |  |  | 111867.3137254902 | mesh | mesh | MEW | MEW |  | 37 |  | hydrolytic_accelerated | hydrolytic |  | NaOH | NaOH | 0.19697 | 25.6364 | excluido | duracion_menor_1_dia | 37 | 12.5 | 1 | 599.4345901813601 | 118.0706312280225 |  | 25.6364 | 11.753693984944785 | 1.818877597701848
REN_2022_PCL_PEG_MESH | C043 | PCL/PEG 90:10 (wt%) | PCL/PEG blend | PCL/PEG blend | 0 | 0 | 0.9 | 0.1 |  |  | 111867.3137254902 | mesh | mesh | MEW | MEW |  | 37 |  | hydrolytic_accelerated | hydrolytic |  | NaOH | NaOH | 0.200758 | 26.0909 | excluido | duracion_menor_1_dia | 37 | 12.5 | 1 | 599.4345901813601 | 120.3412894556295 |  | 26.0909 | 11.753693984944785 | 1.818877597701848
REN_2022_PCL_PEG_MESH | C043 | PCL/PEG 90:10 (wt%) | PCL/PEG blend | PCL/PEG blend | 0 | 0 | 0.9 | 0.1 |  |  | 111867.3137254902 | mesh | mesh | MEW | MEW |  | 37 |  | hydrolytic_accelerated | hydrolytic |  | NaOH | NaOH | 0.204545 | 26.5455 | excluido | duracion_menor_1_dia | 37 | 12.5 | 1 | 599.4345901813601 | 122.61134824864631 |  | 26.5455 | 11.753693984944785 | 1.818877597701848
REN_2022_PCL_PEG_MESH | C043 | PCL/PEG 90:10 (wt%) | PCL/PEG blend | PCL/PEG blend | 0 | 0 | 0.9 | 0.1 |  |  | 111867.3137254902 | mesh | mesh | MEW | MEW |  | 37 |  | hydrolytic_accelerated | hydrolytic |  | NaOH | NaOH | 0.208333 | 27 | excluido | duracion_menor_1_dia | 37 | 12.5 | 1 | 599.4345901813601 | 124.8820064762533 |  | 27 | 11.753693984944785 | 1.818877597701848
REN_2022_PCL_PEG_MESH | C043 | PCL/PEG 90:10 (wt%) | PCL/PEG blend | PCL/PEG blend | 0 | 0 | 0.9 | 0.1 |  |  | 111867.3137254902 | mesh | mesh | MEW | MEW |  | 37 |  | hydrolytic_accelerated | hydrolytic |  | NaOH | NaOH | 0.212121 | 27.4545 | excluido | duracion_menor_1_dia | 37 | 12.5 | 1 | 599.4345901813601 | 127.1526647038603 |  | 27.4545 | 11.753693984944785 | 1.818877597701848
REN_2022_PCL_PEG_MESH | C043 | PCL/PEG 90:10 (wt%) | PCL/PEG blend | PCL/PEG blend | 0 | 0 | 0.9 | 0.1 |  |  | 111867.3137254902 | mesh | mesh | MEW | MEW |  | 37 |  | hydrolytic_accelerated | hydrolytic |  | NaOH | NaOH | 0.215909 | 27.9091 | excluido | duracion_menor_1_dia | 37 | 12.5 | 1 | 599.4345901813601 | 129.42332293146728 |  | 27.9091 | 11.753693984944785 | 1.818877597701848
REN_2022_PCL_PEG_MESH | C043 | PCL/PEG 90:10 (wt%) | PCL/PEG blend | PCL/PEG blend | 0 | 0 | 0.9 | 0.1 |  |  | 111867.3137254902 | mesh | mesh | MEW | MEW |  | 37 |  | hydrolytic_accelerated | hydrolytic |  | NaOH | NaOH | 0.219697 | 28.3636 | excluido | duracion_menor_1_dia | 37 | 12.5 | 1 | 599.4345901813601 | 131.69398115907427 |  | 28.3636 | 11.753693984944785 | 1.818877597701848
REN_2022_PCL_PEG_MESH | C043 | PCL/PEG 90:10 (wt%) | PCL/PEG blend | PCL/PEG blend | 0 | 0 | 0.9 | 0.1 |  |  | 111867.3137254902 | mesh | mesh | MEW | MEW |  | 37 |  | hydrolytic_accelerated | hydrolytic |  | NaOH | NaOH | 0.223485 | 28.8182 | excluido | duracion_menor_1_dia | 37 | 12.5 | 1 | 599.4345901813601 | 133.96463938668126 |  | 28.8182 | 11.753693984944785 | 1.818877597701848
REN_2022_PCL_PEG_MESH | C043 | PCL/PEG 90:10 (wt%) | PCL/PEG blend | PCL/PEG blend | 0 | 0 | 0.9 | 0.1 |  |  | 111867.3137254902 | mesh | mesh | MEW | MEW |  | 37 |  | hydrolytic_accelerated | hydrolytic |  | NaOH | NaOH | 0.227273 | 29.2727 | excluido | duracion_menor_1_dia | 37 | 12.5 | 1 | 599.4345901813601 | 136.23529761428827 |  | 29.2727 | 11.753693984944785 | 1.818877597701848
REN_2022_PCL_PEG_MESH | C043 | PCL/PEG 90:10 (wt%) | PCL/PEG blend | PCL/PEG blend | 0 | 0 | 0.9 | 0.1 |  |  | 111867.3137254902 | mesh | mesh | MEW | MEW |  | 37 |  | hydrolytic_accelerated | hydrolytic |  | NaOH | NaOH | 0.231061 | 29.7273 | excluido | duracion_menor_1_dia | 37 | 12.5 | 1 | 599.4345901813601 | 138.50595584189526 |  | 29.7273 | 11.753693984944785 | 1.818877597701848
REN_2022_PCL_PEG_MESH | C043 | PCL/PEG 90:10 (wt%) | PCL/PEG blend | PCL/PEG blend | 0 | 0 | 0.9 | 0.1 |  |  | 111867.3137254902 | mesh | mesh | MEW | MEW |  | 37 |  | hydrolytic_accelerated | hydrolytic |  | NaOH | NaOH | 0.234848 | 30.1818 | excluido | duracion_menor_1_dia | 37 | 12.5 | 1 | 599.4345901813601 | 140.77601463491206 |  | 30.1818 | 11.753693984944785 | 1.818877597701848
REN_2022_PCL_PEG_MESH | C043 | PCL/PEG 90:10 (wt%) | PCL/PEG blend | PCL/PEG blend | 0 | 0 | 0.9 | 0.1 |  |  | 111867.3137254902 | mesh | mesh | MEW | MEW |  | 37 |  | hydrolytic_accelerated | hydrolytic |  | NaOH | NaOH | 0.238636 | 30.6364 | excluido | duracion_menor_1_dia | 37 | 12.5 | 1 | 599.4345901813601 | 143.04667286251905 |  | 30.6364 | 11.753693984944785 | 1.818877597701848
REN_2022_PCL_PEG_MESH | C043 | PCL/PEG 90:10 (wt%) | PCL/PEG blend | PCL/PEG blend | 0 | 0 | 0.9 | 0.1 |  |  | 111867.3137254902 | mesh | mesh | MEW | MEW |  | 37 |  | hydrolytic_accelerated | hydrolytic |  | NaOH | NaOH | 0.242424 | 31.0909 | excluido | duracion_menor_1_dia | 37 | 12.5 | 1 | 599.4345901813601 | 145.31733109012606 |  | 31.0909 | 11.753693984944785 | 1.818877597701848
REN_2022_PCL_PEG_MESH | C043 | PCL/PEG 90:10 (wt%) | PCL/PEG blend | PCL/PEG blend | 0 | 0 | 0.9 | 0.1 |  |  | 111867.3137254902 | mesh | mesh | MEW | MEW |  | 37 |  | hydrolytic_accelerated | hydrolytic |  | NaOH | NaOH | 0.246212 | 31.5455 | excluido | duracion_menor_1_dia | 37 | 12.5 | 1 | 599.4345901813601 | 147.58798931773305 |  | 31.5455 | 11.753693984944785 | 1.818877597701848
REN_2022_PCL_PEG_MESH | C043 | PCL/PEG 90:10 (wt%) | PCL/PEG blend | PCL/PEG blend | 0 | 0 | 0.9 | 0.1 |  |  | 111867.3137254902 | mesh | mesh | MEW | MEW |  | 37 |  | hydrolytic_accelerated | hydrolytic |  | NaOH | NaOH | 0.25 | 32 | excluido | duracion_menor_1_dia | 37 | 12.5 | 1 | 599.4345901813601 | 149.85864754534003 |  | 32 | 11.753693984944785 | 1.818877597701848
REN_2022_PCL_PEG_MESH | C043 | PCL/PEG 90:10 (wt%) | PCL/PEG blend | PCL/PEG blend | 0 | 0 | 0.9 | 0.1 |  |  | 111867.3137254902 | mesh | mesh | MEW | MEW |  | 37 |  | hydrolytic_accelerated | hydrolytic |  | NaOH | NaOH | 0.253788 | 32.75 | excluido | duracion_menor_1_dia | 37 | 12.5 | 1 | 599.4345901813601 | 152.12930577294702 |  | 32.75 | 11.753693984944785 | 1.818877597701848
REN_2022_PCL_PEG_MESH | C043 | PCL/PEG 90:10 (wt%) | PCL/PEG blend | PCL/PEG blend | 0 | 0 | 0.9 | 0.1 |  |  | 111867.3137254902 | mesh | mesh | MEW | MEW |  | 37 |  | hydrolytic_accelerated | hydrolytic |  | NaOH | NaOH | 0.257576 | 33.5 | excluido | duracion_menor_1_dia | 37 | 12.5 | 1 | 599.4345901813601 | 154.39996400055404 |  | 33.5 | 11.753693984944785 | 1.818877597701848
REN_2022_PCL_PEG_MESH | C043 | PCL/PEG 90:10 (wt%) | PCL/PEG blend | PCL/PEG blend | 0 | 0 | 0.9 | 0.1 |  |  | 111867.3137254902 | mesh | mesh | MEW | MEW |  | 37 |  | hydrolytic_accelerated | hydrolytic |  | NaOH | NaOH | 0.261364 | 34.25 | excluido | duracion_menor_1_dia | 37 | 12.5 | 1 | 599.4345901813601 | 156.670622228161 |  | 34.25 | 11.753693984944785 | 1.818877597701848
REN_2022_PCL_PEG_MESH | C043 | PCL/PEG 90:10 (wt%) | PCL/PEG blend | PCL/PEG blend | 0 | 0 | 0.9 | 0.1 |  |  | 111867.3137254902 | mesh | mesh | MEW | MEW |  | 37 |  | hydrolytic_accelerated | hydrolytic |  | NaOH | NaOH | 0.265152 | 35 | excluido | duracion_menor_1_dia | 37 | 12.5 | 1 | 599.4345901813601 | 158.941280455768 |  | 35 | 11.753693984944785 | 1.818877597701848
REN_2022_PCL_PEG_MESH | C043 | PCL/PEG 90:10 (wt%) | PCL/PEG blend | PCL/PEG blend | 0 | 0 | 0.9 | 0.1 |  |  | 111867.3137254902 | mesh | mesh | MEW | MEW |  | 37 |  | hydrolytic_accelerated | hydrolytic |  | NaOH | NaOH | 0.268939 | 35.75 | excluido | duracion_menor_1_dia | 37 | 12.5 | 1 | 599.4345901813601 | 161.2113392487848 |  | 35.75 | 11.753693984944785 | 1.818877597701848
REN_2022_PCL_PEG_MESH | C043 | PCL/PEG 90:10 (wt%) | PCL/PEG blend | PCL/PEG blend | 0 | 0 | 0.9 | 0.1 |  |  | 111867.3137254902 | mesh | mesh | MEW | MEW |  | 37 |  | hydrolytic_accelerated | hydrolytic |  | NaOH | NaOH | 0.272727 | 36.5 | excluido | duracion_menor_1_dia | 37 | 12.5 | 1 | 599.4345901813601 | 163.4819974763918 |  | 36.5 | 11.753693984944785 | 1.818877597701848
REN_2022_PCL_PEG_MESH | C043 | PCL/PEG 90:10 (wt%) | PCL/PEG blend | PCL/PEG blend | 0 | 0 | 0.9 | 0.1 |  |  | 111867.3137254902 | mesh | mesh | MEW | MEW |  | 37 |  | hydrolytic_accelerated | hydrolytic |  | NaOH | NaOH | 0.276515 | 37.25 | excluido | duracion_menor_1_dia | 37 | 12.5 | 1 | 599.4345901813601 | 165.7526557039988 |  | 37.25 | 11.753693984944785 | 1.818877597701848
REN_2022_PCL_PEG_MESH | C043 | PCL/PEG 90:10 (wt%) | PCL/PEG blend | PCL/PEG blend | 0 | 0 | 0.9 | 0.1 |  |  | 111867.3137254902 | mesh | mesh | MEW | MEW |  | 37 |  | hydrolytic_accelerated | hydrolytic |  | NaOH | NaOH | 0.280303 | 38 | excluido | duracion_menor_1_dia | 37 | 12.5 | 1 | 599.4345901813601 | 168.0233139316058 |  | 38 | 11.753693984944785 | 1.818877597701848
REN_2022_PCL_PEG_MESH | C043 | PCL/PEG 90:10 (wt%) | PCL/PEG blend | PCL/PEG blend | 0 | 0 | 0.9 | 0.1 |  |  | 111867.3137254902 | mesh | mesh | MEW | MEW |  | 37 |  | hydrolytic_accelerated | hydrolytic |  | NaOH | NaOH | 0.284091 | 38.75 | excluido | duracion_menor_1_dia | 37 | 12.5 | 1 | 599.4345901813601 | 170.29397215921279 |  | 38.75 | 11.753693984944785 | 1.818877597701848
REN_2022_PCL_PEG_MESH | C043 | PCL/PEG 90:10 (wt%) | PCL/PEG blend | PCL/PEG blend | 0 | 0 | 0.9 | 0.1 |  |  | 111867.3137254902 | mesh | mesh | MEW | MEW |  | 37 |  | hydrolytic_accelerated | hydrolytic |  | NaOH | NaOH | 0.287879 | 39.5 | excluido | duracion_menor_1_dia | 37 | 12.5 | 1 | 599.4345901813601 | 172.56463038681977 |  | 39.5 | 11.753693984944785 | 1.818877597701848
REN_2022_PCL_PEG_MESH | C043 | PCL/PEG 90:10 (wt%) | PCL/PEG blend | PCL/PEG blend | 0 | 0 | 0.9 | 0.1 |  |  | 111867.3137254902 | mesh | mesh | MEW | MEW |  | 37 |  | hydrolytic_accelerated | hydrolytic |  | NaOH | NaOH | 0.291667 | 40.25 | excluido | duracion_menor_1_dia | 37 | 12.5 | 1 | 599.4345901813601 | 174.83528861442676 |  | 40.25 | 11.753693984944785 | 1.818877597701848
REN_2022_PCL_PEG_MESH | C043 | PCL/PEG 90:10 (wt%) | PCL/PEG blend | PCL/PEG blend | 0 | 0 | 0.9 | 0.1 |  |  | 111867.3137254902 | mesh | mesh | MEW | MEW |  | 37 |  | hydrolytic_accelerated | hydrolytic |  | NaOH | NaOH | 0.295455 | 41 | excluido | duracion_menor_1_dia | 37 | 12.5 | 1 | 599.4345901813601 | 177.10594684203377 |  | 41 | 11.753693984944785 | 1.818877597701848
REN_2022_PCL_PEG_MESH | C043 | PCL/PEG 90:10 (wt%) | PCL/PEG blend | PCL/PEG blend | 0 | 0 | 0.9 | 0.1 |  |  | 111867.3137254902 | mesh | mesh | MEW | MEW |  | 37 |  | hydrolytic_accelerated | hydrolytic |  | NaOH | NaOH | 0.299242 | 41.75 | excluido | duracion_menor_1_dia | 37 | 12.5 | 1 | 599.4345901813601 | 179.37600563505057 |  | 41.75 | 11.753693984944785 | 1.818877597701848
REN_2022_PCL_PEG_MESH | C043 | PCL/PEG 90:10 (wt%) | PCL/PEG blend | PCL/PEG blend | 0 | 0 | 0.9 | 0.1 |  |  | 111867.3137254902 | mesh | mesh | MEW | MEW |  | 37 |  | hydrolytic_accelerated | hydrolytic |  | NaOH | NaOH | 0.30303 | 42.5 | excluido | duracion_menor_1_dia | 37 | 12.5 | 1 | 599.4345901813601 | 181.64666386265756 |  | 42.5 | 11.753693984944785 | 1.818877597701848
REN_2022_PCL_PEG_MESH | C043 | PCL/PEG 90:10 (wt%) | PCL/PEG blend | PCL/PEG blend | 0 | 0 | 0.9 | 0.1 |  |  | 111867.3137254902 | mesh | mesh | MEW | MEW |  | 37 |  | hydrolytic_accelerated | hydrolytic |  | NaOH | NaOH | 0.306818 | 43.25 | excluido | duracion_menor_1_dia | 37 | 12.5 | 1 | 599.4345901813601 | 183.91732209026455 |  | 43.25 | 11.753693984944785 | 1.818877597701848
REN_2022_PCL_PEG_MESH | C043 | PCL/PEG 90:10 (wt%) | PCL/PEG blend | PCL/PEG blend | 0 | 0 | 0.9 | 0.1 |  |  | 111867.3137254902 | mesh | mesh | MEW | MEW |  | 37 |  | hydrolytic_accelerated | hydrolytic |  | NaOH | NaOH | 0.310606 | 44 | excluido | duracion_menor_1_dia | 37 | 12.5 | 1 | 599.4345901813601 | 186.18798031787153 |  | 44 | 11.753693984944785 | 1.818877597701848
REN_2022_PCL_PEG_MESH | C043 | PCL/PEG 90:10 (wt%) | PCL/PEG blend | PCL/PEG blend | 0 | 0 | 0.9 | 0.1 |  |  | 111867.3137254902 | mesh | mesh | MEW | MEW |  | 37 |  | hydrolytic_accelerated | hydrolytic |  | NaOH | NaOH | 0.314394 | 44.75 | excluido | duracion_menor_1_dia | 37 | 12.5 | 1 | 599.4345901813601 | 188.45863854547855 |  | 44.75 | 11.753693984944785 | 1.818877597701848
REN_2022_PCL_PEG_MESH | C043 | PCL/PEG 90:10 (wt%) | PCL/PEG blend | PCL/PEG blend | 0 | 0 | 0.9 | 0.1 |  |  | 111867.3137254902 | mesh | mesh | MEW | MEW |  | 37 |  | hydrolytic_accelerated | hydrolytic |  | NaOH | NaOH | 0.318182 | 45.5 | excluido | duracion_menor_1_dia | 37 | 12.5 | 1 | 599.4345901813601 | 190.72929677308554 |  | 45.5 | 11.753693984944785 | 1.818877597701848
REN_2022_PCL_PEG_MESH | C043 | PCL/PEG 90:10 (wt%) | PCL/PEG blend | PCL/PEG blend | 0 | 0 | 0.9 | 0.1 |  |  | 111867.3137254902 | mesh | mesh | MEW | MEW |  | 37 |  | hydrolytic_accelerated | hydrolytic |  | NaOH | NaOH | 0.32197 | 46.25 | excluido | duracion_menor_1_dia | 37 | 12.5 | 1 | 599.4345901813601 | 192.99995500069252 |  | 46.25 | 11.753693984944785 | 1.818877597701848
REN_2022_PCL_PEG_MESH | C043 | PCL/PEG 90:10 (wt%) | PCL/PEG blend | PCL/PEG blend | 0 | 0 | 0.9 | 0.1 |  |  | 111867.3137254902 | mesh | mesh | MEW | MEW |  | 37 |  | hydrolytic_accelerated | hydrolytic |  | NaOH | NaOH | 0.325758 | 47 | excluido | duracion_menor_1_dia | 37 | 12.5 | 1 | 599.4345901813601 | 195.2706132282995 |  | 47 | 11.753693984944785 | 1.818877597701848
REN_2022_PCL_PEG_MESH | C043 | PCL/PEG 90:10 (wt%) | PCL/PEG blend | PCL/PEG blend | 0 | 0 | 0.9 | 0.1 |  |  | 111867.3137254902 | mesh | mesh | MEW | MEW |  | 37 |  | hydrolytic_accelerated | hydrolytic |  | NaOH | NaOH | 0.329545 | 47.75 | excluido | duracion_menor_1_dia | 37 | 12.5 | 1 | 599.4345901813601 | 197.5406720213163 |  | 47.75 | 11.753693984944785 | 1.818877597701848
REN_2022_PCL_PEG_MESH | C043 | PCL/PEG 90:10 (wt%) | PCL/PEG blend | PCL/PEG blend | 0 | 0 | 0.9 | 0.1 |  |  | 111867.3137254902 | mesh | mesh | MEW | MEW |  | 37 |  | hydrolytic_accelerated | hydrolytic |  | NaOH | NaOH | 0.333333 | 48.5 | excluido | duracion_menor_1_dia | 37 | 12.5 | 1 | 599.4345901813601 | 199.81133024892333 |  | 48.5 | 11.753693984944785 | 1.818877597701848
REN_2022_PCL_PEG_MESH | C043 | PCL/PEG 90:10 (wt%) | PCL/PEG blend | PCL/PEG blend | 0 | 0 | 0.9 | 0.1 |  |  | 111867.3137254902 | mesh | mesh | MEW | MEW |  | 37 |  | hydrolytic_accelerated | hydrolytic |  | NaOH | NaOH | 0.337121 | 49.25 | excluido | duracion_menor_1_dia | 37 | 12.5 | 1 | 599.4345901813601 | 202.0819884765303 |  | 49.25 | 11.753693984944785 | 1.818877597701848
REN_2022_PCL_PEG_MESH | C043 | PCL/PEG 90:10 (wt%) | PCL/PEG blend | PCL/PEG blend | 0 | 0 | 0.9 | 0.1 |  |  | 111867.3137254902 | mesh | mesh | MEW | MEW |  | 37 |  | hydrolytic_accelerated | hydrolytic |  | NaOH | NaOH | 0.340909 | 50 | excluido | duracion_menor_1_dia | 37 | 12.5 | 1 | 599.4345901813601 | 204.3526467041373 |  | 50 | 11.753693984944785 | 1.818877597701848
REN_2022_PCL_PEG_MESH | C043 | PCL/PEG 90:10 (wt%) | PCL/PEG blend | PCL/PEG blend | 0 | 0 | 0.9 | 0.1 |  |  | 111867.3137254902 | mesh | mesh | MEW | MEW |  | 37 |  | hydrolytic_accelerated | hydrolytic |  | NaOH | NaOH | 0.344697 | 50.75 | excluido | duracion_menor_1_dia | 37 | 12.5 | 1 | 599.4345901813601 | 206.6233049317443 |  | 50.75 | 11.753693984944785 | 1.818877597701848
REN_2022_PCL_PEG_MESH | C043 | PCL/PEG 90:10 (wt%) | PCL/PEG blend | PCL/PEG blend | 0 | 0 | 0.9 | 0.1 |  |  | 111867.3137254902 | mesh | mesh | MEW | MEW |  | 37 |  | hydrolytic_accelerated | hydrolytic |  | NaOH | NaOH | 0.348485 | 51.5 | excluido | duracion_menor_1_dia | 37 | 12.5 | 1 | 599.4345901813601 | 208.89396315935127 |  | 51.5 | 11.753693984944785 | 1.818877597701848
REN_2022_PCL_PEG_MESH | C043 | PCL/PEG 90:10 (wt%) | PCL/PEG blend | PCL/PEG blend | 0 | 0 | 0.9 | 0.1 |  |  | 111867.3137254902 | mesh | mesh | MEW | MEW |  | 37 |  | hydrolytic_accelerated | hydrolytic |  | NaOH | NaOH | 0.352273 | 52.25 | excluido | duracion_menor_1_dia | 37 | 12.5 | 1 | 599.4345901813601 | 211.1646213869583 |  | 52.25 | 11.753693984944785 | 1.818877597701848
REN_2022_PCL_PEG_MESH | C043 | PCL/PEG 90:10 (wt%) | PCL/PEG blend | PCL/PEG blend | 0 | 0 | 0.9 | 0.1 |  |  | 111867.3137254902 | mesh | mesh | MEW | MEW |  | 37 |  | hydrolytic_accelerated | hydrolytic |  | NaOH | NaOH | 0.356061 | 53 | excluido | duracion_menor_1_dia | 37 | 12.5 | 1 | 599.4345901813601 | 213.43527961456527 |  | 53 | 11.753693984944785 | 1.818877597701848
REN_2022_PCL_PEG_MESH | C043 | PCL/PEG 90:10 (wt%) | PCL/PEG blend | PCL/PEG blend | 0 | 0 | 0.9 | 0.1 |  |  | 111867.3137254902 | mesh | mesh | MEW | MEW |  | 37 |  | hydrolytic_accelerated | hydrolytic |  | NaOH | NaOH | 0.359848 | 53.75 | excluido | duracion_menor_1_dia | 37 | 12.5 | 1 | 599.4345901813601 | 215.70533840758208 |  | 53.75 | 11.753693984944785 | 1.818877597701848
REN_2022_PCL_PEG_MESH | C043 | PCL/PEG 90:10 (wt%) | PCL/PEG blend | PCL/PEG blend | 0 | 0 | 0.9 | 0.1 |  |  | 111867.3137254902 | mesh | mesh | MEW | MEW |  | 37 |  | hydrolytic_accelerated | hydrolytic |  | NaOH | NaOH | 0.363636 | 54.5 | excluido | duracion_menor_1_dia | 37 | 12.5 | 1 | 599.4345901813601 | 217.9759966351891 |  | 54.5 | 11.753693984944785 | 1.818877597701848
REN_2022_PCL_PEG_MESH | C043 | PCL/PEG 90:10 (wt%) | PCL/PEG blend | PCL/PEG blend | 0 | 0 | 0.9 | 0.1 |  |  | 111867.3137254902 | mesh | mesh | MEW | MEW |  | 37 |  | hydrolytic_accelerated | hydrolytic |  | NaOH | NaOH | 0.367424 | 55.25 | excluido | duracion_menor_1_dia | 37 | 12.5 | 1 | 599.4345901813601 | 220.24665486279605 |  | 55.25 | 11.753693984944785 | 1.818877597701848
REN_2022_PCL_PEG_MESH | C043 | PCL/PEG 90:10 (wt%) | PCL/PEG blend | PCL/PEG blend | 0 | 0 | 0.9 | 0.1 |  |  | 111867.3137254902 | mesh | mesh | MEW | MEW |  | 37 |  | hydrolytic_accelerated | hydrolytic |  | NaOH | NaOH | 0.371212 | 56 | excluido | duracion_menor_1_dia | 37 | 12.5 | 1 | 599.4345901813601 | 222.51731309040306 |  | 56 | 11.753693984944785 | 1.818877597701848
REN_2022_PCL_PEG_MESH | C043 | PCL/PEG 90:10 (wt%) | PCL/PEG blend | PCL/PEG blend | 0 | 0 | 0.9 | 0.1 |  |  | 111867.3137254902 | mesh | mesh | MEW | MEW |  | 37 |  | hydrolytic_accelerated | hydrolytic |  | NaOH | NaOH | 0.375 | 56.75 | excluido | duracion_menor_1_dia | 37 | 12.5 | 1 | 599.4345901813601 | 224.78797131801005 |  | 56.75 | 11.753693984944785 | 1.818877597701848
REN_2022_PCL_PEG_MESH | C043 | PCL/PEG 90:10 (wt%) | PCL/PEG blend | PCL/PEG blend | 0 | 0 | 0.9 | 0.1 |  |  | 111867.3137254902 | mesh | mesh | MEW | MEW |  | 37 |  | hydrolytic_accelerated | hydrolytic |  | NaOH | NaOH | 0.378788 | 57.5 | excluido | duracion_menor_1_dia | 37 | 12.5 | 1 | 599.4345901813601 | 227.05862954561704 |  | 57.5 | 11.753693984944785 | 1.818877597701848
REN_2022_PCL_PEG_MESH | C043 | PCL/PEG 90:10 (wt%) | PCL/PEG blend | PCL/PEG blend | 0 | 0 | 0.9 | 0.1 |  |  | 111867.3137254902 | mesh | mesh | MEW | MEW |  | 37 |  | hydrolytic_accelerated | hydrolytic |  | NaOH | NaOH | 0.382576 | 58.25 | excluido | duracion_menor_1_dia | 37 | 12.5 | 1 | 599.4345901813601 | 229.32928777322405 |  | 58.25 | 11.753693984944785 | 1.818877597701848
REN_2022_PCL_PEG_MESH | C043 | PCL/PEG 90:10 (wt%) | PCL/PEG blend | PCL/PEG blend | 0 | 0 | 0.9 | 0.1 |  |  | 111867.3137254902 | mesh | mesh | MEW | MEW |  | 37 |  | hydrolytic_accelerated | hydrolytic |  | NaOH | NaOH | 0.386364 | 59 | excluido | duracion_menor_1_dia | 37 | 12.5 | 1 | 599.4345901813601 | 231.599946000831 |  | 59 | 11.753693984944785 | 1.818877597701848
REN_2022_PCL_PEG_MESH | C043 | PCL/PEG 90:10 (wt%) | PCL/PEG blend | PCL/PEG blend | 0 | 0 | 0.9 | 0.1 |  |  | 111867.3137254902 | mesh | mesh | MEW | MEW |  | 37 |  | hydrolytic_accelerated | hydrolytic |  | NaOH | NaOH | 0.390152 | 59.75 | excluido | duracion_menor_1_dia | 37 | 12.5 | 1 | 599.4345901813601 | 233.87060422843803 |  | 59.75 | 11.753693984944785 | 1.818877597701848
REN_2022_PCL_PEG_MESH | C043 | PCL/PEG 90:10 (wt%) | PCL/PEG blend | PCL/PEG blend | 0 | 0 | 0.9 | 0.1 |  |  | 111867.3137254902 | mesh | mesh | MEW | MEW |  | 37 |  | hydrolytic_accelerated | hydrolytic |  | NaOH | NaOH | 0.393939 | 60.5 | excluido | duracion_menor_1_dia | 37 | 12.5 | 1 | 599.4345901813601 | 236.14066302145483 |  | 60.5 | 11.753693984944785 | 1.818877597701848
REN_2022_PCL_PEG_MESH | C043 | PCL/PEG 90:10 (wt%) | PCL/PEG blend | PCL/PEG blend | 0 | 0 | 0.9 | 0.1 |  |  | 111867.3137254902 | mesh | mesh | MEW | MEW |  | 37 |  | hydrolytic_accelerated | hydrolytic |  | NaOH | NaOH | 0.397727 | 61.25 | excluido | duracion_menor_1_dia | 37 | 12.5 | 1 | 599.4345901813601 | 238.4113212490618 |  | 61.25 | 11.753693984944785 | 1.818877597701848
REN_2022_PCL_PEG_MESH | C043 | PCL/PEG 90:10 (wt%) | PCL/PEG blend | PCL/PEG blend | 0 | 0 | 0.9 | 0.1 |  |  | 111867.3137254902 | mesh | mesh | MEW | MEW |  | 37 |  | hydrolytic_accelerated | hydrolytic |  | NaOH | NaOH | 0.401515 | 62 | excluido | duracion_menor_1_dia | 37 | 12.5 | 1 | 599.4345901813601 | 240.68197947666883 |  | 62 | 11.753693984944785 | 1.818877597701848
REN_2022_PCL_PEG_MESH | C043 | PCL/PEG 90:10 (wt%) | PCL/PEG blend | PCL/PEG blend | 0 | 0 | 0.9 | 0.1 |  |  | 111867.3137254902 | mesh | mesh | MEW | MEW |  | 37 |  | hydrolytic_accelerated | hydrolytic |  | NaOH | NaOH | 0.405303 | 62.75 | excluido | duracion_menor_1_dia | 37 | 12.5 | 1 | 599.4345901813601 | 242.95263770427582 |  | 62.75 | 11.753693984944785 | 1.818877597701848
REN_2022_PCL_PEG_MESH | C043 | PCL/PEG 90:10 (wt%) | PCL/PEG blend | PCL/PEG blend | 0 | 0 | 0.9 | 0.1 |  |  | 111867.3137254902 | mesh | mesh | MEW | MEW |  | 37 |  | hydrolytic_accelerated | hydrolytic |  | NaOH | NaOH | 0.409091 | 63.5 | excluido | duracion_menor_1_dia | 37 | 12.5 | 1 | 599.4345901813601 | 245.2232959318828 |  | 63.5 | 11.753693984944785 | 1.818877597701848
REN_2022_PCL_PEG_MESH | C043 | PCL/PEG 90:10 (wt%) | PCL/PEG blend | PCL/PEG blend | 0 | 0 | 0.9 | 0.1 |  |  | 111867.3137254902 | mesh | mesh | MEW | MEW |  | 37 |  | hydrolytic_accelerated | hydrolytic |  | NaOH | NaOH | 0.412879 | 64.25 | excluido | duracion_menor_1_dia | 37 | 12.5 | 1 | 599.4345901813601 | 247.4939541594898 |  | 64.25 | 11.753693984944785 | 1.818877597701848
REN_2022_PCL_PEG_MESH | C043 | PCL/PEG 90:10 (wt%) | PCL/PEG blend | PCL/PEG blend | 0 | 0 | 0.9 | 0.1 |  |  | 111867.3137254902 | mesh | mesh | MEW | MEW |  | 37 |  | hydrolytic_accelerated | hydrolytic |  | NaOH | NaOH | 0.416667 | 65 | excluido | duracion_menor_1_dia | 37 | 12.5 | 1 | 599.4345901813601 | 249.76461238709678 |  | 65 | 11.753693984944785 | 1.818877597701848
REN_2022_PCL_PEG_MESH | C044 | PCL/PEG 75:25 (wt%) | PCL/PEG blend | PCL/PEG blend | 0 | 0 | 0.75 | 0.25 |  |  | 111867.3137254902 | mesh | mesh | MEW | MEW |  | 37 |  | hydrolytic_accelerated | hydrolytic |  | NaOH | NaOH | 0.041667 | 3 | excluido | duracion_menor_1_dia | 37 | 12.5 | 1 | 599.4345901813601 | 24.976641069086735 |  | 3 | 11.753693984944785 | 1.818877597701848
REN_2022_PCL_PEG_MESH | C044 | PCL/PEG 75:25 (wt%) | PCL/PEG blend | PCL/PEG blend | 0 | 0 | 0.75 | 0.25 |  |  | 111867.3137254902 | mesh | mesh | MEW | MEW |  | 37 |  | hydrolytic_accelerated | hydrolytic |  | NaOH | NaOH | 0.045455 | 3.5455 | excluido | duracion_menor_1_dia | 37 | 12.5 | 1 | 599.4345901813601 | 27.247299296693726 |  | 3.5455 | 11.753693984944785 | 1.818877597701848
REN_2022_PCL_PEG_MESH | C044 | PCL/PEG 75:25 (wt%) | PCL/PEG blend | PCL/PEG blend | 0 | 0 | 0.75 | 0.25 |  |  | 111867.3137254902 | mesh | mesh | MEW | MEW |  | 37 |  | hydrolytic_accelerated | hydrolytic |  | NaOH | NaOH | 0.049242 | 4.0909 | excluido | duracion_menor_1_dia | 37 | 12.5 | 1 | 599.4345901813601 | 29.517358089710537 |  | 4.0909 | 11.753693984944785 | 1.818877597701848
REN_2022_PCL_PEG_MESH | C044 | PCL/PEG 75:25 (wt%) | PCL/PEG blend | PCL/PEG blend | 0 | 0 | 0.75 | 0.25 |  |  | 111867.3137254902 | mesh | mesh | MEW | MEW |  | 37 |  | hydrolytic_accelerated | hydrolytic |  | NaOH | NaOH | 0.05303 | 4.6364 | excluido | duracion_menor_1_dia | 37 | 12.5 | 1 | 599.4345901813601 | 31.788016317317528 |  | 4.6364 | 11.753693984944785 | 1.818877597701848
REN_2022_PCL_PEG_MESH | C044 | PCL/PEG 75:25 (wt%) | PCL/PEG blend | PCL/PEG blend | 0 | 0 | 0.75 | 0.25 |  |  | 111867.3137254902 | mesh | mesh | MEW | MEW |  | 37 |  | hydrolytic_accelerated | hydrolytic |  | NaOH | NaOH | 0.056818 | 5.1818 | excluido | duracion_menor_1_dia | 37 | 12.5 | 1 | 599.4345901813601 | 34.05867454492452 |  | 5.1818 | 11.753693984944785 | 1.818877597701848
REN_2022_PCL_PEG_MESH | C044 | PCL/PEG 75:25 (wt%) | PCL/PEG blend | PCL/PEG blend | 0 | 0 | 0.75 | 0.25 |  |  | 111867.3137254902 | mesh | mesh | MEW | MEW |  | 37 |  | hydrolytic_accelerated | hydrolytic |  | NaOH | NaOH | 0.060606 | 5.7273 | excluido | duracion_menor_1_dia | 37 | 12.5 | 1 | 599.4345901813601 | 36.329332772531515 |  | 5.7273 | 11.753693984944785 | 1.818877597701848
REN_2022_PCL_PEG_MESH | C044 | PCL/PEG 75:25 (wt%) | PCL/PEG blend | PCL/PEG blend | 0 | 0 | 0.75 | 0.25 |  |  | 111867.3137254902 | mesh | mesh | MEW | MEW |  | 37 |  | hydrolytic_accelerated | hydrolytic |  | NaOH | NaOH | 0.064394 | 6.2727 | excluido | duracion_menor_1_dia | 37 | 12.5 | 1 | 599.4345901813601 | 38.59999100013851 |  | 6.2727 | 11.753693984944785 | 1.818877597701848
REN_2022_PCL_PEG_MESH | C044 | PCL/PEG 75:25 (wt%) | PCL/PEG blend | PCL/PEG blend | 0 | 0 | 0.75 | 0.25 |  |  | 111867.3137254902 | mesh | mesh | MEW | MEW |  | 37 |  | hydrolytic_accelerated | hydrolytic |  | NaOH | NaOH | 0.068182 | 6.8182 | excluido | duracion_menor_1_dia | 37 | 12.5 | 1 | 599.4345901813601 | 40.8706492277455 |  | 6.8182 | 11.753693984944785 | 1.818877597701848
REN_2022_PCL_PEG_MESH | C044 | PCL/PEG 75:25 (wt%) | PCL/PEG blend | PCL/PEG blend | 0 | 0 | 0.75 | 0.25 |  |  | 111867.3137254902 | mesh | mesh | MEW | MEW |  | 37 |  | hydrolytic_accelerated | hydrolytic |  | NaOH | NaOH | 0.07197 | 7.3636 | excluido | duracion_menor_1_dia | 37 | 12.5 | 1 | 599.4345901813601 | 43.14130745535249 |  | 7.3636 | 11.753693984944785 | 1.818877597701848
REN_2022_PCL_PEG_MESH | C044 | PCL/PEG 75:25 (wt%) | PCL/PEG blend | PCL/PEG blend | 0 | 0 | 0.75 | 0.25 |  |  | 111867.3137254902 | mesh | mesh | MEW | MEW |  | 37 |  | hydrolytic_accelerated | hydrolytic |  | NaOH | NaOH | 0.075758 | 7.9091 | excluido | duracion_menor_1_dia | 37 | 12.5 | 1 | 599.4345901813601 | 45.41196568295948 |  | 7.9091 | 11.753693984944785 | 1.818877597701848
REN_2022_PCL_PEG_MESH | C044 | PCL/PEG 75:25 (wt%) | PCL/PEG blend | PCL/PEG blend | 0 | 0 | 0.75 | 0.25 |  |  | 111867.3137254902 | mesh | mesh | MEW | MEW |  | 37 |  | hydrolytic_accelerated | hydrolytic |  | NaOH | NaOH | 0.079545 | 8.4545 | excluido | duracion_menor_1_dia | 37 | 12.5 | 1 | 599.4345901813601 | 47.68202447597629 |  | 8.4545 | 11.753693984944785 | 1.818877597701848
REN_2022_PCL_PEG_MESH | C044 | PCL/PEG 75:25 (wt%) | PCL/PEG blend | PCL/PEG blend | 0 | 0 | 0.75 | 0.25 |  |  | 111867.3137254902 | mesh | mesh | MEW | MEW |  | 37 |  | hydrolytic_accelerated | hydrolytic |  | NaOH | NaOH | 0.083333 | 9 | excluido | duracion_menor_1_dia | 37 | 12.5 | 1 | 599.4345901813601 | 49.952682703583285 |  | 9 | 11.753693984944785 | 1.818877597701848
REN_2022_PCL_PEG_MESH | C044 | PCL/PEG 75:25 (wt%) | PCL/PEG blend | PCL/PEG blend | 0 | 0 | 0.75 | 0.25 |  |  | 111867.3137254902 | mesh | mesh | MEW | MEW |  | 37 |  | hydrolytic_accelerated | hydrolytic |  | NaOH | NaOH | 0.087121 | 9.5455 | excluido | duracion_menor_1_dia | 37 | 12.5 | 1 | 599.4345901813601 | 52.22334093119028 |  | 9.5455 | 11.753693984944785 | 1.818877597701848
REN_2022_PCL_PEG_MESH | C044 | PCL/PEG 75:25 (wt%) | PCL/PEG blend | PCL/PEG blend | 0 | 0 | 0.75 | 0.25 |  |  | 111867.3137254902 | mesh | mesh | MEW | MEW |  | 37 |  | hydrolytic_accelerated | hydrolytic |  | NaOH | NaOH | 0.090909 | 10.0909 | excluido | duracion_menor_1_dia | 37 | 12.5 | 1 | 599.4345901813601 | 54.49399915879727 |  | 10.0909 | 11.753693984944785 | 1.818877597701848
REN_2022_PCL_PEG_MESH | C044 | PCL/PEG 75:25 (wt%) | PCL/PEG blend | PCL/PEG blend | 0 | 0 | 0.75 | 0.25 |  |  | 111867.3137254902 | mesh | mesh | MEW | MEW |  | 37 |  | hydrolytic_accelerated | hydrolytic |  | NaOH | NaOH | 0.094697 | 10.6364 | excluido | duracion_menor_1_dia | 37 | 12.5 | 1 | 599.4345901813601 | 56.76465738640426 |  | 10.6364 | 11.753693984944785 | 1.818877597701848
REN_2022_PCL_PEG_MESH | C044 | PCL/PEG 75:25 (wt%) | PCL/PEG blend | PCL/PEG blend | 0 | 0 | 0.75 | 0.25 |  |  | 111867.3137254902 | mesh | mesh | MEW | MEW |  | 37 |  | hydrolytic_accelerated | hydrolytic |  | NaOH | NaOH | 0.098485 | 11.1818 | excluido | duracion_menor_1_dia | 37 | 12.5 | 1 | 599.4345901813601 | 59.03531561401125 |  | 11.1818 | 11.753693984944785 | 1.818877597701848
REN_2022_PCL_PEG_MESH | C044 | PCL/PEG 75:25 (wt%) | PCL/PEG blend | PCL/PEG blend | 0 | 0 | 0.75 | 0.25 |  |  | 111867.3137254902 | mesh | mesh | MEW | MEW |  | 37 |  | hydrolytic_accelerated | hydrolytic |  | NaOH | NaOH | 0.102273 | 11.7273 | excluido | duracion_menor_1_dia | 37 | 12.5 | 1 | 599.4345901813601 | 61.30597384161825 |  | 11.7273 | 11.753693984944785 | 1.818877597701848
REN_2022_PCL_PEG_MESH | C044 | PCL/PEG 75:25 (wt%) | PCL/PEG blend | PCL/PEG blend | 0 | 0 | 0.75 | 0.25 |  |  | 111867.3137254902 | mesh | mesh | MEW | MEW |  | 37 |  | hydrolytic_accelerated | hydrolytic |  | NaOH | NaOH | 0.106061 | 12.2727 | excluido | duracion_menor_1_dia | 37 | 12.5 | 1 | 599.4345901813601 | 63.57663206922524 |  | 12.2727 | 11.753693984944785 | 1.818877597701848
REN_2022_PCL_PEG_MESH | C044 | PCL/PEG 75:25 (wt%) | PCL/PEG blend | PCL/PEG blend | 0 | 0 | 0.75 | 0.25 |  |  | 111867.3137254902 | mesh | mesh | MEW | MEW |  | 37 |  | hydrolytic_accelerated | hydrolytic |  | NaOH | NaOH | 0.109848 | 12.8182 | excluido | duracion_menor_1_dia | 37 | 12.5 | 1 | 599.4345901813601 | 65.84669086224204 |  | 12.8182 | 11.753693984944785 | 1.818877597701848
REN_2022_PCL_PEG_MESH | C044 | PCL/PEG 75:25 (wt%) | PCL/PEG blend | PCL/PEG blend | 0 | 0 | 0.75 | 0.25 |  |  | 111867.3137254902 | mesh | mesh | MEW | MEW |  | 37 |  | hydrolytic_accelerated | hydrolytic |  | NaOH | NaOH | 0.113636 | 13.3636 | excluido | duracion_menor_1_dia | 37 | 12.5 | 1 | 599.4345901813601 | 68.11734908984904 |  | 13.3636 | 11.753693984944785 | 1.818877597701848
REN_2022_PCL_PEG_MESH | C044 | PCL/PEG 75:25 (wt%) | PCL/PEG blend | PCL/PEG blend | 0 | 0 | 0.75 | 0.25 |  |  | 111867.3137254902 | mesh | mesh | MEW | MEW |  | 37 |  | hydrolytic_accelerated | hydrolytic |  | NaOH | NaOH | 0.117424 | 13.9091 | excluido | duracion_menor_1_dia | 37 | 12.5 | 1 | 599.4345901813601 | 70.38800731745603 |  | 13.9091 | 11.753693984944785 | 1.818877597701848
REN_2022_PCL_PEG_MESH | C044 | PCL/PEG 75:25 (wt%) | PCL/PEG blend | PCL/PEG blend | 0 | 0 | 0.75 | 0.25 |  |  | 111867.3137254902 | mesh | mesh | MEW | MEW |  | 37 |  | hydrolytic_accelerated | hydrolytic |  | NaOH | NaOH | 0.121212 | 14.4545 | excluido | duracion_menor_1_dia | 37 | 12.5 | 1 | 599.4345901813601 | 72.65866554506303 |  | 14.4545 | 11.753693984944785 | 1.818877597701848
REN_2022_PCL_PEG_MESH | C044 | PCL/PEG 75:25 (wt%) | PCL/PEG blend | PCL/PEG blend | 0 | 0 | 0.75 | 0.25 |  |  | 111867.3137254902 | mesh | mesh | MEW | MEW |  | 37 |  | hydrolytic_accelerated | hydrolytic |  | NaOH | NaOH | 0.125 | 15 | excluido | duracion_menor_1_dia | 37 | 12.5 | 1 | 599.4345901813601 | 74.92932377267002 |  | 15 | 11.753693984944785 | 1.818877597701848
REN_2022_PCL_PEG_MESH | C044 | PCL/PEG 75:25 (wt%) | PCL/PEG blend | PCL/PEG blend | 0 | 0 | 0.75 | 0.25 |  |  | 111867.3137254902 | mesh | mesh | MEW | MEW |  | 37 |  | hydrolytic_accelerated | hydrolytic |  | NaOH | NaOH | 0.128788 | 15.4242 | excluido | duracion_menor_1_dia | 37 | 12.5 | 1 | 599.4345901813601 | 77.19998200027702 |  | 15.4242 | 11.753693984944785 | 1.818877597701848
REN_2022_PCL_PEG_MESH | C044 | PCL/PEG 75:25 (wt%) | PCL/PEG blend | PCL/PEG blend | 0 | 0 | 0.75 | 0.25 |  |  | 111867.3137254902 | mesh | mesh | MEW | MEW |  | 37 |  | hydrolytic_accelerated | hydrolytic |  | NaOH | NaOH | 0.132576 | 15.8485 | excluido | duracion_menor_1_dia | 37 | 12.5 | 1 | 599.4345901813601 | 79.470640227884 |  | 15.8485 | 11.753693984944785 | 1.818877597701848
REN_2022_PCL_PEG_MESH | C044 | PCL/PEG 75:25 (wt%) | PCL/PEG blend | PCL/PEG blend | 0 | 0 | 0.75 | 0.25 |  |  | 111867.3137254902 | mesh | mesh | MEW | MEW |  | 37 |  | hydrolytic_accelerated | hydrolytic |  | NaOH | NaOH | 0.136364 | 16.2727 | excluido | duracion_menor_1_dia | 37 | 12.5 | 1 | 599.4345901813601 | 81.741298455491 |  | 16.2727 | 11.753693984944785 | 1.818877597701848
REN_2022_PCL_PEG_MESH | C044 | PCL/PEG 75:25 (wt%) | PCL/PEG blend | PCL/PEG blend | 0 | 0 | 0.75 | 0.25 |  |  | 111867.3137254902 | mesh | mesh | MEW | MEW |  | 37 |  | hydrolytic_accelerated | hydrolytic |  | NaOH | NaOH | 0.140152 | 16.697 | excluido | duracion_menor_1_dia | 37 | 12.5 | 1 | 599.4345901813601 | 84.01195668309799 |  | 16.697 | 11.753693984944785 | 1.818877597701848
REN_2022_PCL_PEG_MESH | C044 | PCL/PEG 75:25 (wt%) | PCL/PEG blend | PCL/PEG blend | 0 | 0 | 0.75 | 0.25 |  |  | 111867.3137254902 | mesh | mesh | MEW | MEW |  | 37 |  | hydrolytic_accelerated | hydrolytic |  | NaOH | NaOH | 0.143939 | 17.1212 | excluido | duracion_menor_1_dia | 37 | 12.5 | 1 | 599.4345901813601 | 86.28201547611481 |  | 17.1212 | 11.753693984944785 | 1.818877597701848
REN_2022_PCL_PEG_MESH | C044 | PCL/PEG 75:25 (wt%) | PCL/PEG blend | PCL/PEG blend | 0 | 0 | 0.75 | 0.25 |  |  | 111867.3137254902 | mesh | mesh | MEW | MEW |  | 37 |  | hydrolytic_accelerated | hydrolytic |  | NaOH | NaOH | 0.147727 | 17.5455 | excluido | duracion_menor_1_dia | 37 | 12.5 | 1 | 599.4345901813601 | 88.5526737037218 |  | 17.5455 | 11.753693984944785 | 1.818877597701848
REN_2022_PCL_PEG_MESH | C044 | PCL/PEG 75:25 (wt%) | PCL/PEG blend | PCL/PEG blend | 0 | 0 | 0.75 | 0.25 |  |  | 111867.3137254902 | mesh | mesh | MEW | MEW |  | 37 |  | hydrolytic_accelerated | hydrolytic |  | NaOH | NaOH | 0.151515 | 17.9697 | excluido | duracion_menor_1_dia | 37 | 12.5 | 1 | 599.4345901813601 | 90.82333193132878 |  | 17.9697 | 11.753693984944785 | 1.818877597701848
REN_2022_PCL_PEG_MESH | C044 | PCL/PEG 75:25 (wt%) | PCL/PEG blend | PCL/PEG blend | 0 | 0 | 0.75 | 0.25 |  |  | 111867.3137254902 | mesh | mesh | MEW | MEW |  | 37 |  | hydrolytic_accelerated | hydrolytic |  | NaOH | NaOH | 0.155303 | 18.3939 | excluido | duracion_menor_1_dia | 37 | 12.5 | 1 | 599.4345901813601 | 93.09399015893577 |  | 18.3939 | 11.753693984944785 | 1.818877597701848
REN_2022_PCL_PEG_MESH | C044 | PCL/PEG 75:25 (wt%) | PCL/PEG blend | PCL/PEG blend | 0 | 0 | 0.75 | 0.25 |  |  | 111867.3137254902 | mesh | mesh | MEW | MEW |  | 37 |  | hydrolytic_accelerated | hydrolytic |  | NaOH | NaOH | 0.159091 | 18.8182 | excluido | duracion_menor_1_dia | 37 | 12.5 | 1 | 599.4345901813601 | 95.36464838654277 |  | 18.8182 | 11.753693984944785 | 1.818877597701848
REN_2022_PCL_PEG_MESH | C044 | PCL/PEG 75:25 (wt%) | PCL/PEG blend | PCL/PEG blend | 0 | 0 | 0.75 | 0.25 |  |  | 111867.3137254902 | mesh | mesh | MEW | MEW |  | 37 |  | hydrolytic_accelerated | hydrolytic |  | NaOH | NaOH | 0.162879 | 19.2424 | excluido | duracion_menor_1_dia | 37 | 12.5 | 1 | 599.4345901813601 | 97.63530661414975 |  | 19.2424 | 11.753693984944785 | 1.818877597701848
REN_2022_PCL_PEG_MESH | C044 | PCL/PEG 75:25 (wt%) | PCL/PEG blend | PCL/PEG blend | 0 | 0 | 0.75 | 0.25 |  |  | 111867.3137254902 | mesh | mesh | MEW | MEW |  | 37 |  | hydrolytic_accelerated | hydrolytic |  | NaOH | NaOH | 0.166667 | 19.6667 | excluido | duracion_menor_1_dia | 37 | 12.5 | 1 | 599.4345901813601 | 99.90596484175676 |  | 19.6667 | 11.753693984944785 | 1.818877597701848
REN_2022_PCL_PEG_MESH | C044 | PCL/PEG 75:25 (wt%) | PCL/PEG blend | PCL/PEG blend | 0 | 0 | 0.75 | 0.25 |  |  | 111867.3137254902 | mesh | mesh | MEW | MEW |  | 37 |  | hydrolytic_accelerated | hydrolytic |  | NaOH | NaOH | 0.170455 | 20.0909 | excluido | duracion_menor_1_dia | 37 | 12.5 | 1 | 599.4345901813601 | 102.17662306936374 |  | 20.0909 | 11.753693984944785 | 1.818877597701848
REN_2022_PCL_PEG_MESH | C044 | PCL/PEG 75:25 (wt%) | PCL/PEG blend | PCL/PEG blend | 0 | 0 | 0.75 | 0.25 |  |  | 111867.3137254902 | mesh | mesh | MEW | MEW |  | 37 |  | hydrolytic_accelerated | hydrolytic |  | NaOH | NaOH | 0.174242 | 20.5152 | excluido | duracion_menor_1_dia | 37 | 12.5 | 1 | 599.4345901813601 | 104.44668186238056 |  | 20.5152 | 11.753693984944785 | 1.818877597701848
REN_2022_PCL_PEG_MESH | C044 | PCL/PEG 75:25 (wt%) | PCL/PEG blend | PCL/PEG blend | 0 | 0 | 0.75 | 0.25 |  |  | 111867.3137254902 | mesh | mesh | MEW | MEW |  | 37 |  | hydrolytic_accelerated | hydrolytic |  | NaOH | NaOH | 0.17803 | 20.9394 | excluido | duracion_menor_1_dia | 37 | 12.5 | 1 | 599.4345901813601 | 106.71734008998754 |  | 20.9394 | 11.753693984944785 | 1.818877597701848
REN_2022_PCL_PEG_MESH | C044 | PCL/PEG 75:25 (wt%) | PCL/PEG blend | PCL/PEG blend | 0 | 0 | 0.75 | 0.25 |  |  | 111867.3137254902 | mesh | mesh | MEW | MEW |  | 37 |  | hydrolytic_accelerated | hydrolytic |  | NaOH | NaOH | 0.181818 | 21.3636 | excluido | duracion_menor_1_dia | 37 | 12.5 | 1 | 599.4345901813601 | 108.98799831759455 |  | 21.3636 | 11.753693984944785 | 1.818877597701848
REN_2022_PCL_PEG_MESH | C044 | PCL/PEG 75:25 (wt%) | PCL/PEG blend | PCL/PEG blend | 0 | 0 | 0.75 | 0.25 |  |  | 111867.3137254902 | mesh | mesh | MEW | MEW |  | 37 |  | hydrolytic_accelerated | hydrolytic |  | NaOH | NaOH | 0.185606 | 21.7879 | excluido | duracion_menor_1_dia | 37 | 12.5 | 1 | 599.4345901813601 | 111.25865654520153 |  | 21.7879 | 11.753693984944785 | 1.818877597701848
REN_2022_PCL_PEG_MESH | C044 | PCL/PEG 75:25 (wt%) | PCL/PEG blend | PCL/PEG blend | 0 | 0 | 0.75 | 0.25 |  |  | 111867.3137254902 | mesh | mesh | MEW | MEW |  | 37 |  | hydrolytic_accelerated | hydrolytic |  | NaOH | NaOH | 0.189394 | 22.2121 | excluido | duracion_menor_1_dia | 37 | 12.5 | 1 | 599.4345901813601 | 113.52931477280852 |  | 22.2121 | 11.753693984944785 | 1.818877597701848
REN_2022_PCL_PEG_MESH | C044 | PCL/PEG 75:25 (wt%) | PCL/PEG blend | PCL/PEG blend | 0 | 0 | 0.75 | 0.25 |  |  | 111867.3137254902 | mesh | mesh | MEW | MEW |  | 37 |  | hydrolytic_accelerated | hydrolytic |  | NaOH | NaOH | 0.193182 | 22.6364 | excluido | duracion_menor_1_dia | 37 | 12.5 | 1 | 599.4345901813601 | 115.7999730004155 |  | 22.6364 | 11.753693984944785 | 1.818877597701848
REN_2022_PCL_PEG_MESH | C044 | PCL/PEG 75:25 (wt%) | PCL/PEG blend | PCL/PEG blend | 0 | 0 | 0.75 | 0.25 |  |  | 111867.3137254902 | mesh | mesh | MEW | MEW |  | 37 |  | hydrolytic_accelerated | hydrolytic |  | NaOH | NaOH | 0.19697 | 23.0606 | excluido | duracion_menor_1_dia | 37 | 12.5 | 1 | 599.4345901813601 | 118.0706312280225 |  | 23.0606 | 11.753693984944785 | 1.818877597701848
REN_2022_PCL_PEG_MESH | C044 | PCL/PEG 75:25 (wt%) | PCL/PEG blend | PCL/PEG blend | 0 | 0 | 0.75 | 0.25 |  |  | 111867.3137254902 | mesh | mesh | MEW | MEW |  | 37 |  | hydrolytic_accelerated | hydrolytic |  | NaOH | NaOH | 0.200758 | 23.4848 | excluido | duracion_menor_1_dia | 37 | 12.5 | 1 | 599.4345901813601 | 120.3412894556295 |  | 23.4848 | 11.753693984944785 | 1.818877597701848
REN_2022_PCL_PEG_MESH | C044 | PCL/PEG 75:25 (wt%) | PCL/PEG blend | PCL/PEG blend | 0 | 0 | 0.75 | 0.25 |  |  | 111867.3137254902 | mesh | mesh | MEW | MEW |  | 37 |  | hydrolytic_accelerated | hydrolytic |  | NaOH | NaOH | 0.204545 | 23.9091 | excluido | duracion_menor_1_dia | 37 | 12.5 | 1 | 599.4345901813601 | 122.61134824864631 |  | 23.9091 | 11.753693984944785 | 1.818877597701848
REN_2022_PCL_PEG_MESH | C044 | PCL/PEG 75:25 (wt%) | PCL/PEG blend | PCL/PEG blend | 0 | 0 | 0.75 | 0.25 |  |  | 111867.3137254902 | mesh | mesh | MEW | MEW |  | 37 |  | hydrolytic_accelerated | hydrolytic |  | NaOH | NaOH | 0.208333 | 24.3333 | excluido | duracion_menor_1_dia | 37 | 12.5 | 1 | 599.4345901813601 | 124.8820064762533 |  | 24.3333 | 11.753693984944785 | 1.818877597701848
REN_2022_PCL_PEG_MESH | C044 | PCL/PEG 75:25 (wt%) | PCL/PEG blend | PCL/PEG blend | 0 | 0 | 0.75 | 0.25 |  |  | 111867.3137254902 | mesh | mesh | MEW | MEW |  | 37 |  | hydrolytic_accelerated | hydrolytic |  | NaOH | NaOH | 0.212121 | 24.7576 | excluido | duracion_menor_1_dia | 37 | 12.5 | 1 | 599.4345901813601 | 127.1526647038603 |  | 24.7576 | 11.753693984944785 | 1.818877597701848
REN_2022_PCL_PEG_MESH | C044 | PCL/PEG 75:25 (wt%) | PCL/PEG blend | PCL/PEG blend | 0 | 0 | 0.75 | 0.25 |  |  | 111867.3137254902 | mesh | mesh | MEW | MEW |  | 37 |  | hydrolytic_accelerated | hydrolytic |  | NaOH | NaOH | 0.215909 | 25.1818 | excluido | duracion_menor_1_dia | 37 | 12.5 | 1 | 599.4345901813601 | 129.42332293146728 |  | 25.1818 | 11.753693984944785 | 1.818877597701848
REN_2022_PCL_PEG_MESH | C044 | PCL/PEG 75:25 (wt%) | PCL/PEG blend | PCL/PEG blend | 0 | 0 | 0.75 | 0.25 |  |  | 111867.3137254902 | mesh | mesh | MEW | MEW |  | 37 |  | hydrolytic_accelerated | hydrolytic |  | NaOH | NaOH | 0.219697 | 25.6061 | excluido | duracion_menor_1_dia | 37 | 12.5 | 1 | 599.4345901813601 | 131.69398115907427 |  | 25.6061 | 11.753693984944785 | 1.818877597701848
REN_2022_PCL_PEG_MESH | C044 | PCL/PEG 75:25 (wt%) | PCL/PEG blend | PCL/PEG blend | 0 | 0 | 0.75 | 0.25 |  |  | 111867.3137254902 | mesh | mesh | MEW | MEW |  | 37 |  | hydrolytic_accelerated | hydrolytic |  | NaOH | NaOH | 0.223485 | 26.0303 | excluido | duracion_menor_1_dia | 37 | 12.5 | 1 | 599.4345901813601 | 133.96463938668126 |  | 26.0303 | 11.753693984944785 | 1.818877597701848
REN_2022_PCL_PEG_MESH | C044 | PCL/PEG 75:25 (wt%) | PCL/PEG blend | PCL/PEG blend | 0 | 0 | 0.75 | 0.25 |  |  | 111867.3137254902 | mesh | mesh | MEW | MEW |  | 37 |  | hydrolytic_accelerated | hydrolytic |  | NaOH | NaOH | 0.227273 | 26.4545 | excluido | duracion_menor_1_dia | 37 | 12.5 | 1 | 599.4345901813601 | 136.23529761428827 |  | 26.4545 | 11.753693984944785 | 1.818877597701848
REN_2022_PCL_PEG_MESH | C044 | PCL/PEG 75:25 (wt%) | PCL/PEG blend | PCL/PEG blend | 0 | 0 | 0.75 | 0.25 |  |  | 111867.3137254902 | mesh | mesh | MEW | MEW |  | 37 |  | hydrolytic_accelerated | hydrolytic |  | NaOH | NaOH | 0.231061 | 26.8788 | excluido | duracion_menor_1_dia | 37 | 12.5 | 1 | 599.4345901813601 | 138.50595584189526 |  | 26.8788 | 11.753693984944785 | 1.818877597701848
REN_2022_PCL_PEG_MESH | C044 | PCL/PEG 75:25 (wt%) | PCL/PEG blend | PCL/PEG blend | 0 | 0 | 0.75 | 0.25 |  |  | 111867.3137254902 | mesh | mesh | MEW | MEW |  | 37 |  | hydrolytic_accelerated | hydrolytic |  | NaOH | NaOH | 0.234848 | 27.303 | excluido | duracion_menor_1_dia | 37 | 12.5 | 1 | 599.4345901813601 | 140.77601463491206 |  | 27.303 | 11.753693984944785 | 1.818877597701848
REN_2022_PCL_PEG_MESH | C044 | PCL/PEG 75:25 (wt%) | PCL/PEG blend | PCL/PEG blend | 0 | 0 | 0.75 | 0.25 |  |  | 111867.3137254902 | mesh | mesh | MEW | MEW |  | 37 |  | hydrolytic_accelerated | hydrolytic |  | NaOH | NaOH | 0.238636 | 27.7273 | excluido | duracion_menor_1_dia | 37 | 12.5 | 1 | 599.4345901813601 | 143.04667286251905 |  | 27.7273 | 11.753693984944785 | 1.818877597701848
REN_2022_PCL_PEG_MESH | C044 | PCL/PEG 75:25 (wt%) | PCL/PEG blend | PCL/PEG blend | 0 | 0 | 0.75 | 0.25 |  |  | 111867.3137254902 | mesh | mesh | MEW | MEW |  | 37 |  | hydrolytic_accelerated | hydrolytic |  | NaOH | NaOH | 0.242424 | 28.1515 | excluido | duracion_menor_1_dia | 37 | 12.5 | 1 | 599.4345901813601 | 145.31733109012606 |  | 28.1515 | 11.753693984944785 | 1.818877597701848
REN_2022_PCL_PEG_MESH | C044 | PCL/PEG 75:25 (wt%) | PCL/PEG blend | PCL/PEG blend | 0 | 0 | 0.75 | 0.25 |  |  | 111867.3137254902 | mesh | mesh | MEW | MEW |  | 37 |  | hydrolytic_accelerated | hydrolytic |  | NaOH | NaOH | 0.246212 | 28.5758 | excluido | duracion_menor_1_dia | 37 | 12.5 | 1 | 599.4345901813601 | 147.58798931773305 |  | 28.5758 | 11.753693984944785 | 1.818877597701848
REN_2022_PCL_PEG_MESH | C044 | PCL/PEG 75:25 (wt%) | PCL/PEG blend | PCL/PEG blend | 0 | 0 | 0.75 | 0.25 |  |  | 111867.3137254902 | mesh | mesh | MEW | MEW |  | 37 |  | hydrolytic_accelerated | hydrolytic |  | NaOH | NaOH | 0.25 | 29 | excluido | duracion_menor_1_dia | 37 | 12.5 | 1 | 599.4345901813601 | 149.85864754534003 |  | 29 | 11.753693984944785 | 1.818877597701848
REN_2022_PCL_PEG_MESH | C044 | PCL/PEG 75:25 (wt%) | PCL/PEG blend | PCL/PEG blend | 0 | 0 | 0.75 | 0.25 |  |  | 111867.3137254902 | mesh | mesh | MEW | MEW |  | 37 |  | hydrolytic_accelerated | hydrolytic |  | NaOH | NaOH | 0.253788 | 29.4545 | excluido | duracion_menor_1_dia | 37 | 12.5 | 1 | 599.4345901813601 | 152.12930577294702 |  | 29.4545 | 11.753693984944785 | 1.818877597701848
REN_2022_PCL_PEG_MESH | C044 | PCL/PEG 75:25 (wt%) | PCL/PEG blend | PCL/PEG blend | 0 | 0 | 0.75 | 0.25 |  |  | 111867.3137254902 | mesh | mesh | MEW | MEW |  | 37 |  | hydrolytic_accelerated | hydrolytic |  | NaOH | NaOH | 0.257576 | 29.9091 | excluido | duracion_menor_1_dia | 37 | 12.5 | 1 | 599.4345901813601 | 154.39996400055404 |  | 29.9091 | 11.753693984944785 | 1.818877597701848
REN_2022_PCL_PEG_MESH | C044 | PCL/PEG 75:25 (wt%) | PCL/PEG blend | PCL/PEG blend | 0 | 0 | 0.75 | 0.25 |  |  | 111867.3137254902 | mesh | mesh | MEW | MEW |  | 37 |  | hydrolytic_accelerated | hydrolytic |  | NaOH | NaOH | 0.261364 | 30.3636 | excluido | duracion_menor_1_dia | 37 | 12.5 | 1 | 599.4345901813601 | 156.670622228161 |  | 30.3636 | 11.753693984944785 | 1.818877597701848
REN_2022_PCL_PEG_MESH | C044 | PCL/PEG 75:25 (wt%) | PCL/PEG blend | PCL/PEG blend | 0 | 0 | 0.75 | 0.25 |  |  | 111867.3137254902 | mesh | mesh | MEW | MEW |  | 37 |  | hydrolytic_accelerated | hydrolytic |  | NaOH | NaOH | 0.265152 | 30.8182 | excluido | duracion_menor_1_dia | 37 | 12.5 | 1 | 599.4345901813601 | 158.941280455768 |  | 30.8182 | 11.753693984944785 | 1.818877597701848
REN_2022_PCL_PEG_MESH | C044 | PCL/PEG 75:25 (wt%) | PCL/PEG blend | PCL/PEG blend | 0 | 0 | 0.75 | 0.25 |  |  | 111867.3137254902 | mesh | mesh | MEW | MEW |  | 37 |  | hydrolytic_accelerated | hydrolytic |  | NaOH | NaOH | 0.268939 | 31.2727 | excluido | duracion_menor_1_dia | 37 | 12.5 | 1 | 599.4345901813601 | 161.2113392487848 |  | 31.2727 | 11.753693984944785 | 1.818877597701848
REN_2022_PCL_PEG_MESH | C044 | PCL/PEG 75:25 (wt%) | PCL/PEG blend | PCL/PEG blend | 0 | 0 | 0.75 | 0.25 |  |  | 111867.3137254902 | mesh | mesh | MEW | MEW |  | 37 |  | hydrolytic_accelerated | hydrolytic |  | NaOH | NaOH | 0.272727 | 31.7273 | excluido | duracion_menor_1_dia | 37 | 12.5 | 1 | 599.4345901813601 | 163.4819974763918 |  | 31.7273 | 11.753693984944785 | 1.818877597701848
REN_2022_PCL_PEG_MESH | C044 | PCL/PEG 75:25 (wt%) | PCL/PEG blend | PCL/PEG blend | 0 | 0 | 0.75 | 0.25 |  |  | 111867.3137254902 | mesh | mesh | MEW | MEW |  | 37 |  | hydrolytic_accelerated | hydrolytic |  | NaOH | NaOH | 0.276515 | 32.1818 | excluido | duracion_menor_1_dia | 37 | 12.5 | 1 | 599.4345901813601 | 165.7526557039988 |  | 32.1818 | 11.753693984944785 | 1.818877597701848
REN_2022_PCL_PEG_MESH | C044 | PCL/PEG 75:25 (wt%) | PCL/PEG blend | PCL/PEG blend | 0 | 0 | 0.75 | 0.25 |  |  | 111867.3137254902 | mesh | mesh | MEW | MEW |  | 37 |  | hydrolytic_accelerated | hydrolytic |  | NaOH | NaOH | 0.280303 | 32.6364 | excluido | duracion_menor_1_dia | 37 | 12.5 | 1 | 599.4345901813601 | 168.0233139316058 |  | 32.6364 | 11.753693984944785 | 1.818877597701848
REN_2022_PCL_PEG_MESH | C044 | PCL/PEG 75:25 (wt%) | PCL/PEG blend | PCL/PEG blend | 0 | 0 | 0.75 | 0.25 |  |  | 111867.3137254902 | mesh | mesh | MEW | MEW |  | 37 |  | hydrolytic_accelerated | hydrolytic |  | NaOH | NaOH | 0.284091 | 33.0909 | excluido | duracion_menor_1_dia | 37 | 12.5 | 1 | 599.4345901813601 | 170.29397215921279 |  | 33.0909 | 11.753693984944785 | 1.818877597701848
REN_2022_PCL_PEG_MESH | C044 | PCL/PEG 75:25 (wt%) | PCL/PEG blend | PCL/PEG blend | 0 | 0 | 0.75 | 0.25 |  |  | 111867.3137254902 | mesh | mesh | MEW | MEW |  | 37 |  | hydrolytic_accelerated | hydrolytic |  | NaOH | NaOH | 0.287879 | 33.5455 | excluido | duracion_menor_1_dia | 37 | 12.5 | 1 | 599.4345901813601 | 172.56463038681977 |  | 33.5455 | 11.753693984944785 | 1.818877597701848
REN_2022_PCL_PEG_MESH | C044 | PCL/PEG 75:25 (wt%) | PCL/PEG blend | PCL/PEG blend | 0 | 0 | 0.75 | 0.25 |  |  | 111867.3137254902 | mesh | mesh | MEW | MEW |  | 37 |  | hydrolytic_accelerated | hydrolytic |  | NaOH | NaOH | 0.291667 | 34 | excluido | duracion_menor_1_dia | 37 | 12.5 | 1 | 599.4345901813601 | 174.83528861442676 |  | 34 | 11.753693984944785 | 1.818877597701848
REN_2022_PCL_PEG_MESH | C044 | PCL/PEG 75:25 (wt%) | PCL/PEG blend | PCL/PEG blend | 0 | 0 | 0.75 | 0.25 |  |  | 111867.3137254902 | mesh | mesh | MEW | MEW |  | 37 |  | hydrolytic_accelerated | hydrolytic |  | NaOH | NaOH | 0.295455 | 34.4545 | excluido | duracion_menor_1_dia | 37 | 12.5 | 1 | 599.4345901813601 | 177.10594684203377 |  | 34.4545 | 11.753693984944785 | 1.818877597701848
REN_2022_PCL_PEG_MESH | C044 | PCL/PEG 75:25 (wt%) | PCL/PEG blend | PCL/PEG blend | 0 | 0 | 0.75 | 0.25 |  |  | 111867.3137254902 | mesh | mesh | MEW | MEW |  | 37 |  | hydrolytic_accelerated | hydrolytic |  | NaOH | NaOH | 0.299242 | 34.9091 | excluido | duracion_menor_1_dia | 37 | 12.5 | 1 | 599.4345901813601 | 179.37600563505057 |  | 34.9091 | 11.753693984944785 | 1.818877597701848
REN_2022_PCL_PEG_MESH | C044 | PCL/PEG 75:25 (wt%) | PCL/PEG blend | PCL/PEG blend | 0 | 0 | 0.75 | 0.25 |  |  | 111867.3137254902 | mesh | mesh | MEW | MEW |  | 37 |  | hydrolytic_accelerated | hydrolytic |  | NaOH | NaOH | 0.30303 | 35.3636 | excluido | duracion_menor_1_dia | 37 | 12.5 | 1 | 599.4345901813601 | 181.64666386265756 |  | 35.3636 | 11.753693984944785 | 1.818877597701848
REN_2022_PCL_PEG_MESH | C044 | PCL/PEG 75:25 (wt%) | PCL/PEG blend | PCL/PEG blend | 0 | 0 | 0.75 | 0.25 |  |  | 111867.3137254902 | mesh | mesh | MEW | MEW |  | 37 |  | hydrolytic_accelerated | hydrolytic |  | NaOH | NaOH | 0.306818 | 35.8182 | excluido | duracion_menor_1_dia | 37 | 12.5 | 1 | 599.4345901813601 | 183.91732209026455 |  | 35.8182 | 11.753693984944785 | 1.818877597701848
REN_2022_PCL_PEG_MESH | C044 | PCL/PEG 75:25 (wt%) | PCL/PEG blend | PCL/PEG blend | 0 | 0 | 0.75 | 0.25 |  |  | 111867.3137254902 | mesh | mesh | MEW | MEW |  | 37 |  | hydrolytic_accelerated | hydrolytic |  | NaOH | NaOH | 0.310606 | 36.2727 | excluido | duracion_menor_1_dia | 37 | 12.5 | 1 | 599.4345901813601 | 186.18798031787153 |  | 36.2727 | 11.753693984944785 | 1.818877597701848
REN_2022_PCL_PEG_MESH | C044 | PCL/PEG 75:25 (wt%) | PCL/PEG blend | PCL/PEG blend | 0 | 0 | 0.75 | 0.25 |  |  | 111867.3137254902 | mesh | mesh | MEW | MEW |  | 37 |  | hydrolytic_accelerated | hydrolytic |  | NaOH | NaOH | 0.314394 | 36.7273 | excluido | duracion_menor_1_dia | 37 | 12.5 | 1 | 599.4345901813601 | 188.45863854547855 |  | 36.7273 | 11.753693984944785 | 1.818877597701848
REN_2022_PCL_PEG_MESH | C044 | PCL/PEG 75:25 (wt%) | PCL/PEG blend | PCL/PEG blend | 0 | 0 | 0.75 | 0.25 |  |  | 111867.3137254902 | mesh | mesh | MEW | MEW |  | 37 |  | hydrolytic_accelerated | hydrolytic |  | NaOH | NaOH | 0.318182 | 37.1818 | excluido | duracion_menor_1_dia | 37 | 12.5 | 1 | 599.4345901813601 | 190.72929677308554 |  | 37.1818 | 11.753693984944785 | 1.818877597701848
REN_2022_PCL_PEG_MESH | C044 | PCL/PEG 75:25 (wt%) | PCL/PEG blend | PCL/PEG blend | 0 | 0 | 0.75 | 0.25 |  |  | 111867.3137254902 | mesh | mesh | MEW | MEW |  | 37 |  | hydrolytic_accelerated | hydrolytic |  | NaOH | NaOH | 0.32197 | 37.6364 | excluido | duracion_menor_1_dia | 37 | 12.5 | 1 | 599.4345901813601 | 192.99995500069252 |  | 37.6364 | 11.753693984944785 | 1.818877597701848
REN_2022_PCL_PEG_MESH | C044 | PCL/PEG 75:25 (wt%) | PCL/PEG blend | PCL/PEG blend | 0 | 0 | 0.75 | 0.25 |  |  | 111867.3137254902 | mesh | mesh | MEW | MEW |  | 37 |  | hydrolytic_accelerated | hydrolytic |  | NaOH | NaOH | 0.325758 | 38.0909 | excluido | duracion_menor_1_dia | 37 | 12.5 | 1 | 599.4345901813601 | 195.2706132282995 |  | 38.0909 | 11.753693984944785 | 1.818877597701848
REN_2022_PCL_PEG_MESH | C044 | PCL/PEG 75:25 (wt%) | PCL/PEG blend | PCL/PEG blend | 0 | 0 | 0.75 | 0.25 |  |  | 111867.3137254902 | mesh | mesh | MEW | MEW |  | 37 |  | hydrolytic_accelerated | hydrolytic |  | NaOH | NaOH | 0.329545 | 38.5455 | excluido | duracion_menor_1_dia | 37 | 12.5 | 1 | 599.4345901813601 | 197.5406720213163 |  | 38.5455 | 11.753693984944785 | 1.818877597701848
REN_2022_PCL_PEG_MESH | C044 | PCL/PEG 75:25 (wt%) | PCL/PEG blend | PCL/PEG blend | 0 | 0 | 0.75 | 0.25 |  |  | 111867.3137254902 | mesh | mesh | MEW | MEW |  | 37 |  | hydrolytic_accelerated | hydrolytic |  | NaOH | NaOH | 0.333333 | 39 | excluido | duracion_menor_1_dia | 37 | 12.5 | 1 | 599.4345901813601 | 199.81133024892333 |  | 39 | 11.753693984944785 | 1.818877597701848
REN_2022_PCL_PEG_MESH | C044 | PCL/PEG 75:25 (wt%) | PCL/PEG blend | PCL/PEG blend | 0 | 0 | 0.75 | 0.25 |  |  | 111867.3137254902 | mesh | mesh | MEW | MEW |  | 37 |  | hydrolytic_accelerated | hydrolytic |  | NaOH | NaOH | 0.337121 | 39.4545 | excluido | duracion_menor_1_dia | 37 | 12.5 | 1 | 599.4345901813601 | 202.0819884765303 |  | 39.4545 | 11.753693984944785 | 1.818877597701848
REN_2022_PCL_PEG_MESH | C044 | PCL/PEG 75:25 (wt%) | PCL/PEG blend | PCL/PEG blend | 0 | 0 | 0.75 | 0.25 |  |  | 111867.3137254902 | mesh | mesh | MEW | MEW |  | 37 |  | hydrolytic_accelerated | hydrolytic |  | NaOH | NaOH | 0.340909 | 39.9091 | excluido | duracion_menor_1_dia | 37 | 12.5 | 1 | 599.4345901813601 | 204.3526467041373 |  | 39.9091 | 11.753693984944785 | 1.818877597701848
REN_2022_PCL_PEG_MESH | C044 | PCL/PEG 75:25 (wt%) | PCL/PEG blend | PCL/PEG blend | 0 | 0 | 0.75 | 0.25 |  |  | 111867.3137254902 | mesh | mesh | MEW | MEW |  | 37 |  | hydrolytic_accelerated | hydrolytic |  | NaOH | NaOH | 0.344697 | 40.3636 | excluido | duracion_menor_1_dia | 37 | 12.5 | 1 | 599.4345901813601 | 206.6233049317443 |  | 40.3636 | 11.753693984944785 | 1.818877597701848
REN_2022_PCL_PEG_MESH | C044 | PCL/PEG 75:25 (wt%) | PCL/PEG blend | PCL/PEG blend | 0 | 0 | 0.75 | 0.25 |  |  | 111867.3137254902 | mesh | mesh | MEW | MEW |  | 37 |  | hydrolytic_accelerated | hydrolytic |  | NaOH | NaOH | 0.348485 | 40.8182 | excluido | duracion_menor_1_dia | 37 | 12.5 | 1 | 599.4345901813601 | 208.89396315935127 |  | 40.8182 | 11.753693984944785 | 1.818877597701848
REN_2022_PCL_PEG_MESH | C044 | PCL/PEG 75:25 (wt%) | PCL/PEG blend | PCL/PEG blend | 0 | 0 | 0.75 | 0.25 |  |  | 111867.3137254902 | mesh | mesh | MEW | MEW |  | 37 |  | hydrolytic_accelerated | hydrolytic |  | NaOH | NaOH | 0.352273 | 41.2727 | excluido | duracion_menor_1_dia | 37 | 12.5 | 1 | 599.4345901813601 | 211.1646213869583 |  | 41.2727 | 11.753693984944785 | 1.818877597701848
REN_2022_PCL_PEG_MESH | C044 | PCL/PEG 75:25 (wt%) | PCL/PEG blend | PCL/PEG blend | 0 | 0 | 0.75 | 0.25 |  |  | 111867.3137254902 | mesh | mesh | MEW | MEW |  | 37 |  | hydrolytic_accelerated | hydrolytic |  | NaOH | NaOH | 0.356061 | 41.7273 | excluido | duracion_menor_1_dia | 37 | 12.5 | 1 | 599.4345901813601 | 213.43527961456527 |  | 41.7273 | 11.753693984944785 | 1.818877597701848
REN_2022_PCL_PEG_MESH | C044 | PCL/PEG 75:25 (wt%) | PCL/PEG blend | PCL/PEG blend | 0 | 0 | 0.75 | 0.25 |  |  | 111867.3137254902 | mesh | mesh | MEW | MEW |  | 37 |  | hydrolytic_accelerated | hydrolytic |  | NaOH | NaOH | 0.359848 | 42.1818 | excluido | duracion_menor_1_dia | 37 | 12.5 | 1 | 599.4345901813601 | 215.70533840758208 |  | 42.1818 | 11.753693984944785 | 1.818877597701848
REN_2022_PCL_PEG_MESH | C044 | PCL/PEG 75:25 (wt%) | PCL/PEG blend | PCL/PEG blend | 0 | 0 | 0.75 | 0.25 |  |  | 111867.3137254902 | mesh | mesh | MEW | MEW |  | 37 |  | hydrolytic_accelerated | hydrolytic |  | NaOH | NaOH | 0.363636 | 42.6364 | excluido | duracion_menor_1_dia | 37 | 12.5 | 1 | 599.4345901813601 | 217.9759966351891 |  | 42.6364 | 11.753693984944785 | 1.818877597701848
REN_2022_PCL_PEG_MESH | C044 | PCL/PEG 75:25 (wt%) | PCL/PEG blend | PCL/PEG blend | 0 | 0 | 0.75 | 0.25 |  |  | 111867.3137254902 | mesh | mesh | MEW | MEW |  | 37 |  | hydrolytic_accelerated | hydrolytic |  | NaOH | NaOH | 0.367424 | 43.0909 | excluido | duracion_menor_1_dia | 37 | 12.5 | 1 | 599.4345901813601 | 220.24665486279605 |  | 43.0909 | 11.753693984944785 | 1.818877597701848
REN_2022_PCL_PEG_MESH | C044 | PCL/PEG 75:25 (wt%) | PCL/PEG blend | PCL/PEG blend | 0 | 0 | 0.75 | 0.25 |  |  | 111867.3137254902 | mesh | mesh | MEW | MEW |  | 37 |  | hydrolytic_accelerated | hydrolytic |  | NaOH | NaOH | 0.371212 | 43.5455 | excluido | duracion_menor_1_dia | 37 | 12.5 | 1 | 599.4345901813601 | 222.51731309040306 |  | 43.5455 | 11.753693984944785 | 1.818877597701848
REN_2022_PCL_PEG_MESH | C044 | PCL/PEG 75:25 (wt%) | PCL/PEG blend | PCL/PEG blend | 0 | 0 | 0.75 | 0.25 |  |  | 111867.3137254902 | mesh | mesh | MEW | MEW |  | 37 |  | hydrolytic_accelerated | hydrolytic |  | NaOH | NaOH | 0.375 | 44 | excluido | duracion_menor_1_dia | 37 | 12.5 | 1 | 599.4345901813601 | 224.78797131801005 |  | 44 | 11.753693984944785 | 1.818877597701848
REN_2022_PCL_PEG_MESH | C044 | PCL/PEG 75:25 (wt%) | PCL/PEG blend | PCL/PEG blend | 0 | 0 | 0.75 | 0.25 |  |  | 111867.3137254902 | mesh | mesh | MEW | MEW |  | 37 |  | hydrolytic_accelerated | hydrolytic |  | NaOH | NaOH | 0.378788 | 44.4545 | excluido | duracion_menor_1_dia | 37 | 12.5 | 1 | 599.4345901813601 | 227.05862954561704 |  | 44.4545 | 11.753693984944785 | 1.818877597701848
REN_2022_PCL_PEG_MESH | C044 | PCL/PEG 75:25 (wt%) | PCL/PEG blend | PCL/PEG blend | 0 | 0 | 0.75 | 0.25 |  |  | 111867.3137254902 | mesh | mesh | MEW | MEW |  | 37 |  | hydrolytic_accelerated | hydrolytic |  | NaOH | NaOH | 0.382576 | 44.9091 | excluido | duracion_menor_1_dia | 37 | 12.5 | 1 | 599.4345901813601 | 229.32928777322405 |  | 44.9091 | 11.753693984944785 | 1.818877597701848
REN_2022_PCL_PEG_MESH | C044 | PCL/PEG 75:25 (wt%) | PCL/PEG blend | PCL/PEG blend | 0 | 0 | 0.75 | 0.25 |  |  | 111867.3137254902 | mesh | mesh | MEW | MEW |  | 37 |  | hydrolytic_accelerated | hydrolytic |  | NaOH | NaOH | 0.386364 | 45.3636 | excluido | duracion_menor_1_dia | 37 | 12.5 | 1 | 599.4345901813601 | 231.599946000831 |  | 45.3636 | 11.753693984944785 | 1.818877597701848
REN_2022_PCL_PEG_MESH | C044 | PCL/PEG 75:25 (wt%) | PCL/PEG blend | PCL/PEG blend | 0 | 0 | 0.75 | 0.25 |  |  | 111867.3137254902 | mesh | mesh | MEW | MEW |  | 37 |  | hydrolytic_accelerated | hydrolytic |  | NaOH | NaOH | 0.390152 | 45.8182 | excluido | duracion_menor_1_dia | 37 | 12.5 | 1 | 599.4345901813601 | 233.87060422843803 |  | 45.8182 | 11.753693984944785 | 1.818877597701848
REN_2022_PCL_PEG_MESH | C044 | PCL/PEG 75:25 (wt%) | PCL/PEG blend | PCL/PEG blend | 0 | 0 | 0.75 | 0.25 |  |  | 111867.3137254902 | mesh | mesh | MEW | MEW |  | 37 |  | hydrolytic_accelerated | hydrolytic |  | NaOH | NaOH | 0.393939 | 46.2727 | excluido | duracion_menor_1_dia | 37 | 12.5 | 1 | 599.4345901813601 | 236.14066302145483 |  | 46.2727 | 11.753693984944785 | 1.818877597701848
REN_2022_PCL_PEG_MESH | C044 | PCL/PEG 75:25 (wt%) | PCL/PEG blend | PCL/PEG blend | 0 | 0 | 0.75 | 0.25 |  |  | 111867.3137254902 | mesh | mesh | MEW | MEW |  | 37 |  | hydrolytic_accelerated | hydrolytic |  | NaOH | NaOH | 0.397727 | 46.7273 | excluido | duracion_menor_1_dia | 37 | 12.5 | 1 | 599.4345901813601 | 238.4113212490618 |  | 46.7273 | 11.753693984944785 | 1.818877597701848
REN_2022_PCL_PEG_MESH | C044 | PCL/PEG 75:25 (wt%) | PCL/PEG blend | PCL/PEG blend | 0 | 0 | 0.75 | 0.25 |  |  | 111867.3137254902 | mesh | mesh | MEW | MEW |  | 37 |  | hydrolytic_accelerated | hydrolytic |  | NaOH | NaOH | 0.401515 | 47.1818 | excluido | duracion_menor_1_dia | 37 | 12.5 | 1 | 599.4345901813601 | 240.68197947666883 |  | 47.1818 | 11.753693984944785 | 1.818877597701848
REN_2022_PCL_PEG_MESH | C044 | PCL/PEG 75:25 (wt%) | PCL/PEG blend | PCL/PEG blend | 0 | 0 | 0.75 | 0.25 |  |  | 111867.3137254902 | mesh | mesh | MEW | MEW |  | 37 |  | hydrolytic_accelerated | hydrolytic |  | NaOH | NaOH | 0.405303 | 47.6364 | excluido | duracion_menor_1_dia | 37 | 12.5 | 1 | 599.4345901813601 | 242.95263770427582 |  | 47.6364 | 11.753693984944785 | 1.818877597701848
REN_2022_PCL_PEG_MESH | C044 | PCL/PEG 75:25 (wt%) | PCL/PEG blend | PCL/PEG blend | 0 | 0 | 0.75 | 0.25 |  |  | 111867.3137254902 | mesh | mesh | MEW | MEW |  | 37 |  | hydrolytic_accelerated | hydrolytic |  | NaOH | NaOH | 0.409091 | 48.0909 | excluido | duracion_menor_1_dia | 37 | 12.5 | 1 | 599.4345901813601 | 245.2232959318828 |  | 48.0909 | 11.753693984944785 | 1.818877597701848
REN_2022_PCL_PEG_MESH | C044 | PCL/PEG 75:25 (wt%) | PCL/PEG blend | PCL/PEG blend | 0 | 0 | 0.75 | 0.25 |  |  | 111867.3137254902 | mesh | mesh | MEW | MEW |  | 37 |  | hydrolytic_accelerated | hydrolytic |  | NaOH | NaOH | 0.412879 | 48.5455 | excluido | duracion_menor_1_dia | 37 | 12.5 | 1 | 599.4345901813601 | 247.4939541594898 |  | 48.5455 | 11.753693984944785 | 1.818877597701848
REN_2022_PCL_PEG_MESH | C044 | PCL/PEG 75:25 (wt%) | PCL/PEG blend | PCL/PEG blend | 0 | 0 | 0.75 | 0.25 |  |  | 111867.3137254902 | mesh | mesh | MEW | MEW |  | 37 |  | hydrolytic_accelerated | hydrolytic |  | NaOH | NaOH | 0.416667 | 49 | excluido | duracion_menor_1_dia | 37 | 12.5 | 1 | 599.4345901813601 | 249.76461238709678 |  | 49 | 11.753693984944785 | 1.818877597701848
LAM_2008_PCL_DYNAMICS | C045 | Research-grade PCL (Aldrich 440744), untreated | PCL | PCL | 0 | 0 | 1 | 0 |  |  | 111867.3137254902 | scaffold | scaffold | 3D_printing/FDM | 3D_printing_extrusion | 68 | 37 | 7.4 | hydrolytic_bulk | hydrolytic |  | PBS | PBS_buffered | 0 | 0 | nucleo |  | 37 | 7.4 | 1 | 1 | 0 |  | 0 | -3.4871918232527306 | 0.6570638917014274
LAM_2008_PCL_DYNAMICS | C045 | Research-grade PCL (Aldrich 440744), untreated | PCL | PCL | 0 | 0 | 1 | 0 |  |  | 111867.3137254902 | scaffold | scaffold | 3D_printing/FDM | 3D_printing_extrusion | 68 | 37 | 7.4 | hydrolytic_bulk | hydrolytic |  | PBS | PBS_buffered | 18.4485 | 0.0606 | nucleo |  | 37 | 7.4 | 1 | 1 | 18.4485 |  | 0.0606 | -3.4871918232527306 | 0.6570638917014274
LAM_2008_PCL_DYNAMICS | C045 | Research-grade PCL (Aldrich 440744), untreated | PCL | PCL | 0 | 0 | 1 | 0 |  |  | 111867.3137254902 | scaffold | scaffold | 3D_printing/FDM | 3D_printing_extrusion | 68 | 37 | 7.4 | hydrolytic_bulk | hydrolytic |  | PBS | PBS_buffered | 36.897 | 0.1212 | nucleo |  | 37 | 7.4 | 1 | 1 | 36.897 |  | 0.1212 | -3.4871918232527306 | 0.6570638917014274
LAM_2008_PCL_DYNAMICS | C045 | Research-grade PCL (Aldrich 440744), untreated | PCL | PCL | 0 | 0 | 1 | 0 |  |  | 111867.3137254902 | scaffold | scaffold | 3D_printing/FDM | 3D_printing_extrusion | 68 | 37 | 7.4 | hydrolytic_bulk | hydrolytic |  | PBS | PBS_buffered | 55.3455 | 0.1818 | nucleo |  | 37 | 7.4 | 1 | 1 | 55.3455 |  | 0.1818 | -3.4871918232527306 | 0.6570638917014274
LAM_2008_PCL_DYNAMICS | C045 | Research-grade PCL (Aldrich 440744), untreated | PCL | PCL | 0 | 0 | 1 | 0 |  |  | 111867.3137254902 | scaffold | scaffold | 3D_printing/FDM | 3D_printing_extrusion | 68 | 37 | 7.4 | hydrolytic_bulk | hydrolytic |  | PBS | PBS_buffered | 73.7939 | 0.2424 | nucleo |  | 37 | 7.4 | 1 | 1 | 73.7939 |  | 0.2424 | -3.4871918232527306 | 0.6570638917014274
LAM_2008_PCL_DYNAMICS | C045 | Research-grade PCL (Aldrich 440744), untreated | PCL | PCL | 0 | 0 | 1 | 0 |  |  | 111867.3137254902 | scaffold | scaffold | 3D_printing/FDM | 3D_printing_extrusion | 68 | 37 | 7.4 | hydrolytic_bulk | hydrolytic |  | PBS | PBS_buffered | 92.2424 | 0.304 | nucleo |  | 37 | 7.4 | 1 | 1 | 92.2424 |  | 0.304 | -3.4871918232527306 | 0.6570638917014274
LAM_2008_PCL_DYNAMICS | C045 | Research-grade PCL (Aldrich 440744), untreated | PCL | PCL | 0 | 0 | 1 | 0 |  |  | 111867.3137254902 | scaffold | scaffold | 3D_printing/FDM | 3D_printing_extrusion | 68 | 37 | 7.4 | hydrolytic_bulk | hydrolytic |  | PBS | PBS_buffered | 110.6909 | 0.3848 | nucleo |  | 37 | 7.4 | 1 | 1 | 110.6909 |  | 0.3848 | -3.4871918232527306 | 0.6570638917014274
LAM_2008_PCL_DYNAMICS | C045 | Research-grade PCL (Aldrich 440744), untreated | PCL | PCL | 0 | 0 | 1 | 0 |  |  | 111867.3137254902 | scaffold | scaffold | 3D_printing/FDM | 3D_printing_extrusion | 68 | 37 | 7.4 | hydrolytic_bulk | hydrolytic |  | PBS | PBS_buffered | 129.1394 | 0.4657 | nucleo |  | 37 | 7.4 | 1 | 1 | 129.1394 |  | 0.4657 | -3.4871918232527306 | 0.6570638917014274
LAM_2008_PCL_DYNAMICS | C045 | Research-grade PCL (Aldrich 440744), untreated | PCL | PCL | 0 | 0 | 1 | 0 |  |  | 111867.3137254902 | scaffold | scaffold | 3D_printing/FDM | 3D_printing_extrusion | 68 | 37 | 7.4 | hydrolytic_bulk | hydrolytic |  | PBS | PBS_buffered | 147.5879 | 0.5465 | nucleo |  | 37 | 7.4 | 1 | 1 | 147.5879 |  | 0.5465 | -3.4871918232527306 | 0.6570638917014274
LAM_2008_PCL_DYNAMICS | C045 | Research-grade PCL (Aldrich 440744), untreated | PCL | PCL | 0 | 0 | 1 | 0 |  |  | 111867.3137254902 | scaffold | scaffold | 3D_printing/FDM | 3D_printing_extrusion | 68 | 37 | 7.4 | hydrolytic_bulk | hydrolytic |  | PBS | PBS_buffered | 166.0364 | 0.6273 | nucleo |  | 37 | 7.4 | 1 | 1 | 166.0364 |  | 0.6273 | -3.4871918232527306 | 0.6570638917014274
LAM_2008_PCL_DYNAMICS | C045 | Research-grade PCL (Aldrich 440744), untreated | PCL | PCL | 0 | 0 | 1 | 0 |  |  | 111867.3137254902 | scaffold | scaffold | 3D_printing/FDM | 3D_printing_extrusion | 68 | 37 | 7.4 | hydrolytic_bulk | hydrolytic |  | PBS | PBS_buffered | 184.4848 | 0.7039 | nucleo |  | 37 | 7.4 | 1 | 1 | 184.4848 |  | 0.7039 | -3.4871918232527306 | 0.6570638917014274
LAM_2008_PCL_DYNAMICS | C045 | Research-grade PCL (Aldrich 440744), untreated | PCL | PCL | 0 | 0 | 1 | 0 |  |  | 111867.3137254902 | scaffold | scaffold | 3D_printing/FDM | 3D_printing_extrusion | 68 | 37 | 7.4 | hydrolytic_bulk | hydrolytic |  | PBS | PBS_buffered | 202.9333 | 0.7424 | nucleo |  | 37 | 7.4 | 1 | 1 | 202.9333 |  | 0.7424 | -3.4871918232527306 | 0.6570638917014274
LAM_2008_PCL_DYNAMICS | C045 | Research-grade PCL (Aldrich 440744), untreated | PCL | PCL | 0 | 0 | 1 | 0 |  |  | 111867.3137254902 | scaffold | scaffold | 3D_printing/FDM | 3D_printing_extrusion | 68 | 37 | 7.4 | hydrolytic_bulk | hydrolytic |  | PBS | PBS_buffered | 221.3818 | 0.781 | nucleo |  | 37 | 7.4 | 1 | 1 | 221.3818 |  | 0.781 | -3.4871918232527306 | 0.6570638917014274
LAM_2008_PCL_DYNAMICS | C045 | Research-grade PCL (Aldrich 440744), untreated | PCL | PCL | 0 | 0 | 1 | 0 |  |  | 111867.3137254902 | scaffold | scaffold | 3D_printing/FDM | 3D_printing_extrusion | 68 | 37 | 7.4 | hydrolytic_bulk | hydrolytic |  | PBS | PBS_buffered | 239.8303 | 0.8195 | nucleo |  | 37 | 7.4 | 1 | 1 | 239.8303 |  | 0.8195 | -3.4871918232527306 | 0.6570638917014274
LAM_2008_PCL_DYNAMICS | C045 | Research-grade PCL (Aldrich 440744), untreated | PCL | PCL | 0 | 0 | 1 | 0 |  |  | 111867.3137254902 | scaffold | scaffold | 3D_printing/FDM | 3D_printing_extrusion | 68 | 37 | 7.4 | hydrolytic_bulk | hydrolytic |  | PBS | PBS_buffered | 258.2788 | 0.8581 | nucleo |  | 37 | 7.4 | 1 | 1 | 258.2788 |  | 0.8581 | -3.4871918232527306 | 0.6570638917014274
LAM_2008_PCL_DYNAMICS | C045 | Research-grade PCL (Aldrich 440744), untreated | PCL | PCL | 0 | 0 | 1 | 0 |  |  | 111867.3137254902 | scaffold | scaffold | 3D_printing/FDM | 3D_printing_extrusion | 68 | 37 | 7.4 | hydrolytic_bulk | hydrolytic |  | PBS | PBS_buffered | 276.7273 | 0.8971 | nucleo |  | 37 | 7.4 | 1 | 1 | 276.7273 |  | 0.8971 | -3.4871918232527306 | 0.6570638917014274
LAM_2008_PCL_DYNAMICS | C045 | Research-grade PCL (Aldrich 440744), untreated | PCL | PCL | 0 | 0 | 1 | 0 |  |  | 111867.3137254902 | scaffold | scaffold | 3D_printing/FDM | 3D_printing_extrusion | 68 | 37 | 7.4 | hydrolytic_bulk | hydrolytic |  | PBS | PBS_buffered | 295.1758 | 0.9394 | nucleo |  | 37 | 7.4 | 1 | 1 | 295.1758 |  | 0.9394 | -3.4871918232527306 | 0.6570638917014274
LAM_2008_PCL_DYNAMICS | C045 | Research-grade PCL (Aldrich 440744), untreated | PCL | PCL | 0 | 0 | 1 | 0 |  |  | 111867.3137254902 | scaffold | scaffold | 3D_printing/FDM | 3D_printing_extrusion | 68 | 37 | 7.4 | hydrolytic_bulk | hydrolytic |  | PBS | PBS_buffered | 313.6242 | 0.9816 | nucleo |  | 37 | 7.4 | 1 | 1 | 313.6242 |  | 0.9816 | -3.4871918232527306 | 0.6570638917014274
LAM_2008_PCL_DYNAMICS | C045 | Research-grade PCL (Aldrich 440744), untreated | PCL | PCL | 0 | 0 | 1 | 0 |  |  | 111867.3137254902 | scaffold | scaffold | 3D_printing/FDM | 3D_printing_extrusion | 68 | 37 | 7.4 | hydrolytic_bulk | hydrolytic |  | PBS | PBS_buffered | 332.0727 | 1.0239 | nucleo |  | 37 | 7.4 | 1 | 1 | 332.0727 |  | 1.0239 | -3.4871918232527306 | 0.6570638917014274
LAM_2008_PCL_DYNAMICS | C045 | Research-grade PCL (Aldrich 440744), untreated | PCL | PCL | 0 | 0 | 1 | 0 |  |  | 111867.3137254902 | scaffold | scaffold | 3D_printing/FDM | 3D_printing_extrusion | 68 | 37 | 7.4 | hydrolytic_bulk | hydrolytic |  | PBS | PBS_buffered | 350.5212 | 1.0662 | nucleo |  | 37 | 7.4 | 1 | 1 | 350.5212 |  | 1.0662 | -3.4871918232527306 | 0.6570638917014274
LAM_2008_PCL_DYNAMICS | C045 | Research-grade PCL (Aldrich 440744), untreated | PCL | PCL | 0 | 0 | 1 | 0 |  |  | 111867.3137254902 | scaffold | scaffold | 3D_printing/FDM | 3D_printing_extrusion | 68 | 37 | 7.4 | hydrolytic_bulk | hydrolytic |  | PBS | PBS_buffered | 368.9697 | 1.1188 | nucleo |  | 37 | 7.4 | 1 | 1 | 368.9697 |  | 1.1188 | -3.4871918232527306 | 0.6570638917014274
LAM_2008_PCL_DYNAMICS | C045 | Research-grade PCL (Aldrich 440744), untreated | PCL | PCL | 0 | 0 | 1 | 0 |  |  | 111867.3137254902 | scaffold | scaffold | 3D_printing/FDM | 3D_printing_extrusion | 68 | 37 | 7.4 | hydrolytic_bulk | hydrolytic |  | PBS | PBS_buffered | 387.4182 | 1.2129 | nucleo |  | 37 | 7.4 | 1 | 1 | 387.4182 |  | 1.2129 | -3.4871918232527306 | 0.6570638917014274
LAM_2008_PCL_DYNAMICS | C045 | Research-grade PCL (Aldrich 440744), untreated | PCL | PCL | 0 | 0 | 1 | 0 |  |  | 111867.3137254902 | scaffold | scaffold | 3D_printing/FDM | 3D_printing_extrusion | 68 | 37 | 7.4 | hydrolytic_bulk | hydrolytic |  | PBS | PBS_buffered | 405.8667 | 1.3069 | nucleo |  | 37 | 7.4 | 1 | 1 | 405.8667 |  | 1.3069 | -3.4871918232527306 | 0.6570638917014274
LAM_2008_PCL_DYNAMICS | C045 | Research-grade PCL (Aldrich 440744), untreated | PCL | PCL | 0 | 0 | 1 | 0 |  |  | 111867.3137254902 | scaffold | scaffold | 3D_printing/FDM | 3D_printing_extrusion | 68 | 37 | 7.4 | hydrolytic_bulk | hydrolytic |  | PBS | PBS_buffered | 424.3152 | 1.4009 | nucleo |  | 37 | 7.4 | 1 | 1 | 424.3152 |  | 1.4009 | -3.4871918232527306 | 0.6570638917014274
LAM_2008_PCL_DYNAMICS | C045 | Research-grade PCL (Aldrich 440744), untreated | PCL | PCL | 0 | 0 | 1 | 0 |  |  | 111867.3137254902 | scaffold | scaffold | 3D_printing/FDM | 3D_printing_extrusion | 68 | 37 | 7.4 | hydrolytic_bulk | hydrolytic |  | PBS | PBS_buffered | 442.7636 | 1.495 | nucleo |  | 37 | 7.4 | 1 | 1 | 442.7636 |  | 1.495 | -3.4871918232527306 | 0.6570638917014274
LAM_2008_PCL_DYNAMICS | C045 | Research-grade PCL (Aldrich 440744), untreated | PCL | PCL | 0 | 0 | 1 | 0 |  |  | 111867.3137254902 | scaffold | scaffold | 3D_printing/FDM | 3D_printing_extrusion | 68 | 37 | 7.4 | hydrolytic_bulk | hydrolytic |  | PBS | PBS_buffered | 461.2121 | 1.589 | nucleo |  | 37 | 7.4 | 1 | 1 | 461.2121 |  | 1.589 | -3.4871918232527306 | 0.6570638917014274
LAM_2008_PCL_DYNAMICS | C045 | Research-grade PCL (Aldrich 440744), untreated | PCL | PCL | 0 | 0 | 1 | 0 |  |  | 111867.3137254902 | scaffold | scaffold | 3D_printing/FDM | 3D_printing_extrusion | 68 | 37 | 7.4 | hydrolytic_bulk | hydrolytic |  | PBS | PBS_buffered | 479.6606 | 1.6831 | nucleo |  | 37 | 7.4 | 1 | 1 | 479.6606 |  | 1.6831 | -3.4871918232527306 | 0.6570638917014274
LAM_2008_PCL_DYNAMICS | C045 | Research-grade PCL (Aldrich 440744), untreated | PCL | PCL | 0 | 0 | 1 | 0 |  |  | 111867.3137254902 | scaffold | scaffold | 3D_printing/FDM | 3D_printing_extrusion | 68 | 37 | 7.4 | hydrolytic_bulk | hydrolytic |  | PBS | PBS_buffered | 498.1091 | 1.7771 | nucleo |  | 37 | 7.4 | 1 | 1 | 498.1091 |  | 1.7771 | -3.4871918232527306 | 0.6570638917014274
LAM_2008_PCL_DYNAMICS | C045 | Research-grade PCL (Aldrich 440744), untreated | PCL | PCL | 0 | 0 | 1 | 0 |  |  | 111867.3137254902 | scaffold | scaffold | 3D_printing/FDM | 3D_printing_extrusion | 68 | 37 | 7.4 | hydrolytic_bulk | hydrolytic |  | PBS | PBS_buffered | 516.5576 | 1.8712 | nucleo |  | 37 | 7.4 | 1 | 1 | 516.5576 |  | 1.8712 | -3.4871918232527306 | 0.6570638917014274
LAM_2008_PCL_DYNAMICS | C045 | Research-grade PCL (Aldrich 440744), untreated | PCL | PCL | 0 | 0 | 1 | 0 |  |  | 111867.3137254902 | scaffold | scaffold | 3D_printing/FDM | 3D_printing_extrusion | 68 | 37 | 7.4 | hydrolytic_bulk | hydrolytic |  | PBS | PBS_buffered | 535.0061 | 1.9652 | nucleo |  | 37 | 7.4 | 1 | 1 | 535.0061 |  | 1.9652 | -3.4871918232527306 | 0.6570638917014274
LAM_2008_PCL_DYNAMICS | C045 | Research-grade PCL (Aldrich 440744), untreated | PCL | PCL | 0 | 0 | 1 | 0 |  |  | 111867.3137254902 | scaffold | scaffold | 3D_printing/FDM | 3D_printing_extrusion | 68 | 37 | 7.4 | hydrolytic_bulk | hydrolytic |  | PBS | PBS_buffered | 553.4545 | 2.0592 | nucleo |  | 37 | 7.4 | 1 | 1 | 553.4545 |  | 2.0592 | -3.4871918232527306 | 0.6570638917014274
LAM_2008_PCL_DYNAMICS | C045 | Research-grade PCL (Aldrich 440744), untreated | PCL | PCL | 0 | 0 | 1 | 0 |  |  | 111867.3137254902 | scaffold | scaffold | 3D_printing/FDM | 3D_printing_extrusion | 68 | 37 | 7.4 | hydrolytic_bulk | hydrolytic |  | PBS | PBS_buffered | 571.903 | 2.1533 | nucleo |  | 37 | 7.4 | 1 | 1 | 571.903 |  | 2.1533 | -3.4871918232527306 | 0.6570638917014274
LAM_2008_PCL_DYNAMICS | C045 | Research-grade PCL (Aldrich 440744), untreated | PCL | PCL | 0 | 0 | 1 | 0 |  |  | 111867.3137254902 | scaffold | scaffold | 3D_printing/FDM | 3D_printing_extrusion | 68 | 37 | 7.4 | hydrolytic_bulk | hydrolytic |  | PBS | PBS_buffered | 590.3515 | 2.2473 | nucleo |  | 37 | 7.4 | 1 | 1 | 590.3515 |  | 2.2473 | -3.4871918232527306 | 0.6570638917014274
LAM_2008_PCL_DYNAMICS | C045 | Research-grade PCL (Aldrich 440744), untreated | PCL | PCL | 0 | 0 | 1 | 0 |  |  | 111867.3137254902 | scaffold | scaffold | 3D_printing/FDM | 3D_printing_extrusion | 68 | 37 | 7.4 | hydrolytic_bulk | hydrolytic |  | PBS | PBS_buffered | 608.8 | 2.3414 | nucleo |  | 37 | 7.4 | 1 | 1 | 608.8 |  | 2.3414 | -3.4871918232527306 | 0.6570638917014274
LAM_2008_PCL_DYNAMICS | C045 | Research-grade PCL (Aldrich 440744), untreated | PCL | PCL | 0 | 0 | 1 | 0 |  |  | 111867.3137254902 | scaffold | scaffold | 3D_printing/FDM | 3D_printing_extrusion | 68 | 37 | 7.4 | hydrolytic_bulk | hydrolytic |  | PBS | PBS_buffered | 627.2485 | 2.4354 | nucleo |  | 37 | 7.4 | 1 | 1 | 627.2485 |  | 2.4354 | -3.4871918232527306 | 0.6570638917014274
LAM_2008_PCL_DYNAMICS | C045 | Research-grade PCL (Aldrich 440744), untreated | PCL | PCL | 0 | 0 | 1 | 0 |  |  | 111867.3137254902 | scaffold | scaffold | 3D_printing/FDM | 3D_printing_extrusion | 68 | 37 | 7.4 | hydrolytic_bulk | hydrolytic |  | PBS | PBS_buffered | 645.697 | 2.5295 | nucleo |  | 37 | 7.4 | 1 | 1 | 645.697 |  | 2.5295 | -3.4871918232527306 | 0.6570638917014274
LAM_2008_PCL_DYNAMICS | C045 | Research-grade PCL (Aldrich 440744), untreated | PCL | PCL | 0 | 0 | 1 | 0 |  |  | 111867.3137254902 | scaffold | scaffold | 3D_printing/FDM | 3D_printing_extrusion | 68 | 37 | 7.4 | hydrolytic_bulk | hydrolytic |  | PBS | PBS_buffered | 664.1455 | 2.6235 | nucleo |  | 37 | 7.4 | 1 | 1 | 664.1455 |  | 2.6235 | -3.4871918232527306 | 0.6570638917014274
LAM_2008_PCL_DYNAMICS | C045 | Research-grade PCL (Aldrich 440744), untreated | PCL | PCL | 0 | 0 | 1 | 0 |  |  | 111867.3137254902 | scaffold | scaffold | 3D_printing/FDM | 3D_printing_extrusion | 68 | 37 | 7.4 | hydrolytic_bulk | hydrolytic |  | PBS | PBS_buffered | 682.5939 | 2.7176 | nucleo |  | 37 | 7.4 | 1 | 1 | 682.5939 |  | 2.7176 | -3.4871918232527306 | 0.6570638917014274
LAM_2008_PCL_DYNAMICS | C045 | Research-grade PCL (Aldrich 440744), untreated | PCL | PCL | 0 | 0 | 1 | 0 |  |  | 111867.3137254902 | scaffold | scaffold | 3D_printing/FDM | 3D_printing_extrusion | 68 | 37 | 7.4 | hydrolytic_bulk | hydrolytic |  | PBS | PBS_buffered | 701.0424 | 2.8116 | nucleo |  | 37 | 7.4 | 1 | 1 | 701.0424 |  | 2.8116 | -3.4871918232527306 | 0.6570638917014274
LAM_2008_PCL_DYNAMICS | C045 | Research-grade PCL (Aldrich 440744), untreated | PCL | PCL | 0 | 0 | 1 | 0 |  |  | 111867.3137254902 | scaffold | scaffold | 3D_printing/FDM | 3D_printing_extrusion | 68 | 37 | 7.4 | hydrolytic_bulk | hydrolytic |  | PBS | PBS_buffered | 719.4909 | 2.9056 | nucleo |  | 37 | 7.4 | 1 | 1 | 719.4909 |  | 2.9056 | -3.4871918232527306 | 0.6570638917014274
LAM_2008_PCL_DYNAMICS | C045 | Research-grade PCL (Aldrich 440744), untreated | PCL | PCL | 0 | 0 | 1 | 0 |  |  | 111867.3137254902 | scaffold | scaffold | 3D_printing/FDM | 3D_printing_extrusion | 68 | 37 | 7.4 | hydrolytic_bulk | hydrolytic |  | PBS | PBS_buffered | 737.9394 | 2.9997 | nucleo |  | 37 | 7.4 | 1 | 1 | 737.9394 |  | 2.9997 | -3.4871918232527306 | 0.6570638917014274
LAM_2008_PCL_DYNAMICS | C045 | Research-grade PCL (Aldrich 440744), untreated | PCL | PCL | 0 | 0 | 1 | 0 |  |  | 111867.3137254902 | scaffold | scaffold | 3D_printing/FDM | 3D_printing_extrusion | 68 | 37 | 7.4 | hydrolytic_bulk | hydrolytic |  | PBS | PBS_buffered | 756.3879 | 3.0937 | nucleo |  | 37 | 7.4 | 1 | 1 | 756.3879 |  | 3.0937 | -3.4871918232527306 | 0.6570638917014274
LAM_2008_PCL_DYNAMICS | C045 | Research-grade PCL (Aldrich 440744), untreated | PCL | PCL | 0 | 0 | 1 | 0 |  |  | 111867.3137254902 | scaffold | scaffold | 3D_printing/FDM | 3D_printing_extrusion | 68 | 37 | 7.4 | hydrolytic_bulk | hydrolytic |  | PBS | PBS_buffered | 774.8364 | 3.1878 | nucleo |  | 37 | 7.4 | 1 | 1 | 774.8364 |  | 3.1878 | -3.4871918232527306 | 0.6570638917014274
LAM_2008_PCL_DYNAMICS | C045 | Research-grade PCL (Aldrich 440744), untreated | PCL | PCL | 0 | 0 | 1 | 0 |  |  | 111867.3137254902 | scaffold | scaffold | 3D_printing/FDM | 3D_printing_extrusion | 68 | 37 | 7.4 | hydrolytic_bulk | hydrolytic |  | PBS | PBS_buffered | 793.2848 | 3.2818 | nucleo |  | 37 | 7.4 | 1 | 1 | 793.2848 |  | 3.2818 | -3.4871918232527306 | 0.6570638917014274
LAM_2008_PCL_DYNAMICS | C045 | Research-grade PCL (Aldrich 440744), untreated | PCL | PCL | 0 | 0 | 1 | 0 |  |  | 111867.3137254902 | scaffold | scaffold | 3D_printing/FDM | 3D_printing_extrusion | 68 | 37 | 7.4 | hydrolytic_bulk | hydrolytic |  | PBS | PBS_buffered | 811.7333 | 3.3759 | nucleo |  | 37 | 7.4 | 1 | 1 | 811.7333 |  | 3.3759 | -3.4871918232527306 | 0.6570638917014274
LAM_2008_PCL_DYNAMICS | C045 | Research-grade PCL (Aldrich 440744), untreated | PCL | PCL | 0 | 0 | 1 | 0 |  |  | 111867.3137254902 | scaffold | scaffold | 3D_printing/FDM | 3D_printing_extrusion | 68 | 37 | 7.4 | hydrolytic_bulk | hydrolytic |  | PBS | PBS_buffered | 830.1818 | 3.4699 | nucleo |  | 37 | 7.4 | 1 | 1 | 830.1818 |  | 3.4699 | -3.4871918232527306 | 0.6570638917014274
LAM_2008_PCL_DYNAMICS | C045 | Research-grade PCL (Aldrich 440744), untreated | PCL | PCL | 0 | 0 | 1 | 0 |  |  | 111867.3137254902 | scaffold | scaffold | 3D_printing/FDM | 3D_printing_extrusion | 68 | 37 | 7.4 | hydrolytic_bulk | hydrolytic |  | PBS | PBS_buffered | 848.6303 | 3.5639 | nucleo |  | 37 | 7.4 | 1 | 1 | 848.6303 |  | 3.5639 | -3.4871918232527306 | 0.6570638917014274
LAM_2008_PCL_DYNAMICS | C045 | Research-grade PCL (Aldrich 440744), untreated | PCL | PCL | 0 | 0 | 1 | 0 |  |  | 111867.3137254902 | scaffold | scaffold | 3D_printing/FDM | 3D_printing_extrusion | 68 | 37 | 7.4 | hydrolytic_bulk | hydrolytic |  | PBS | PBS_buffered | 867.0788 | 3.658 | nucleo |  | 37 | 7.4 | 1 | 1 | 867.0788 |  | 3.658 | -3.4871918232527306 | 0.6570638917014274
LAM_2008_PCL_DYNAMICS | C045 | Research-grade PCL (Aldrich 440744), untreated | PCL | PCL | 0 | 0 | 1 | 0 |  |  | 111867.3137254902 | scaffold | scaffold | 3D_printing/FDM | 3D_printing_extrusion | 68 | 37 | 7.4 | hydrolytic_bulk | hydrolytic |  | PBS | PBS_buffered | 885.5273 | 3.752 | nucleo |  | 37 | 7.4 | 1 | 1 | 885.5273 |  | 3.752 | -3.4871918232527306 | 0.6570638917014274
LAM_2008_PCL_DYNAMICS | C045 | Research-grade PCL (Aldrich 440744), untreated | PCL | PCL | 0 | 0 | 1 | 0 |  |  | 111867.3137254902 | scaffold | scaffold | 3D_printing/FDM | 3D_printing_extrusion | 68 | 37 | 7.4 | hydrolytic_bulk | hydrolytic |  | PBS | PBS_buffered | 903.9758 | 3.8461 | nucleo |  | 37 | 7.4 | 1 | 1 | 903.9758 |  | 3.8461 | -3.4871918232527306 | 0.6570638917014274
LAM_2008_PCL_DYNAMICS | C045 | Research-grade PCL (Aldrich 440744), untreated | PCL | PCL | 0 | 0 | 1 | 0 |  |  | 111867.3137254902 | scaffold | scaffold | 3D_printing/FDM | 3D_printing_extrusion | 68 | 37 | 7.4 | hydrolytic_bulk | hydrolytic |  | PBS | PBS_buffered | 922.4242 | 3.9401 | nucleo |  | 37 | 7.4 | 1 | 1 | 922.4242 |  | 3.9401 | -3.4871918232527306 | 0.6570638917014274
LAM_2008_PCL_DYNAMICS | C045 | Research-grade PCL (Aldrich 440744), untreated | PCL | PCL | 0 | 0 | 1 | 0 |  |  | 111867.3137254902 | scaffold | scaffold | 3D_printing/FDM | 3D_printing_extrusion | 68 | 37 | 7.4 | hydrolytic_bulk | hydrolytic |  | PBS | PBS_buffered | 940.8727 | 4.0342 | nucleo |  | 37 | 7.4 | 1 | 1 | 940.8727 |  | 4.0342 | -3.4871918232527306 | 0.6570638917014274
LAM_2008_PCL_DYNAMICS | C045 | Research-grade PCL (Aldrich 440744), untreated | PCL | PCL | 0 | 0 | 1 | 0 |  |  | 111867.3137254902 | scaffold | scaffold | 3D_printing/FDM | 3D_printing_extrusion | 68 | 37 | 7.4 | hydrolytic_bulk | hydrolytic |  | PBS | PBS_buffered | 959.3212 | 4.1282 | nucleo |  | 37 | 7.4 | 1 | 1 | 959.3212 |  | 4.1282 | -3.4871918232527306 | 0.6570638917014274
LAM_2008_PCL_DYNAMICS | C045 | Research-grade PCL (Aldrich 440744), untreated | PCL | PCL | 0 | 0 | 1 | 0 |  |  | 111867.3137254902 | scaffold | scaffold | 3D_printing/FDM | 3D_printing_extrusion | 68 | 37 | 7.4 | hydrolytic_bulk | hydrolytic |  | PBS | PBS_buffered | 977.7697 | 4.2223 | nucleo |  | 37 | 7.4 | 1 | 1 | 977.7697 |  | 4.2223 | -3.4871918232527306 | 0.6570638917014274
LAM_2008_PCL_DYNAMICS | C045 | Research-grade PCL (Aldrich 440744), untreated | PCL | PCL | 0 | 0 | 1 | 0 |  |  | 111867.3137254902 | scaffold | scaffold | 3D_printing/FDM | 3D_printing_extrusion | 68 | 37 | 7.4 | hydrolytic_bulk | hydrolytic |  | PBS | PBS_buffered | 996.2182 | 4.3163 | nucleo |  | 37 | 7.4 | 1 | 1 | 996.2182 |  | 4.3163 | -3.4871918232527306 | 0.6570638917014274
LAM_2008_PCL_DYNAMICS | C045 | Research-grade PCL (Aldrich 440744), untreated | PCL | PCL | 0 | 0 | 1 | 0 |  |  | 111867.3137254902 | scaffold | scaffold | 3D_printing/FDM | 3D_printing_extrusion | 68 | 37 | 7.4 | hydrolytic_bulk | hydrolytic |  | PBS | PBS_buffered | 1014.6667 | 4.4103 | nucleo |  | 37 | 7.4 | 1 | 1 | 1014.6667 |  | 4.4103 | -3.4871918232527306 | 0.6570638917014274
LAM_2008_PCL_DYNAMICS | C045 | Research-grade PCL (Aldrich 440744), untreated | PCL | PCL | 0 | 0 | 1 | 0 |  |  | 111867.3137254902 | scaffold | scaffold | 3D_printing/FDM | 3D_printing_extrusion | 68 | 37 | 7.4 | hydrolytic_bulk | hydrolytic |  | PBS | PBS_buffered | 1033.1152 | 4.5044 | nucleo |  | 37 | 7.4 | 1 | 1 | 1033.1152 |  | 4.5044 | -3.4871918232527306 | 0.6570638917014274
LAM_2008_PCL_DYNAMICS | C045 | Research-grade PCL (Aldrich 440744), untreated | PCL | PCL | 0 | 0 | 1 | 0 |  |  | 111867.3137254902 | scaffold | scaffold | 3D_printing/FDM | 3D_printing_extrusion | 68 | 37 | 7.4 | hydrolytic_bulk | hydrolytic |  | PBS | PBS_buffered | 1051.5636 | 4.5984 | nucleo |  | 37 | 7.4 | 1 | 1 | 1051.5636 |  | 4.5984 | -3.4871918232527306 | 0.6570638917014274
LAM_2008_PCL_DYNAMICS | C045 | Research-grade PCL (Aldrich 440744), untreated | PCL | PCL | 0 | 0 | 1 | 0 |  |  | 111867.3137254902 | scaffold | scaffold | 3D_printing/FDM | 3D_printing_extrusion | 68 | 37 | 7.4 | hydrolytic_bulk | hydrolytic |  | PBS | PBS_buffered | 1070.0121 | 4.6925 | nucleo |  | 37 | 7.4 | 1 | 1 | 1070.0121 |  | 4.6925 | -3.4871918232527306 | 0.6570638917014274
LAM_2008_PCL_DYNAMICS | C045 | Research-grade PCL (Aldrich 440744), untreated | PCL | PCL | 0 | 0 | 1 | 0 |  |  | 111867.3137254902 | scaffold | scaffold | 3D_printing/FDM | 3D_printing_extrusion | 68 | 37 | 7.4 | hydrolytic_bulk | hydrolytic |  | PBS | PBS_buffered | 1088.4606 | 4.7865 | nucleo |  | 37 | 7.4 | 1 | 1 | 1088.4606 |  | 4.7865 | -3.4871918232527306 | 0.6570638917014274
LAM_2008_PCL_DYNAMICS | C045 | Research-grade PCL (Aldrich 440744), untreated | PCL | PCL | 0 | 0 | 1 | 0 |  |  | 111867.3137254902 | scaffold | scaffold | 3D_printing/FDM | 3D_printing_extrusion | 68 | 37 | 7.4 | hydrolytic_bulk | hydrolytic |  | PBS | PBS_buffered | 1106.9091 | 4.8806 | nucleo |  | 37 | 7.4 | 1 | 1 | 1106.9091 |  | 4.8806 | -3.4871918232527306 | 0.6570638917014274
LAM_2008_PCL_DYNAMICS | C045 | Research-grade PCL (Aldrich 440744), untreated | PCL | PCL | 0 | 0 | 1 | 0 |  |  | 111867.3137254902 | scaffold | scaffold | 3D_printing/FDM | 3D_printing_extrusion | 68 | 37 | 7.4 | hydrolytic_bulk | hydrolytic |  | PBS | PBS_buffered | 1125.3576 | 4.9746 | nucleo |  | 37 | 7.4 | 1 | 1 | 1125.3576 |  | 4.9746 | -3.4871918232527306 | 0.6570638917014274
LAM_2008_PCL_DYNAMICS | C045 | Research-grade PCL (Aldrich 440744), untreated | PCL | PCL | 0 | 0 | 1 | 0 |  |  | 111867.3137254902 | scaffold | scaffold | 3D_printing/FDM | 3D_printing_extrusion | 68 | 37 | 7.4 | hydrolytic_bulk | hydrolytic |  | PBS | PBS_buffered | 1143.8061 | 5.0687 | nucleo |  | 37 | 7.4 | 1 | 1 | 1143.8061 |  | 5.0687 | -3.4871918232527306 | 0.6570638917014274
LAM_2008_PCL_DYNAMICS | C045 | Research-grade PCL (Aldrich 440744), untreated | PCL | PCL | 0 | 0 | 1 | 0 |  |  | 111867.3137254902 | scaffold | scaffold | 3D_printing/FDM | 3D_printing_extrusion | 68 | 37 | 7.4 | hydrolytic_bulk | hydrolytic |  | PBS | PBS_buffered | 1162.2545 | 5.1627 | nucleo |  | 37 | 7.4 | 1 | 1 | 1162.2545 |  | 5.1627 | -3.4871918232527306 | 0.6570638917014274
LAM_2008_PCL_DYNAMICS | C045 | Research-grade PCL (Aldrich 440744), untreated | PCL | PCL | 0 | 0 | 1 | 0 |  |  | 111867.3137254902 | scaffold | scaffold | 3D_printing/FDM | 3D_printing_extrusion | 68 | 37 | 7.4 | hydrolytic_bulk | hydrolytic |  | PBS | PBS_buffered | 1180.703 | 5.2567 | nucleo |  | 37 | 7.4 | 1 | 1 | 1180.703 |  | 5.2567 | -3.4871918232527306 | 0.6570638917014274
LAM_2008_PCL_DYNAMICS | C045 | Research-grade PCL (Aldrich 440744), untreated | PCL | PCL | 0 | 0 | 1 | 0 |  |  | 111867.3137254902 | scaffold | scaffold | 3D_printing/FDM | 3D_printing_extrusion | 68 | 37 | 7.4 | hydrolytic_bulk | hydrolytic |  | PBS | PBS_buffered | 1199.1515 | 5.3508 | nucleo |  | 37 | 7.4 | 1 | 1 | 1199.1515 |  | 5.3508 | -3.4871918232527306 | 0.6570638917014274
LAM_2008_PCL_DYNAMICS | C045 | Research-grade PCL (Aldrich 440744), untreated | PCL | PCL | 0 | 0 | 1 | 0 |  |  | 111867.3137254902 | scaffold | scaffold | 3D_printing/FDM | 3D_printing_extrusion | 68 | 37 | 7.4 | hydrolytic_bulk | hydrolytic |  | PBS | PBS_buffered | 1217.6 | 5.4448 | nucleo |  | 37 | 7.4 | 1 | 1 | 1217.6 |  | 5.4448 | -3.4871918232527306 | 0.6570638917014274
LAM_2008_PCL_DYNAMICS | C045 | Research-grade PCL (Aldrich 440744), untreated | PCL | PCL | 0 | 0 | 1 | 0 |  |  | 111867.3137254902 | scaffold | scaffold | 3D_printing/FDM | 3D_printing_extrusion | 68 | 37 | 7.4 | hydrolytic_bulk | hydrolytic |  | PBS | PBS_buffered | 1236.0485 | 5.5389 | nucleo |  | 37 | 7.4 | 1 | 1 | 1236.0485 |  | 5.5389 | -3.4871918232527306 | 0.6570638917014274
LAM_2008_PCL_DYNAMICS | C045 | Research-grade PCL (Aldrich 440744), untreated | PCL | PCL | 0 | 0 | 1 | 0 |  |  | 111867.3137254902 | scaffold | scaffold | 3D_printing/FDM | 3D_printing_extrusion | 68 | 37 | 7.4 | hydrolytic_bulk | hydrolytic |  | PBS | PBS_buffered | 1254.497 | 5.7315 | nucleo |  | 37 | 7.4 | 1 | 1 | 1254.497 |  | 5.7315 | -3.4871918232527306 | 0.6570638917014274
LAM_2008_PCL_DYNAMICS | C045 | Research-grade PCL (Aldrich 440744), untreated | PCL | PCL | 0 | 0 | 1 | 0 |  |  | 111867.3137254902 | scaffold | scaffold | 3D_printing/FDM | 3D_printing_extrusion | 68 | 37 | 7.4 | hydrolytic_bulk | hydrolytic |  | PBS | PBS_buffered | 1272.9455 | 6.1073 | nucleo |  | 37 | 7.4 | 1 | 1 | 1272.9455 |  | 6.1073 | -3.4871918232527306 | 0.6570638917014274
LAM_2008_PCL_DYNAMICS | C045 | Research-grade PCL (Aldrich 440744), untreated | PCL | PCL | 0 | 0 | 1 | 0 |  |  | 111867.3137254902 | scaffold | scaffold | 3D_printing/FDM | 3D_printing_extrusion | 68 | 37 | 7.4 | hydrolytic_bulk | hydrolytic |  | PBS | PBS_buffered | 1291.3939 | 6.483 | nucleo |  | 37 | 7.4 | 1 | 1 | 1291.3939 |  | 6.483 | -3.4871918232527306 | 0.6570638917014274
LAM_2008_PCL_DYNAMICS | C045 | Research-grade PCL (Aldrich 440744), untreated | PCL | PCL | 0 | 0 | 1 | 0 |  |  | 111867.3137254902 | scaffold | scaffold | 3D_printing/FDM | 3D_printing_extrusion | 68 | 37 | 7.4 | hydrolytic_bulk | hydrolytic |  | PBS | PBS_buffered | 1309.8424 | 6.8588 | nucleo |  | 37 | 7.4 | 1 | 1 | 1309.8424 |  | 6.8588 | -3.4871918232527306 | 0.6570638917014274
LAM_2008_PCL_DYNAMICS | C045 | Research-grade PCL (Aldrich 440744), untreated | PCL | PCL | 0 | 0 | 1 | 0 |  |  | 111867.3137254902 | scaffold | scaffold | 3D_printing/FDM | 3D_printing_extrusion | 68 | 37 | 7.4 | hydrolytic_bulk | hydrolytic |  | PBS | PBS_buffered | 1328.2909 | 7.2345 | nucleo |  | 37 | 7.4 | 1 | 1 | 1328.2909 |  | 7.2345 | -3.4871918232527306 | 0.6570638917014274
LAM_2008_PCL_DYNAMICS | C045 | Research-grade PCL (Aldrich 440744), untreated | PCL | PCL | 0 | 0 | 1 | 0 |  |  | 111867.3137254902 | scaffold | scaffold | 3D_printing/FDM | 3D_printing_extrusion | 68 | 37 | 7.4 | hydrolytic_bulk | hydrolytic |  | PBS | PBS_buffered | 1346.7394 | 7.6103 | nucleo |  | 37 | 7.4 | 1 | 1 | 1346.7394 |  | 7.6103 | -3.4871918232527306 | 0.6570638917014274
LAM_2008_PCL_DYNAMICS | C045 | Research-grade PCL (Aldrich 440744), untreated | PCL | PCL | 0 | 0 | 1 | 0 |  |  | 111867.3137254902 | scaffold | scaffold | 3D_printing/FDM | 3D_printing_extrusion | 68 | 37 | 7.4 | hydrolytic_bulk | hydrolytic |  | PBS | PBS_buffered | 1365.1879 | 7.9861 | nucleo |  | 37 | 7.4 | 1 | 1 | 1365.1879 |  | 7.9861 | -3.4871918232527306 | 0.6570638917014274
LAM_2008_PCL_DYNAMICS | C045 | Research-grade PCL (Aldrich 440744), untreated | PCL | PCL | 0 | 0 | 1 | 0 |  |  | 111867.3137254902 | scaffold | scaffold | 3D_printing/FDM | 3D_printing_extrusion | 68 | 37 | 7.4 | hydrolytic_bulk | hydrolytic |  | PBS | PBS_buffered | 1383.6364 | 8.3618 | nucleo |  | 37 | 7.4 | 1 | 1 | 1383.6364 |  | 8.3618 | -3.4871918232527306 | 0.6570638917014274
LAM_2008_PCL_DYNAMICS | C045 | Research-grade PCL (Aldrich 440744), untreated | PCL | PCL | 0 | 0 | 1 | 0 |  |  | 111867.3137254902 | scaffold | scaffold | 3D_printing/FDM | 3D_printing_extrusion | 68 | 37 | 7.4 | hydrolytic_bulk | hydrolytic |  | PBS | PBS_buffered | 1402.0848 | 8.7364 | nucleo |  | 37 | 7.4 | 1 | 1 | 1402.0848 |  | 8.7364 | -3.4871918232527306 | 0.6570638917014274
LAM_2008_PCL_DYNAMICS | C045 | Research-grade PCL (Aldrich 440744), untreated | PCL | PCL | 0 | 0 | 1 | 0 |  |  | 111867.3137254902 | scaffold | scaffold | 3D_printing/FDM | 3D_printing_extrusion | 68 | 37 | 7.4 | hydrolytic_bulk | hydrolytic |  | PBS | PBS_buffered | 1420.5333 | 9.1 | nucleo |  | 37 | 7.4 | 1 | 1 | 1420.5333 |  | 9.1 | -3.4871918232527306 | 0.6570638917014274
LAM_2008_PCL_DYNAMICS | C045 | Research-grade PCL (Aldrich 440744), untreated | PCL | PCL | 0 | 0 | 1 | 0 |  |  | 111867.3137254902 | scaffold | scaffold | 3D_printing/FDM | 3D_printing_extrusion | 68 | 37 | 7.4 | hydrolytic_bulk | hydrolytic |  | PBS | PBS_buffered | 1438.9818 | 9.4636 | nucleo |  | 37 | 7.4 | 1 | 1 | 1438.9818 |  | 9.4636 | -3.4871918232527306 | 0.6570638917014274
LAM_2008_PCL_DYNAMICS | C045 | Research-grade PCL (Aldrich 440744), untreated | PCL | PCL | 0 | 0 | 1 | 0 |  |  | 111867.3137254902 | scaffold | scaffold | 3D_printing/FDM | 3D_printing_extrusion | 68 | 37 | 7.4 | hydrolytic_bulk | hydrolytic |  | PBS | PBS_buffered | 1457.4303 | 9.8273 | nucleo |  | 37 | 7.4 | 1 | 1 | 1457.4303 |  | 9.8273 | -3.4871918232527306 | 0.6570638917014274
LAM_2008_PCL_DYNAMICS | C045 | Research-grade PCL (Aldrich 440744), untreated | PCL | PCL | 0 | 0 | 1 | 0 |  |  | 111867.3137254902 | scaffold | scaffold | 3D_printing/FDM | 3D_printing_extrusion | 68 | 37 | 7.4 | hydrolytic_bulk | hydrolytic |  | PBS | PBS_buffered | 1475.8788 | 10.1909 | nucleo |  | 37 | 7.4 | 1 | 1 | 1475.8788 |  | 10.1909 | -3.4871918232527306 | 0.6570638917014274
LAM_2008_PCL_DYNAMICS | C045 | Research-grade PCL (Aldrich 440744), untreated | PCL | PCL | 0 | 0 | 1 | 0 |  |  | 111867.3137254902 | scaffold | scaffold | 3D_printing/FDM | 3D_printing_extrusion | 68 | 37 | 7.4 | hydrolytic_bulk | hydrolytic |  | PBS | PBS_buffered | 1494.3273 | 10.5545 | nucleo |  | 37 | 7.4 | 1 | 1 | 1494.3273 |  | 10.5545 | -3.4871918232527306 | 0.6570638917014274
LAM_2008_PCL_DYNAMICS | C045 | Research-grade PCL (Aldrich 440744), untreated | PCL | PCL | 0 | 0 | 1 | 0 |  |  | 111867.3137254902 | scaffold | scaffold | 3D_printing/FDM | 3D_printing_extrusion | 68 | 37 | 7.4 | hydrolytic_bulk | hydrolytic |  | PBS | PBS_buffered | 1512.7758 | 10.9182 | nucleo |  | 37 | 7.4 | 1 | 1 | 1512.7758 |  | 10.9182 | -3.4871918232527306 | 0.6570638917014274
LAM_2008_PCL_DYNAMICS | C045 | Research-grade PCL (Aldrich 440744), untreated | PCL | PCL | 0 | 0 | 1 | 0 |  |  | 111867.3137254902 | scaffold | scaffold | 3D_printing/FDM | 3D_printing_extrusion | 68 | 37 | 7.4 | hydrolytic_bulk | hydrolytic |  | PBS | PBS_buffered | 1531.2242 | 11.2818 | nucleo |  | 37 | 7.4 | 1 | 1 | 1531.2242 |  | 11.2818 | -3.4871918232527306 | 0.6570638917014274
LAM_2008_PCL_DYNAMICS | C045 | Research-grade PCL (Aldrich 440744), untreated | PCL | PCL | 0 | 0 | 1 | 0 |  |  | 111867.3137254902 | scaffold | scaffold | 3D_printing/FDM | 3D_printing_extrusion | 68 | 37 | 7.4 | hydrolytic_bulk | hydrolytic |  | PBS | PBS_buffered | 1549.6727 | 11.6455 | nucleo |  | 37 | 7.4 | 1 | 1 | 1549.6727 |  | 11.6455 | -3.4871918232527306 | 0.6570638917014274
LAM_2008_PCL_DYNAMICS | C045 | Research-grade PCL (Aldrich 440744), untreated | PCL | PCL | 0 | 0 | 1 | 0 |  |  | 111867.3137254902 | scaffold | scaffold | 3D_printing/FDM | 3D_printing_extrusion | 68 | 37 | 7.4 | hydrolytic_bulk | hydrolytic |  | PBS | PBS_buffered | 1568.1212 | 12.0091 | nucleo |  | 37 | 7.4 | 1 | 1 | 1568.1212 |  | 12.0091 | -3.4871918232527306 | 0.6570638917014274
LAM_2008_PCL_DYNAMICS | C045 | Research-grade PCL (Aldrich 440744), untreated | PCL | PCL | 0 | 0 | 1 | 0 |  |  | 111867.3137254902 | scaffold | scaffold | 3D_printing/FDM | 3D_printing_extrusion | 68 | 37 | 7.4 | hydrolytic_bulk | hydrolytic |  | PBS | PBS_buffered | 1586.5697 | 12.3455 | nucleo |  | 37 | 7.4 | 1 | 1 | 1586.5697 |  | 12.3455 | -3.4871918232527306 | 0.6570638917014274
LAM_2008_PCL_DYNAMICS | C045 | Research-grade PCL (Aldrich 440744), untreated | PCL | PCL | 0 | 0 | 1 | 0 |  |  | 111867.3137254902 | scaffold | scaffold | 3D_printing/FDM | 3D_printing_extrusion | 68 | 37 | 7.4 | hydrolytic_bulk | hydrolytic |  | PBS | PBS_buffered | 1605.0182 | 12.5727 | nucleo |  | 37 | 7.4 | 1 | 1 | 1605.0182 |  | 12.5727 | -3.4871918232527306 | 0.6570638917014274
LAM_2008_PCL_DYNAMICS | C045 | Research-grade PCL (Aldrich 440744), untreated | PCL | PCL | 0 | 0 | 1 | 0 |  |  | 111867.3137254902 | scaffold | scaffold | 3D_printing/FDM | 3D_printing_extrusion | 68 | 37 | 7.4 | hydrolytic_bulk | hydrolytic |  | PBS | PBS_buffered | 1623.4667 | 12.8 | nucleo |  | 37 | 7.4 | 1 | 1 | 1623.4667 |  | 12.8 | -3.4871918232527306 | 0.6570638917014274
LAM_2008_PCL_DYNAMICS | C045 | Research-grade PCL (Aldrich 440744), untreated | PCL | PCL | 0 | 0 | 1 | 0 |  |  | 111867.3137254902 | scaffold | scaffold | 3D_printing/FDM | 3D_printing_extrusion | 68 | 37 | 7.4 | hydrolytic_bulk | hydrolytic |  | PBS | PBS_buffered | 1641.9152 | 13.0273 | nucleo |  | 37 | 7.4 | 1 | 1 | 1641.9152 |  | 13.0273 | -3.4871918232527306 | 0.6570638917014274
LAM_2008_PCL_DYNAMICS | C045 | Research-grade PCL (Aldrich 440744), untreated | PCL | PCL | 0 | 0 | 1 | 0 |  |  | 111867.3137254902 | scaffold | scaffold | 3D_printing/FDM | 3D_printing_extrusion | 68 | 37 | 7.4 | hydrolytic_bulk | hydrolytic |  | PBS | PBS_buffered | 1660.3636 | 13.2545 | nucleo |  | 37 | 7.4 | 1 | 1 | 1660.3636 |  | 13.2545 | -3.4871918232527306 | 0.6570638917014274
LAM_2008_PCL_DYNAMICS | C045 | Research-grade PCL (Aldrich 440744), untreated | PCL | PCL | 0 | 0 | 1 | 0 |  |  | 111867.3137254902 | scaffold | scaffold | 3D_printing/FDM | 3D_printing_extrusion | 68 | 37 | 7.4 | hydrolytic_bulk | hydrolytic |  | PBS | PBS_buffered | 1678.8121 | 13.4818 | nucleo |  | 37 | 7.4 | 1 | 1 | 1678.8121 |  | 13.4818 | -3.4871918232527306 | 0.6570638917014274
LAM_2008_PCL_DYNAMICS | C045 | Research-grade PCL (Aldrich 440744), untreated | PCL | PCL | 0 | 0 | 1 | 0 |  |  | 111867.3137254902 | scaffold | scaffold | 3D_printing/FDM | 3D_printing_extrusion | 68 | 37 | 7.4 | hydrolytic_bulk | hydrolytic |  | PBS | PBS_buffered | 1697.2606 | 13.7091 | nucleo |  | 37 | 7.4 | 1 | 1 | 1697.2606 |  | 13.7091 | -3.4871918232527306 | 0.6570638917014274
LAM_2008_PCL_DYNAMICS | C045 | Research-grade PCL (Aldrich 440744), untreated | PCL | PCL | 0 | 0 | 1 | 0 |  |  | 111867.3137254902 | scaffold | scaffold | 3D_printing/FDM | 3D_printing_extrusion | 68 | 37 | 7.4 | hydrolytic_bulk | hydrolytic |  | PBS | PBS_buffered | 1715.7091 | 13.9364 | nucleo |  | 37 | 7.4 | 1 | 1 | 1715.7091 |  | 13.9364 | -3.4871918232527306 | 0.6570638917014274
LAM_2008_PCL_DYNAMICS | C045 | Research-grade PCL (Aldrich 440744), untreated | PCL | PCL | 0 | 0 | 1 | 0 |  |  | 111867.3137254902 | scaffold | scaffold | 3D_printing/FDM | 3D_printing_extrusion | 68 | 37 | 7.4 | hydrolytic_bulk | hydrolytic |  | PBS | PBS_buffered | 1734.1576 | 14.1636 | nucleo |  | 37 | 7.4 | 1 | 1 | 1734.1576 |  | 14.1636 | -3.4871918232527306 | 0.6570638917014274
LAM_2008_PCL_DYNAMICS | C045 | Research-grade PCL (Aldrich 440744), untreated | PCL | PCL | 0 | 0 | 1 | 0 |  |  | 111867.3137254902 | scaffold | scaffold | 3D_printing/FDM | 3D_printing_extrusion | 68 | 37 | 7.4 | hydrolytic_bulk | hydrolytic |  | PBS | PBS_buffered | 1752.6061 | 14.3909 | nucleo |  | 37 | 7.4 | 1 | 1 | 1752.6061 |  | 14.3909 | -3.4871918232527306 | 0.6570638917014274
LAM_2008_PCL_DYNAMICS | C045 | Research-grade PCL (Aldrich 440744), untreated | PCL | PCL | 0 | 0 | 1 | 0 |  |  | 111867.3137254902 | scaffold | scaffold | 3D_printing/FDM | 3D_printing_extrusion | 68 | 37 | 7.4 | hydrolytic_bulk | hydrolytic |  | PBS | PBS_buffered | 1771.0545 | 14.6182 | nucleo |  | 37 | 7.4 | 1 | 1 | 1771.0545 |  | 14.6182 | -3.4871918232527306 | 0.6570638917014274
LAM_2008_PCL_DYNAMICS | C045 | Research-grade PCL (Aldrich 440744), untreated | PCL | PCL | 0 | 0 | 1 | 0 |  |  | 111867.3137254902 | scaffold | scaffold | 3D_printing/FDM | 3D_printing_extrusion | 68 | 37 | 7.4 | hydrolytic_bulk | hydrolytic |  | PBS | PBS_buffered | 1789.503 | 14.8455 | nucleo |  | 37 | 7.4 | 1 | 1 | 1789.503 |  | 14.8455 | -3.4871918232527306 | 0.6570638917014274
LAM_2008_PCL_DYNAMICS | C045 | Research-grade PCL (Aldrich 440744), untreated | PCL | PCL | 0 | 0 | 1 | 0 |  |  | 111867.3137254902 | scaffold | scaffold | 3D_printing/FDM | 3D_printing_extrusion | 68 | 37 | 7.4 | hydrolytic_bulk | hydrolytic |  | PBS | PBS_buffered | 1807.9515 | 15.0727 | nucleo |  | 37 | 7.4 | 1 | 1 | 1807.9515 |  | 15.0727 | -3.4871918232527306 | 0.6570638917014274
LAM_2008_PCL_DYNAMICS | C045 | Research-grade PCL (Aldrich 440744), untreated | PCL | PCL | 0 | 0 | 1 | 0 |  |  | 111867.3137254902 | scaffold | scaffold | 3D_printing/FDM | 3D_printing_extrusion | 68 | 37 | 7.4 | hydrolytic_bulk | hydrolytic |  | PBS | PBS_buffered | 1826.4 | 15.3 | nucleo |  | 37 | 7.4 | 1 | 1 | 1826.4 |  | 15.3 | -3.4871918232527306 | 0.6570638917014274
LAM_2008_PCL_DYNAMICS | C046 | Research-grade PCL (Aldrich 440744), NaOH pre-treated | PCL | PCL | 0 | 0 | 1 | 0 |  |  | 111867.3137254902 | scaffold | scaffold | 3D_printing/FDM | 3D_printing_extrusion | 68 | 37 | 7.4 | hydrolytic_bulk | hydrolytic |  | PBS | PBS_buffered | 0 | 0 | nucleo |  | 37 | 7.4 | 1 | 1 | 0 |  | 0 | -3.4871918232527306 | 0.6570638917014274
LAM_2008_PCL_DYNAMICS | C046 | Research-grade PCL (Aldrich 440744), NaOH pre-treated | PCL | PCL | 0 | 0 | 1 | 0 |  |  | 111867.3137254902 | scaffold | scaffold | 3D_printing/FDM | 3D_printing_extrusion | 68 | 37 | 7.4 | hydrolytic_bulk | hydrolytic |  | PBS | PBS_buffered | 18.4485 | 0.4214 | nucleo |  | 37 | 7.4 | 1 | 1 | 18.4485 |  | 0.4214 | -3.4871918232527306 | 0.6570638917014274
LAM_2008_PCL_DYNAMICS | C046 | Research-grade PCL (Aldrich 440744), NaOH pre-treated | PCL | PCL | 0 | 0 | 1 | 0 |  |  | 111867.3137254902 | scaffold | scaffold | 3D_printing/FDM | 3D_printing_extrusion | 68 | 37 | 7.4 | hydrolytic_bulk | hydrolytic |  | PBS | PBS_buffered | 36.897 | 0.8428 | nucleo |  | 37 | 7.4 | 1 | 1 | 36.897 |  | 0.8428 | -3.4871918232527306 | 0.6570638917014274
LAM_2008_PCL_DYNAMICS | C046 | Research-grade PCL (Aldrich 440744), NaOH pre-treated | PCL | PCL | 0 | 0 | 1 | 0 |  |  | 111867.3137254902 | scaffold | scaffold | 3D_printing/FDM | 3D_printing_extrusion | 68 | 37 | 7.4 | hydrolytic_bulk | hydrolytic |  | PBS | PBS_buffered | 55.3455 | 1.2643 | nucleo |  | 37 | 7.4 | 1 | 1 | 55.3455 |  | 1.2643 | -3.4871918232527306 | 0.6570638917014274
LAM_2008_PCL_DYNAMICS | C046 | Research-grade PCL (Aldrich 440744), NaOH pre-treated | PCL | PCL | 0 | 0 | 1 | 0 |  |  | 111867.3137254902 | scaffold | scaffold | 3D_printing/FDM | 3D_printing_extrusion | 68 | 37 | 7.4 | hydrolytic_bulk | hydrolytic |  | PBS | PBS_buffered | 73.7939 | 1.6857 | nucleo |  | 37 | 7.4 | 1 | 1 | 73.7939 |  | 1.6857 | -3.4871918232527306 | 0.6570638917014274
LAM_2008_PCL_DYNAMICS | C046 | Research-grade PCL (Aldrich 440744), NaOH pre-treated | PCL | PCL | 0 | 0 | 1 | 0 |  |  | 111867.3137254902 | scaffold | scaffold | 3D_printing/FDM | 3D_printing_extrusion | 68 | 37 | 7.4 | hydrolytic_bulk | hydrolytic |  | PBS | PBS_buffered | 92.2424 | 2.0402 | nucleo |  | 37 | 7.4 | 1 | 1 | 92.2424 |  | 2.0402 | -3.4871918232527306 | 0.6570638917014274
LAM_2008_PCL_DYNAMICS | C046 | Research-grade PCL (Aldrich 440744), NaOH pre-treated | PCL | PCL | 0 | 0 | 1 | 0 |  |  | 111867.3137254902 | scaffold | scaffold | 3D_printing/FDM | 3D_printing_extrusion | 68 | 37 | 7.4 | hydrolytic_bulk | hydrolytic |  | PBS | PBS_buffered | 110.6909 | 2.0642 | nucleo |  | 37 | 7.4 | 1 | 1 | 110.6909 |  | 2.0642 | -3.4871918232527306 | 0.6570638917014274
LAM_2008_PCL_DYNAMICS | C046 | Research-grade PCL (Aldrich 440744), NaOH pre-treated | PCL | PCL | 0 | 0 | 1 | 0 |  |  | 111867.3137254902 | scaffold | scaffold | 3D_printing/FDM | 3D_printing_extrusion | 68 | 37 | 7.4 | hydrolytic_bulk | hydrolytic |  | PBS | PBS_buffered | 129.1394 | 2.0882 | nucleo |  | 37 | 7.4 | 1 | 1 | 129.1394 |  | 2.0882 | -3.4871918232527306 | 0.6570638917014274
LAM_2008_PCL_DYNAMICS | C046 | Research-grade PCL (Aldrich 440744), NaOH pre-treated | PCL | PCL | 0 | 0 | 1 | 0 |  |  | 111867.3137254902 | scaffold | scaffold | 3D_printing/FDM | 3D_printing_extrusion | 68 | 37 | 7.4 | hydrolytic_bulk | hydrolytic |  | PBS | PBS_buffered | 147.5879 | 2.1122 | nucleo |  | 37 | 7.4 | 1 | 1 | 147.5879 |  | 2.1122 | -3.4871918232527306 | 0.6570638917014274
LAM_2008_PCL_DYNAMICS | C046 | Research-grade PCL (Aldrich 440744), NaOH pre-treated | PCL | PCL | 0 | 0 | 1 | 0 |  |  | 111867.3137254902 | scaffold | scaffold | 3D_printing/FDM | 3D_printing_extrusion | 68 | 37 | 7.4 | hydrolytic_bulk | hydrolytic |  | PBS | PBS_buffered | 166.0364 | 2.1362 | nucleo |  | 37 | 7.4 | 1 | 1 | 166.0364 |  | 2.1362 | -3.4871918232527306 | 0.6570638917014274
LAM_2008_PCL_DYNAMICS | C046 | Research-grade PCL (Aldrich 440744), NaOH pre-treated | PCL | PCL | 0 | 0 | 1 | 0 |  |  | 111867.3137254902 | scaffold | scaffold | 3D_printing/FDM | 3D_printing_extrusion | 68 | 37 | 7.4 | hydrolytic_bulk | hydrolytic |  | PBS | PBS_buffered | 184.4848 | 2.1685 | nucleo |  | 37 | 7.4 | 1 | 1 | 184.4848 |  | 2.1685 | -3.4871918232527306 | 0.6570638917014274
LAM_2008_PCL_DYNAMICS | C046 | Research-grade PCL (Aldrich 440744), NaOH pre-treated | PCL | PCL | 0 | 0 | 1 | 0 |  |  | 111867.3137254902 | scaffold | scaffold | 3D_printing/FDM | 3D_printing_extrusion | 68 | 37 | 7.4 | hydrolytic_bulk | hydrolytic |  | PBS | PBS_buffered | 202.9333 | 2.2236 | nucleo |  | 37 | 7.4 | 1 | 1 | 202.9333 |  | 2.2236 | -3.4871918232527306 | 0.6570638917014274
LAM_2008_PCL_DYNAMICS | C046 | Research-grade PCL (Aldrich 440744), NaOH pre-treated | PCL | PCL | 0 | 0 | 1 | 0 |  |  | 111867.3137254902 | scaffold | scaffold | 3D_printing/FDM | 3D_printing_extrusion | 68 | 37 | 7.4 | hydrolytic_bulk | hydrolytic |  | PBS | PBS_buffered | 221.3818 | 2.2786 | nucleo |  | 37 | 7.4 | 1 | 1 | 221.3818 |  | 2.2786 | -3.4871918232527306 | 0.6570638917014274
LAM_2008_PCL_DYNAMICS | C046 | Research-grade PCL (Aldrich 440744), NaOH pre-treated | PCL | PCL | 0 | 0 | 1 | 0 |  |  | 111867.3137254902 | scaffold | scaffold | 3D_printing/FDM | 3D_printing_extrusion | 68 | 37 | 7.4 | hydrolytic_bulk | hydrolytic |  | PBS | PBS_buffered | 239.8303 | 2.3337 | nucleo |  | 37 | 7.4 | 1 | 1 | 239.8303 |  | 2.3337 | -3.4871918232527306 | 0.6570638917014274
LAM_2008_PCL_DYNAMICS | C046 | Research-grade PCL (Aldrich 440744), NaOH pre-treated | PCL | PCL | 0 | 0 | 1 | 0 |  |  | 111867.3137254902 | scaffold | scaffold | 3D_printing/FDM | 3D_printing_extrusion | 68 | 37 | 7.4 | hydrolytic_bulk | hydrolytic |  | PBS | PBS_buffered | 258.2788 | 2.3887 | nucleo |  | 37 | 7.4 | 1 | 1 | 258.2788 |  | 2.3751142857142855 | -3.4871918232527306 | 0.6570638917014274
LAM_2008_PCL_DYNAMICS | C046 | Research-grade PCL (Aldrich 440744), NaOH pre-treated | PCL | PCL | 0 | 0 | 1 | 0 |  |  | 111867.3137254902 | scaffold | scaffold | 3D_printing/FDM | 3D_printing_extrusion | 68 | 37 | 7.4 | hydrolytic_bulk | hydrolytic |  | PBS | PBS_buffered | 276.7273 | 2.4238 | nucleo |  | 37 | 7.4 | 1 | 1 | 276.7273 |  | 2.3751142857142855 | -3.4871918232527306 | 0.6570638917014274
LAM_2008_PCL_DYNAMICS | C046 | Research-grade PCL (Aldrich 440744), NaOH pre-treated | PCL | PCL | 0 | 0 | 1 | 0 |  |  | 111867.3137254902 | scaffold | scaffold | 3D_printing/FDM | 3D_printing_extrusion | 68 | 37 | 7.4 | hydrolytic_bulk | hydrolytic |  | PBS | PBS_buffered | 295.1758 | 2.3995 | nucleo |  | 37 | 7.4 | 1 | 1 | 295.1758 |  | 2.3751142857142855 | -3.4871918232527306 | 0.6570638917014274
LAM_2008_PCL_DYNAMICS | C046 | Research-grade PCL (Aldrich 440744), NaOH pre-treated | PCL | PCL | 0 | 0 | 1 | 0 |  |  | 111867.3137254902 | scaffold | scaffold | 3D_printing/FDM | 3D_printing_extrusion | 68 | 37 | 7.4 | hydrolytic_bulk | hydrolytic |  | PBS | PBS_buffered | 313.6242 | 2.3753 | nucleo |  | 37 | 7.4 | 1 | 1 | 313.6242 |  | 2.3751142857142855 | -3.4871918232527306 | 0.6570638917014274
LAM_2008_PCL_DYNAMICS | C046 | Research-grade PCL (Aldrich 440744), NaOH pre-treated | PCL | PCL | 0 | 0 | 1 | 0 |  |  | 111867.3137254902 | scaffold | scaffold | 3D_printing/FDM | 3D_printing_extrusion | 68 | 37 | 7.4 | hydrolytic_bulk | hydrolytic |  | PBS | PBS_buffered | 332.0727 | 2.351 | nucleo |  | 37 | 7.4 | 1 | 1 | 332.0727 |  | 2.3751142857142855 | -3.4871918232527306 | 0.6570638917014274
LAM_2008_PCL_DYNAMICS | C046 | Research-grade PCL (Aldrich 440744), NaOH pre-treated | PCL | PCL | 0 | 0 | 1 | 0 |  |  | 111867.3137254902 | scaffold | scaffold | 3D_printing/FDM | 3D_printing_extrusion | 68 | 37 | 7.4 | hydrolytic_bulk | hydrolytic |  | PBS | PBS_buffered | 350.5212 | 2.3267 | nucleo |  | 37 | 7.4 | 1 | 1 | 350.5212 |  | 2.3751142857142855 | -3.4871918232527306 | 0.6570638917014274
LAM_2008_PCL_DYNAMICS | C046 | Research-grade PCL (Aldrich 440744), NaOH pre-treated | PCL | PCL | 0 | 0 | 1 | 0 |  |  | 111867.3137254902 | scaffold | scaffold | 3D_printing/FDM | 3D_printing_extrusion | 68 | 37 | 7.4 | hydrolytic_bulk | hydrolytic |  | PBS | PBS_buffered | 368.9697 | 2.3608 | nucleo |  | 37 | 7.4 | 1 | 1 | 368.9697 |  | 2.3751142857142855 | -3.4871918232527306 | 0.6570638917014274
LAM_2008_PCL_DYNAMICS | C046 | Research-grade PCL (Aldrich 440744), NaOH pre-treated | PCL | PCL | 0 | 0 | 1 | 0 |  |  | 111867.3137254902 | scaffold | scaffold | 3D_printing/FDM | 3D_printing_extrusion | 68 | 37 | 7.4 | hydrolytic_bulk | hydrolytic |  | PBS | PBS_buffered | 387.4182 | 2.5044 | nucleo |  | 37 | 7.4 | 1 | 1 | 387.4182 |  | 2.5044 | -3.4871918232527306 | 0.6570638917014274
LAM_2008_PCL_DYNAMICS | C046 | Research-grade PCL (Aldrich 440744), NaOH pre-treated | PCL | PCL | 0 | 0 | 1 | 0 |  |  | 111867.3137254902 | scaffold | scaffold | 3D_printing/FDM | 3D_printing_extrusion | 68 | 37 | 7.4 | hydrolytic_bulk | hydrolytic |  | PBS | PBS_buffered | 405.8667 | 2.6479 | nucleo |  | 37 | 7.4 | 1 | 1 | 405.8667 |  | 2.6479 | -3.4871918232527306 | 0.6570638917014274
LAM_2008_PCL_DYNAMICS | C046 | Research-grade PCL (Aldrich 440744), NaOH pre-treated | PCL | PCL | 0 | 0 | 1 | 0 |  |  | 111867.3137254902 | scaffold | scaffold | 3D_printing/FDM | 3D_printing_extrusion | 68 | 37 | 7.4 | hydrolytic_bulk | hydrolytic |  | PBS | PBS_buffered | 424.3152 | 2.7914 | nucleo |  | 37 | 7.4 | 1 | 1 | 424.3152 |  | 2.7914 | -3.4871918232527306 | 0.6570638917014274
LAM_2008_PCL_DYNAMICS | C046 | Research-grade PCL (Aldrich 440744), NaOH pre-treated | PCL | PCL | 0 | 0 | 1 | 0 |  |  | 111867.3137254902 | scaffold | scaffold | 3D_printing/FDM | 3D_printing_extrusion | 68 | 37 | 7.4 | hydrolytic_bulk | hydrolytic |  | PBS | PBS_buffered | 442.7636 | 2.935 | nucleo |  | 37 | 7.4 | 1 | 1 | 442.7636 |  | 2.935 | -3.4871918232527306 | 0.6570638917014274
LAM_2008_PCL_DYNAMICS | C046 | Research-grade PCL (Aldrich 440744), NaOH pre-treated | PCL | PCL | 0 | 0 | 1 | 0 |  |  | 111867.3137254902 | scaffold | scaffold | 3D_printing/FDM | 3D_printing_extrusion | 68 | 37 | 7.4 | hydrolytic_bulk | hydrolytic |  | PBS | PBS_buffered | 461.2121 | 3.0785 | nucleo |  | 37 | 7.4 | 1 | 1 | 461.2121 |  | 3.0785 | -3.4871918232527306 | 0.6570638917014274
LAM_2008_PCL_DYNAMICS | C046 | Research-grade PCL (Aldrich 440744), NaOH pre-treated | PCL | PCL | 0 | 0 | 1 | 0 |  |  | 111867.3137254902 | scaffold | scaffold | 3D_printing/FDM | 3D_printing_extrusion | 68 | 37 | 7.4 | hydrolytic_bulk | hydrolytic |  | PBS | PBS_buffered | 479.6606 | 3.222 | nucleo |  | 37 | 7.4 | 1 | 1 | 479.6606 |  | 3.222 | -3.4871918232527306 | 0.6570638917014274
LAM_2008_PCL_DYNAMICS | C046 | Research-grade PCL (Aldrich 440744), NaOH pre-treated | PCL | PCL | 0 | 0 | 1 | 0 |  |  | 111867.3137254902 | scaffold | scaffold | 3D_printing/FDM | 3D_printing_extrusion | 68 | 37 | 7.4 | hydrolytic_bulk | hydrolytic |  | PBS | PBS_buffered | 498.1091 | 3.3655 | nucleo |  | 37 | 7.4 | 1 | 1 | 498.1091 |  | 3.3655 | -3.4871918232527306 | 0.6570638917014274
LAM_2008_PCL_DYNAMICS | C046 | Research-grade PCL (Aldrich 440744), NaOH pre-treated | PCL | PCL | 0 | 0 | 1 | 0 |  |  | 111867.3137254902 | scaffold | scaffold | 3D_printing/FDM | 3D_printing_extrusion | 68 | 37 | 7.4 | hydrolytic_bulk | hydrolytic |  | PBS | PBS_buffered | 516.5576 | 3.5091 | nucleo |  | 37 | 7.4 | 1 | 1 | 516.5576 |  | 3.5091 | -3.4871918232527306 | 0.6570638917014274
LAM_2008_PCL_DYNAMICS | C046 | Research-grade PCL (Aldrich 440744), NaOH pre-treated | PCL | PCL | 0 | 0 | 1 | 0 |  |  | 111867.3137254902 | scaffold | scaffold | 3D_printing/FDM | 3D_printing_extrusion | 68 | 37 | 7.4 | hydrolytic_bulk | hydrolytic |  | PBS | PBS_buffered | 535.0061 | 3.6526 | nucleo |  | 37 | 7.4 | 1 | 1 | 535.0061 |  | 3.6526 | -3.4871918232527306 | 0.6570638917014274
LAM_2008_PCL_DYNAMICS | C046 | Research-grade PCL (Aldrich 440744), NaOH pre-treated | PCL | PCL | 0 | 0 | 1 | 0 |  |  | 111867.3137254902 | scaffold | scaffold | 3D_printing/FDM | 3D_printing_extrusion | 68 | 37 | 7.4 | hydrolytic_bulk | hydrolytic |  | PBS | PBS_buffered | 553.4545 | 3.7961 | nucleo |  | 37 | 7.4 | 1 | 1 | 553.4545 |  | 3.7961 | -3.4871918232527306 | 0.6570638917014274
LAM_2008_PCL_DYNAMICS | C046 | Research-grade PCL (Aldrich 440744), NaOH pre-treated | PCL | PCL | 0 | 0 | 1 | 0 |  |  | 111867.3137254902 | scaffold | scaffold | 3D_printing/FDM | 3D_printing_extrusion | 68 | 37 | 7.4 | hydrolytic_bulk | hydrolytic |  | PBS | PBS_buffered | 571.903 | 3.9397 | nucleo |  | 37 | 7.4 | 1 | 1 | 571.903 |  | 3.9397 | -3.4871918232527306 | 0.6570638917014274
LAM_2008_PCL_DYNAMICS | C046 | Research-grade PCL (Aldrich 440744), NaOH pre-treated | PCL | PCL | 0 | 0 | 1 | 0 |  |  | 111867.3137254902 | scaffold | scaffold | 3D_printing/FDM | 3D_printing_extrusion | 68 | 37 | 7.4 | hydrolytic_bulk | hydrolytic |  | PBS | PBS_buffered | 590.3515 | 4.0832 | nucleo |  | 37 | 7.4 | 1 | 1 | 590.3515 |  | 4.0832 | -3.4871918232527306 | 0.6570638917014274
LAM_2008_PCL_DYNAMICS | C046 | Research-grade PCL (Aldrich 440744), NaOH pre-treated | PCL | PCL | 0 | 0 | 1 | 0 |  |  | 111867.3137254902 | scaffold | scaffold | 3D_printing/FDM | 3D_printing_extrusion | 68 | 37 | 7.4 | hydrolytic_bulk | hydrolytic |  | PBS | PBS_buffered | 608.8 | 4.2267 | nucleo |  | 37 | 7.4 | 1 | 1 | 608.8 |  | 4.2267 | -3.4871918232527306 | 0.6570638917014274
LAM_2008_PCL_DYNAMICS | C046 | Research-grade PCL (Aldrich 440744), NaOH pre-treated | PCL | PCL | 0 | 0 | 1 | 0 |  |  | 111867.3137254902 | scaffold | scaffold | 3D_printing/FDM | 3D_printing_extrusion | 68 | 37 | 7.4 | hydrolytic_bulk | hydrolytic |  | PBS | PBS_buffered | 627.2485 | 4.3703 | nucleo |  | 37 | 7.4 | 1 | 1 | 627.2485 |  | 4.3703 | -3.4871918232527306 | 0.6570638917014274
LAM_2008_PCL_DYNAMICS | C046 | Research-grade PCL (Aldrich 440744), NaOH pre-treated | PCL | PCL | 0 | 0 | 1 | 0 |  |  | 111867.3137254902 | scaffold | scaffold | 3D_printing/FDM | 3D_printing_extrusion | 68 | 37 | 7.4 | hydrolytic_bulk | hydrolytic |  | PBS | PBS_buffered | 645.697 | 4.5138 | nucleo |  | 37 | 7.4 | 1 | 1 | 645.697 |  | 4.5138 | -3.4871918232527306 | 0.6570638917014274
LAM_2008_PCL_DYNAMICS | C046 | Research-grade PCL (Aldrich 440744), NaOH pre-treated | PCL | PCL | 0 | 0 | 1 | 0 |  |  | 111867.3137254902 | scaffold | scaffold | 3D_printing/FDM | 3D_printing_extrusion | 68 | 37 | 7.4 | hydrolytic_bulk | hydrolytic |  | PBS | PBS_buffered | 664.1455 | 4.6573 | nucleo |  | 37 | 7.4 | 1 | 1 | 664.1455 |  | 4.6573 | -3.4871918232527306 | 0.6570638917014274
LAM_2008_PCL_DYNAMICS | C046 | Research-grade PCL (Aldrich 440744), NaOH pre-treated | PCL | PCL | 0 | 0 | 1 | 0 |  |  | 111867.3137254902 | scaffold | scaffold | 3D_printing/FDM | 3D_printing_extrusion | 68 | 37 | 7.4 | hydrolytic_bulk | hydrolytic |  | PBS | PBS_buffered | 682.5939 | 4.8008 | nucleo |  | 37 | 7.4 | 1 | 1 | 682.5939 |  | 4.8008 | -3.4871918232527306 | 0.6570638917014274
LAM_2008_PCL_DYNAMICS | C046 | Research-grade PCL (Aldrich 440744), NaOH pre-treated | PCL | PCL | 0 | 0 | 1 | 0 |  |  | 111867.3137254902 | scaffold | scaffold | 3D_printing/FDM | 3D_printing_extrusion | 68 | 37 | 7.4 | hydrolytic_bulk | hydrolytic |  | PBS | PBS_buffered | 701.0424 | 4.9444 | nucleo |  | 37 | 7.4 | 1 | 1 | 701.0424 |  | 4.9444 | -3.4871918232527306 | 0.6570638917014274
LAM_2008_PCL_DYNAMICS | C046 | Research-grade PCL (Aldrich 440744), NaOH pre-treated | PCL | PCL | 0 | 0 | 1 | 0 |  |  | 111867.3137254902 | scaffold | scaffold | 3D_printing/FDM | 3D_printing_extrusion | 68 | 37 | 7.4 | hydrolytic_bulk | hydrolytic |  | PBS | PBS_buffered | 719.4909 | 5.0879 | nucleo |  | 37 | 7.4 | 1 | 1 | 719.4909 |  | 5.0879 | -3.4871918232527306 | 0.6570638917014274
LAM_2008_PCL_DYNAMICS | C046 | Research-grade PCL (Aldrich 440744), NaOH pre-treated | PCL | PCL | 0 | 0 | 1 | 0 |  |  | 111867.3137254902 | scaffold | scaffold | 3D_printing/FDM | 3D_printing_extrusion | 68 | 37 | 7.4 | hydrolytic_bulk | hydrolytic |  | PBS | PBS_buffered | 737.9394 | 5.2314 | nucleo |  | 37 | 7.4 | 1 | 1 | 737.9394 |  | 5.2314 | -3.4871918232527306 | 0.6570638917014274
LAM_2008_PCL_DYNAMICS | C046 | Research-grade PCL (Aldrich 440744), NaOH pre-treated | PCL | PCL | 0 | 0 | 1 | 0 |  |  | 111867.3137254902 | scaffold | scaffold | 3D_printing/FDM | 3D_printing_extrusion | 68 | 37 | 7.4 | hydrolytic_bulk | hydrolytic |  | PBS | PBS_buffered | 756.3879 | 5.375 | nucleo |  | 37 | 7.4 | 1 | 1 | 756.3879 |  | 5.375 | -3.4871918232527306 | 0.6570638917014274
LAM_2008_PCL_DYNAMICS | C046 | Research-grade PCL (Aldrich 440744), NaOH pre-treated | PCL | PCL | 0 | 0 | 1 | 0 |  |  | 111867.3137254902 | scaffold | scaffold | 3D_printing/FDM | 3D_printing_extrusion | 68 | 37 | 7.4 | hydrolytic_bulk | hydrolytic |  | PBS | PBS_buffered | 774.8364 | 5.5185 | nucleo |  | 37 | 7.4 | 1 | 1 | 774.8364 |  | 5.5185 | -3.4871918232527306 | 0.6570638917014274
LAM_2008_PCL_DYNAMICS | C046 | Research-grade PCL (Aldrich 440744), NaOH pre-treated | PCL | PCL | 0 | 0 | 1 | 0 |  |  | 111867.3137254902 | scaffold | scaffold | 3D_printing/FDM | 3D_printing_extrusion | 68 | 37 | 7.4 | hydrolytic_bulk | hydrolytic |  | PBS | PBS_buffered | 793.2848 | 5.662 | nucleo |  | 37 | 7.4 | 1 | 1 | 793.2848 |  | 5.662 | -3.4871918232527306 | 0.6570638917014274
LAM_2008_PCL_DYNAMICS | C046 | Research-grade PCL (Aldrich 440744), NaOH pre-treated | PCL | PCL | 0 | 0 | 1 | 0 |  |  | 111867.3137254902 | scaffold | scaffold | 3D_printing/FDM | 3D_printing_extrusion | 68 | 37 | 7.4 | hydrolytic_bulk | hydrolytic |  | PBS | PBS_buffered | 811.7333 | 5.8055 | nucleo |  | 37 | 7.4 | 1 | 1 | 811.7333 |  | 5.8055 | -3.4871918232527306 | 0.6570638917014274
LAM_2008_PCL_DYNAMICS | C046 | Research-grade PCL (Aldrich 440744), NaOH pre-treated | PCL | PCL | 0 | 0 | 1 | 0 |  |  | 111867.3137254902 | scaffold | scaffold | 3D_printing/FDM | 3D_printing_extrusion | 68 | 37 | 7.4 | hydrolytic_bulk | hydrolytic |  | PBS | PBS_buffered | 830.1818 | 5.9491 | nucleo |  | 37 | 7.4 | 1 | 1 | 830.1818 |  | 5.9491 | -3.4871918232527306 | 0.6570638917014274
LAM_2008_PCL_DYNAMICS | C046 | Research-grade PCL (Aldrich 440744), NaOH pre-treated | PCL | PCL | 0 | 0 | 1 | 0 |  |  | 111867.3137254902 | scaffold | scaffold | 3D_printing/FDM | 3D_printing_extrusion | 68 | 37 | 7.4 | hydrolytic_bulk | hydrolytic |  | PBS | PBS_buffered | 848.6303 | 6.0926 | nucleo |  | 37 | 7.4 | 1 | 1 | 848.6303 |  | 6.0926 | -3.4871918232527306 | 0.6570638917014274
LAM_2008_PCL_DYNAMICS | C046 | Research-grade PCL (Aldrich 440744), NaOH pre-treated | PCL | PCL | 0 | 0 | 1 | 0 |  |  | 111867.3137254902 | scaffold | scaffold | 3D_printing/FDM | 3D_printing_extrusion | 68 | 37 | 7.4 | hydrolytic_bulk | hydrolytic |  | PBS | PBS_buffered | 867.0788 | 6.2361 | nucleo |  | 37 | 7.4 | 1 | 1 | 867.0788 |  | 6.2361 | -3.4871918232527306 | 0.6570638917014274
LAM_2008_PCL_DYNAMICS | C046 | Research-grade PCL (Aldrich 440744), NaOH pre-treated | PCL | PCL | 0 | 0 | 1 | 0 |  |  | 111867.3137254902 | scaffold | scaffold | 3D_printing/FDM | 3D_printing_extrusion | 68 | 37 | 7.4 | hydrolytic_bulk | hydrolytic |  | PBS | PBS_buffered | 885.5273 | 6.3797 | nucleo |  | 37 | 7.4 | 1 | 1 | 885.5273 |  | 6.3797 | -3.4871918232527306 | 0.6570638917014274
LAM_2008_PCL_DYNAMICS | C046 | Research-grade PCL (Aldrich 440744), NaOH pre-treated | PCL | PCL | 0 | 0 | 1 | 0 |  |  | 111867.3137254902 | scaffold | scaffold | 3D_printing/FDM | 3D_printing_extrusion | 68 | 37 | 7.4 | hydrolytic_bulk | hydrolytic |  | PBS | PBS_buffered | 903.9758 | 6.5232 | nucleo |  | 37 | 7.4 | 1 | 1 | 903.9758 |  | 6.5232 | -3.4871918232527306 | 0.6570638917014274
LAM_2008_PCL_DYNAMICS | C046 | Research-grade PCL (Aldrich 440744), NaOH pre-treated | PCL | PCL | 0 | 0 | 1 | 0 |  |  | 111867.3137254902 | scaffold | scaffold | 3D_printing/FDM | 3D_printing_extrusion | 68 | 37 | 7.4 | hydrolytic_bulk | hydrolytic |  | PBS | PBS_buffered | 922.4242 | 6.6667 | nucleo |  | 37 | 7.4 | 1 | 1 | 922.4242 |  | 6.6667 | -3.4871918232527306 | 0.6570638917014274
LAM_2008_PCL_DYNAMICS | C046 | Research-grade PCL (Aldrich 440744), NaOH pre-treated | PCL | PCL | 0 | 0 | 1 | 0 |  |  | 111867.3137254902 | scaffold | scaffold | 3D_printing/FDM | 3D_printing_extrusion | 68 | 37 | 7.4 | hydrolytic_bulk | hydrolytic |  | PBS | PBS_buffered | 940.8727 | 6.8102 | nucleo |  | 37 | 7.4 | 1 | 1 | 940.8727 |  | 6.8102 | -3.4871918232527306 | 0.6570638917014274
LAM_2008_PCL_DYNAMICS | C046 | Research-grade PCL (Aldrich 440744), NaOH pre-treated | PCL | PCL | 0 | 0 | 1 | 0 |  |  | 111867.3137254902 | scaffold | scaffold | 3D_printing/FDM | 3D_printing_extrusion | 68 | 37 | 7.4 | hydrolytic_bulk | hydrolytic |  | PBS | PBS_buffered | 959.3212 | 6.9538 | nucleo |  | 37 | 7.4 | 1 | 1 | 959.3212 |  | 6.9538 | -3.4871918232527306 | 0.6570638917014274
LAM_2008_PCL_DYNAMICS | C046 | Research-grade PCL (Aldrich 440744), NaOH pre-treated | PCL | PCL | 0 | 0 | 1 | 0 |  |  | 111867.3137254902 | scaffold | scaffold | 3D_printing/FDM | 3D_printing_extrusion | 68 | 37 | 7.4 | hydrolytic_bulk | hydrolytic |  | PBS | PBS_buffered | 977.7697 | 7.0973 | nucleo |  | 37 | 7.4 | 1 | 1 | 977.7697 |  | 7.0973 | -3.4871918232527306 | 0.6570638917014274
LAM_2008_PCL_DYNAMICS | C046 | Research-grade PCL (Aldrich 440744), NaOH pre-treated | PCL | PCL | 0 | 0 | 1 | 0 |  |  | 111867.3137254902 | scaffold | scaffold | 3D_printing/FDM | 3D_printing_extrusion | 68 | 37 | 7.4 | hydrolytic_bulk | hydrolytic |  | PBS | PBS_buffered | 996.2182 | 7.2408 | nucleo |  | 37 | 7.4 | 1 | 1 | 996.2182 |  | 7.2408 | -3.4871918232527306 | 0.6570638917014274
LAM_2008_PCL_DYNAMICS | C046 | Research-grade PCL (Aldrich 440744), NaOH pre-treated | PCL | PCL | 0 | 0 | 1 | 0 |  |  | 111867.3137254902 | scaffold | scaffold | 3D_printing/FDM | 3D_printing_extrusion | 68 | 37 | 7.4 | hydrolytic_bulk | hydrolytic |  | PBS | PBS_buffered | 1014.6667 | 7.3844 | nucleo |  | 37 | 7.4 | 1 | 1 | 1014.6667 |  | 7.3844 | -3.4871918232527306 | 0.6570638917014274
LAM_2008_PCL_DYNAMICS | C046 | Research-grade PCL (Aldrich 440744), NaOH pre-treated | PCL | PCL | 0 | 0 | 1 | 0 |  |  | 111867.3137254902 | scaffold | scaffold | 3D_printing/FDM | 3D_printing_extrusion | 68 | 37 | 7.4 | hydrolytic_bulk | hydrolytic |  | PBS | PBS_buffered | 1033.1152 | 7.5279 | nucleo |  | 37 | 7.4 | 1 | 1 | 1033.1152 |  | 7.5279 | -3.4871918232527306 | 0.6570638917014274
LAM_2008_PCL_DYNAMICS | C046 | Research-grade PCL (Aldrich 440744), NaOH pre-treated | PCL | PCL | 0 | 0 | 1 | 0 |  |  | 111867.3137254902 | scaffold | scaffold | 3D_printing/FDM | 3D_printing_extrusion | 68 | 37 | 7.4 | hydrolytic_bulk | hydrolytic |  | PBS | PBS_buffered | 1051.5636 | 7.6714 | nucleo |  | 37 | 7.4 | 1 | 1 | 1051.5636 |  | 7.6714 | -3.4871918232527306 | 0.6570638917014274
LAM_2008_PCL_DYNAMICS | C046 | Research-grade PCL (Aldrich 440744), NaOH pre-treated | PCL | PCL | 0 | 0 | 1 | 0 |  |  | 111867.3137254902 | scaffold | scaffold | 3D_printing/FDM | 3D_printing_extrusion | 68 | 37 | 7.4 | hydrolytic_bulk | hydrolytic |  | PBS | PBS_buffered | 1070.0121 | 7.8149 | nucleo |  | 37 | 7.4 | 1 | 1 | 1070.0121 |  | 7.8149 | -3.4871918232527306 | 0.6570638917014274
LAM_2008_PCL_DYNAMICS | C046 | Research-grade PCL (Aldrich 440744), NaOH pre-treated | PCL | PCL | 0 | 0 | 1 | 0 |  |  | 111867.3137254902 | scaffold | scaffold | 3D_printing/FDM | 3D_printing_extrusion | 68 | 37 | 7.4 | hydrolytic_bulk | hydrolytic |  | PBS | PBS_buffered | 1088.4606 | 7.9585 | nucleo |  | 37 | 7.4 | 1 | 1 | 1088.4606 |  | 7.9585 | -3.4871918232527306 | 0.6570638917014274
LAM_2008_PCL_DYNAMICS | C046 | Research-grade PCL (Aldrich 440744), NaOH pre-treated | PCL | PCL | 0 | 0 | 1 | 0 |  |  | 111867.3137254902 | scaffold | scaffold | 3D_printing/FDM | 3D_printing_extrusion | 68 | 37 | 7.4 | hydrolytic_bulk | hydrolytic |  | PBS | PBS_buffered | 1106.9091 | 8.102 | nucleo |  | 37 | 7.4 | 1 | 1 | 1106.9091 |  | 8.102 | -3.4871918232527306 | 0.6570638917014274
LAM_2008_PCL_DYNAMICS | C046 | Research-grade PCL (Aldrich 440744), NaOH pre-treated | PCL | PCL | 0 | 0 | 1 | 0 |  |  | 111867.3137254902 | scaffold | scaffold | 3D_printing/FDM | 3D_printing_extrusion | 68 | 37 | 7.4 | hydrolytic_bulk | hydrolytic |  | PBS | PBS_buffered | 1125.3576 | 8.2455 | nucleo |  | 37 | 7.4 | 1 | 1 | 1125.3576 |  | 8.2455 | -3.4871918232527306 | 0.6570638917014274
LAM_2008_PCL_DYNAMICS | C046 | Research-grade PCL (Aldrich 440744), NaOH pre-treated | PCL | PCL | 0 | 0 | 1 | 0 |  |  | 111867.3137254902 | scaffold | scaffold | 3D_printing/FDM | 3D_printing_extrusion | 68 | 37 | 7.4 | hydrolytic_bulk | hydrolytic |  | PBS | PBS_buffered | 1143.8061 | 8.3891 | nucleo |  | 37 | 7.4 | 1 | 1 | 1143.8061 |  | 8.3891 | -3.4871918232527306 | 0.6570638917014274
LAM_2008_PCL_DYNAMICS | C046 | Research-grade PCL (Aldrich 440744), NaOH pre-treated | PCL | PCL | 0 | 0 | 1 | 0 |  |  | 111867.3137254902 | scaffold | scaffold | 3D_printing/FDM | 3D_printing_extrusion | 68 | 37 | 7.4 | hydrolytic_bulk | hydrolytic |  | PBS | PBS_buffered | 1162.2545 | 8.5326 | nucleo |  | 37 | 7.4 | 1 | 1 | 1162.2545 |  | 8.5326 | -3.4871918232527306 | 0.6570638917014274
LAM_2008_PCL_DYNAMICS | C046 | Research-grade PCL (Aldrich 440744), NaOH pre-treated | PCL | PCL | 0 | 0 | 1 | 0 |  |  | 111867.3137254902 | scaffold | scaffold | 3D_printing/FDM | 3D_printing_extrusion | 68 | 37 | 7.4 | hydrolytic_bulk | hydrolytic |  | PBS | PBS_buffered | 1180.703 | 8.6761 | nucleo |  | 37 | 7.4 | 1 | 1 | 1180.703 |  | 8.6761 | -3.4871918232527306 | 0.6570638917014274
LAM_2008_PCL_DYNAMICS | C046 | Research-grade PCL (Aldrich 440744), NaOH pre-treated | PCL | PCL | 0 | 0 | 1 | 0 |  |  | 111867.3137254902 | scaffold | scaffold | 3D_printing/FDM | 3D_printing_extrusion | 68 | 37 | 7.4 | hydrolytic_bulk | hydrolytic |  | PBS | PBS_buffered | 1199.1515 | 8.8196 | nucleo |  | 37 | 7.4 | 1 | 1 | 1199.1515 |  | 8.8196 | -3.4871918232527306 | 0.6570638917014274
LAM_2008_PCL_DYNAMICS | C046 | Research-grade PCL (Aldrich 440744), NaOH pre-treated | PCL | PCL | 0 | 0 | 1 | 0 |  |  | 111867.3137254902 | scaffold | scaffold | 3D_printing/FDM | 3D_printing_extrusion | 68 | 37 | 7.4 | hydrolytic_bulk | hydrolytic |  | PBS | PBS_buffered | 1217.6 | 8.9632 | nucleo |  | 37 | 7.4 | 1 | 1 | 1217.6 |  | 8.9632 | -3.4871918232527306 | 0.6570638917014274
LAM_2008_PCL_DYNAMICS | C046 | Research-grade PCL (Aldrich 440744), NaOH pre-treated | PCL | PCL | 0 | 0 | 1 | 0 |  |  | 111867.3137254902 | scaffold | scaffold | 3D_printing/FDM | 3D_printing_extrusion | 68 | 37 | 7.4 | hydrolytic_bulk | hydrolytic |  | PBS | PBS_buffered | 1236.0485 | 9.1067 | nucleo |  | 37 | 7.4 | 1 | 1 | 1236.0485 |  | 9.1067 | -3.4871918232527306 | 0.6570638917014274
LAM_2008_PCL_DYNAMICS | C046 | Research-grade PCL (Aldrich 440744), NaOH pre-treated | PCL | PCL | 0 | 0 | 1 | 0 |  |  | 111867.3137254902 | scaffold | scaffold | 3D_printing/FDM | 3D_printing_extrusion | 68 | 37 | 7.4 | hydrolytic_bulk | hydrolytic |  | PBS | PBS_buffered | 1254.497 | 9.2976 | nucleo |  | 37 | 7.4 | 1 | 1 | 1254.497 |  | 9.2976 | -3.4871918232527306 | 0.6570638917014274
LAM_2008_PCL_DYNAMICS | C046 | Research-grade PCL (Aldrich 440744), NaOH pre-treated | PCL | PCL | 0 | 0 | 1 | 0 |  |  | 111867.3137254902 | scaffold | scaffold | 3D_printing/FDM | 3D_printing_extrusion | 68 | 37 | 7.4 | hydrolytic_bulk | hydrolytic |  | PBS | PBS_buffered | 1272.9455 | 9.5764 | nucleo |  | 37 | 7.4 | 1 | 1 | 1272.9455 |  | 9.5764 | -3.4871918232527306 | 0.6570638917014274
LAM_2008_PCL_DYNAMICS | C046 | Research-grade PCL (Aldrich 440744), NaOH pre-treated | PCL | PCL | 0 | 0 | 1 | 0 |  |  | 111867.3137254902 | scaffold | scaffold | 3D_printing/FDM | 3D_printing_extrusion | 68 | 37 | 7.4 | hydrolytic_bulk | hydrolytic |  | PBS | PBS_buffered | 1291.3939 | 9.8552 | nucleo |  | 37 | 7.4 | 1 | 1 | 1291.3939 |  | 9.8552 | -3.4871918232527306 | 0.6570638917014274
LAM_2008_PCL_DYNAMICS | C046 | Research-grade PCL (Aldrich 440744), NaOH pre-treated | PCL | PCL | 0 | 0 | 1 | 0 |  |  | 111867.3137254902 | scaffold | scaffold | 3D_printing/FDM | 3D_printing_extrusion | 68 | 37 | 7.4 | hydrolytic_bulk | hydrolytic |  | PBS | PBS_buffered | 1309.8424 | 10.1339 | nucleo |  | 37 | 7.4 | 1 | 1 | 1309.8424 |  | 10.1339 | -3.4871918232527306 | 0.6570638917014274
LAM_2008_PCL_DYNAMICS | C046 | Research-grade PCL (Aldrich 440744), NaOH pre-treated | PCL | PCL | 0 | 0 | 1 | 0 |  |  | 111867.3137254902 | scaffold | scaffold | 3D_printing/FDM | 3D_printing_extrusion | 68 | 37 | 7.4 | hydrolytic_bulk | hydrolytic |  | PBS | PBS_buffered | 1328.2909 | 10.4127 | nucleo |  | 37 | 7.4 | 1 | 1 | 1328.2909 |  | 10.4127 | -3.4871918232527306 | 0.6570638917014274
LAM_2008_PCL_DYNAMICS | C046 | Research-grade PCL (Aldrich 440744), NaOH pre-treated | PCL | PCL | 0 | 0 | 1 | 0 |  |  | 111867.3137254902 | scaffold | scaffold | 3D_printing/FDM | 3D_printing_extrusion | 68 | 37 | 7.4 | hydrolytic_bulk | hydrolytic |  | PBS | PBS_buffered | 1346.7394 | 10.6915 | nucleo |  | 37 | 7.4 | 1 | 1 | 1346.7394 |  | 10.6915 | -3.4871918232527306 | 0.6570638917014274
LAM_2008_PCL_DYNAMICS | C046 | Research-grade PCL (Aldrich 440744), NaOH pre-treated | PCL | PCL | 0 | 0 | 1 | 0 |  |  | 111867.3137254902 | scaffold | scaffold | 3D_printing/FDM | 3D_printing_extrusion | 68 | 37 | 7.4 | hydrolytic_bulk | hydrolytic |  | PBS | PBS_buffered | 1365.1879 | 10.9703 | nucleo |  | 37 | 7.4 | 1 | 1 | 1365.1879 |  | 10.9703 | -3.4871918232527306 | 0.6570638917014274
LAM_2008_PCL_DYNAMICS | C046 | Research-grade PCL (Aldrich 440744), NaOH pre-treated | PCL | PCL | 0 | 0 | 1 | 0 |  |  | 111867.3137254902 | scaffold | scaffold | 3D_printing/FDM | 3D_printing_extrusion | 68 | 37 | 7.4 | hydrolytic_bulk | hydrolytic |  | PBS | PBS_buffered | 1383.6364 | 11.2491 | nucleo |  | 37 | 7.4 | 1 | 1 | 1383.6364 |  | 11.2491 | -3.4871918232527306 | 0.6570638917014274
LAM_2008_PCL_DYNAMICS | C046 | Research-grade PCL (Aldrich 440744), NaOH pre-treated | PCL | PCL | 0 | 0 | 1 | 0 |  |  | 111867.3137254902 | scaffold | scaffold | 3D_printing/FDM | 3D_printing_extrusion | 68 | 37 | 7.4 | hydrolytic_bulk | hydrolytic |  | PBS | PBS_buffered | 1402.0848 | 11.5349 | nucleo |  | 37 | 7.4 | 1 | 1 | 1402.0848 |  | 11.5349 | -3.4871918232527306 | 0.6570638917014274
LAM_2008_PCL_DYNAMICS | C046 | Research-grade PCL (Aldrich 440744), NaOH pre-treated | PCL | PCL | 0 | 0 | 1 | 0 |  |  | 111867.3137254902 | scaffold | scaffold | 3D_printing/FDM | 3D_printing_extrusion | 68 | 37 | 7.4 | hydrolytic_bulk | hydrolytic |  | PBS | PBS_buffered | 1420.5333 | 11.8838 | nucleo |  | 37 | 7.4 | 1 | 1 | 1420.5333 |  | 11.8838 | -3.4871918232527306 | 0.6570638917014274
LAM_2008_PCL_DYNAMICS | C046 | Research-grade PCL (Aldrich 440744), NaOH pre-treated | PCL | PCL | 0 | 0 | 1 | 0 |  |  | 111867.3137254902 | scaffold | scaffold | 3D_printing/FDM | 3D_printing_extrusion | 68 | 37 | 7.4 | hydrolytic_bulk | hydrolytic |  | PBS | PBS_buffered | 1438.9818 | 12.2327 | nucleo |  | 37 | 7.4 | 1 | 1 | 1438.9818 |  | 12.2327 | -3.4871918232527306 | 0.6570638917014274
LAM_2008_PCL_DYNAMICS | C046 | Research-grade PCL (Aldrich 440744), NaOH pre-treated | PCL | PCL | 0 | 0 | 1 | 0 |  |  | 111867.3137254902 | scaffold | scaffold | 3D_printing/FDM | 3D_printing_extrusion | 68 | 37 | 7.4 | hydrolytic_bulk | hydrolytic |  | PBS | PBS_buffered | 1457.4303 | 12.5816 | nucleo |  | 37 | 7.4 | 1 | 1 | 1457.4303 |  | 12.5816 | -3.4871918232527306 | 0.6570638917014274
LAM_2008_PCL_DYNAMICS | C046 | Research-grade PCL (Aldrich 440744), NaOH pre-treated | PCL | PCL | 0 | 0 | 1 | 0 |  |  | 111867.3137254902 | scaffold | scaffold | 3D_printing/FDM | 3D_printing_extrusion | 68 | 37 | 7.4 | hydrolytic_bulk | hydrolytic |  | PBS | PBS_buffered | 1475.8788 | 12.9306 | nucleo |  | 37 | 7.4 | 1 | 1 | 1475.8788 |  | 12.9306 | -3.4871918232527306 | 0.6570638917014274
LAM_2008_PCL_DYNAMICS | C046 | Research-grade PCL (Aldrich 440744), NaOH pre-treated | PCL | PCL | 0 | 0 | 1 | 0 |  |  | 111867.3137254902 | scaffold | scaffold | 3D_printing/FDM | 3D_printing_extrusion | 68 | 37 | 7.4 | hydrolytic_bulk | hydrolytic |  | PBS | PBS_buffered | 1494.3273 | 13.2795 | nucleo |  | 37 | 7.4 | 1 | 1 | 1494.3273 |  | 13.2795 | -3.4871918232527306 | 0.6570638917014274
LAM_2008_PCL_DYNAMICS | C046 | Research-grade PCL (Aldrich 440744), NaOH pre-treated | PCL | PCL | 0 | 0 | 1 | 0 |  |  | 111867.3137254902 | scaffold | scaffold | 3D_printing/FDM | 3D_printing_extrusion | 68 | 37 | 7.4 | hydrolytic_bulk | hydrolytic |  | PBS | PBS_buffered | 1512.7758 | 13.6284 | nucleo |  | 37 | 7.4 | 1 | 1 | 1512.7758 |  | 13.6284 | -3.4871918232527306 | 0.6570638917014274
LAM_2008_PCL_DYNAMICS | C046 | Research-grade PCL (Aldrich 440744), NaOH pre-treated | PCL | PCL | 0 | 0 | 1 | 0 |  |  | 111867.3137254902 | scaffold | scaffold | 3D_printing/FDM | 3D_printing_extrusion | 68 | 37 | 7.4 | hydrolytic_bulk | hydrolytic |  | PBS | PBS_buffered | 1531.2242 | 13.9773 | nucleo |  | 37 | 7.4 | 1 | 1 | 1531.2242 |  | 13.9773 | -3.4871918232527306 | 0.6570638917014274
LAM_2008_PCL_DYNAMICS | C046 | Research-grade PCL (Aldrich 440744), NaOH pre-treated | PCL | PCL | 0 | 0 | 1 | 0 |  |  | 111867.3137254902 | scaffold | scaffold | 3D_printing/FDM | 3D_printing_extrusion | 68 | 37 | 7.4 | hydrolytic_bulk | hydrolytic |  | PBS | PBS_buffered | 1549.6727 | 14.3262 | nucleo |  | 37 | 7.4 | 1 | 1 | 1549.6727 |  | 14.3262 | -3.4871918232527306 | 0.6570638917014274
LAM_2008_PCL_DYNAMICS | C046 | Research-grade PCL (Aldrich 440744), NaOH pre-treated | PCL | PCL | 0 | 0 | 1 | 0 |  |  | 111867.3137254902 | scaffold | scaffold | 3D_printing/FDM | 3D_printing_extrusion | 68 | 37 | 7.4 | hydrolytic_bulk | hydrolytic |  | PBS | PBS_buffered | 1568.1212 | 14.6751 | nucleo |  | 37 | 7.4 | 1 | 1 | 1568.1212 |  | 14.6751 | -3.4871918232527306 | 0.6570638917014274
LAM_2008_PCL_DYNAMICS | C046 | Research-grade PCL (Aldrich 440744), NaOH pre-treated | PCL | PCL | 0 | 0 | 1 | 0 |  |  | 111867.3137254902 | scaffold | scaffold | 3D_printing/FDM | 3D_printing_extrusion | 68 | 37 | 7.4 | hydrolytic_bulk | hydrolytic |  | PBS | PBS_buffered | 1586.5697 | 15.024 | nucleo |  | 37 | 7.4 | 1 | 1 | 1586.5697 |  | 15.024 | -3.4871918232527306 | 0.6570638917014274
LAM_2008_PCL_DYNAMICS | C046 | Research-grade PCL (Aldrich 440744), NaOH pre-treated | PCL | PCL | 0 | 0 | 1 | 0 |  |  | 111867.3137254902 | scaffold | scaffold | 3D_printing/FDM | 3D_printing_extrusion | 68 | 37 | 7.4 | hydrolytic_bulk | hydrolytic |  | PBS | PBS_buffered | 1605.0182 | 15.373 | nucleo |  | 37 | 7.4 | 1 | 1 | 1605.0182 |  | 15.373 | -3.4871918232527306 | 0.6570638917014274
LAM_2008_PCL_DYNAMICS | C046 | Research-grade PCL (Aldrich 440744), NaOH pre-treated | PCL | PCL | 0 | 0 | 1 | 0 |  |  | 111867.3137254902 | scaffold | scaffold | 3D_printing/FDM | 3D_printing_extrusion | 68 | 37 | 7.4 | hydrolytic_bulk | hydrolytic |  | PBS | PBS_buffered | 1623.4667 | 15.6433 | nucleo |  | 37 | 7.4 | 1 | 1 | 1623.4667 |  | 15.6433 | -3.4871918232527306 | 0.6570638917014274
LAM_2008_PCL_DYNAMICS | C046 | Research-grade PCL (Aldrich 440744), NaOH pre-treated | PCL | PCL | 0 | 0 | 1 | 0 |  |  | 111867.3137254902 | scaffold | scaffold | 3D_printing/FDM | 3D_printing_extrusion | 68 | 37 | 7.4 | hydrolytic_bulk | hydrolytic |  | PBS | PBS_buffered | 1641.9152 | 15.8939 | nucleo |  | 37 | 7.4 | 1 | 1 | 1641.9152 |  | 15.8939 | -3.4871918232527306 | 0.6570638917014274
LAM_2008_PCL_DYNAMICS | C046 | Research-grade PCL (Aldrich 440744), NaOH pre-treated | PCL | PCL | 0 | 0 | 1 | 0 |  |  | 111867.3137254902 | scaffold | scaffold | 3D_printing/FDM | 3D_printing_extrusion | 68 | 37 | 7.4 | hydrolytic_bulk | hydrolytic |  | PBS | PBS_buffered | 1660.3636 | 16.1445 | nucleo |  | 37 | 7.4 | 1 | 1 | 1660.3636 |  | 16.1445 | -3.4871918232527306 | 0.6570638917014274
LAM_2008_PCL_DYNAMICS | C046 | Research-grade PCL (Aldrich 440744), NaOH pre-treated | PCL | PCL | 0 | 0 | 1 | 0 |  |  | 111867.3137254902 | scaffold | scaffold | 3D_printing/FDM | 3D_printing_extrusion | 68 | 37 | 7.4 | hydrolytic_bulk | hydrolytic |  | PBS | PBS_buffered | 1678.8121 | 16.3951 | nucleo |  | 37 | 7.4 | 1 | 1 | 1678.8121 |  | 16.3951 | -3.4871918232527306 | 0.6570638917014274
LAM_2008_PCL_DYNAMICS | C046 | Research-grade PCL (Aldrich 440744), NaOH pre-treated | PCL | PCL | 0 | 0 | 1 | 0 |  |  | 111867.3137254902 | scaffold | scaffold | 3D_printing/FDM | 3D_printing_extrusion | 68 | 37 | 7.4 | hydrolytic_bulk | hydrolytic |  | PBS | PBS_buffered | 1697.2606 | 16.6457 | nucleo |  | 37 | 7.4 | 1 | 1 | 1697.2606 |  | 16.6457 | -3.4871918232527306 | 0.6570638917014274
LAM_2008_PCL_DYNAMICS | C046 | Research-grade PCL (Aldrich 440744), NaOH pre-treated | PCL | PCL | 0 | 0 | 1 | 0 |  |  | 111867.3137254902 | scaffold | scaffold | 3D_printing/FDM | 3D_printing_extrusion | 68 | 37 | 7.4 | hydrolytic_bulk | hydrolytic |  | PBS | PBS_buffered | 1715.7091 | 16.8964 | nucleo |  | 37 | 7.4 | 1 | 1 | 1715.7091 |  | 16.8964 | -3.4871918232527306 | 0.6570638917014274
LAM_2008_PCL_DYNAMICS | C046 | Research-grade PCL (Aldrich 440744), NaOH pre-treated | PCL | PCL | 0 | 0 | 1 | 0 |  |  | 111867.3137254902 | scaffold | scaffold | 3D_printing/FDM | 3D_printing_extrusion | 68 | 37 | 7.4 | hydrolytic_bulk | hydrolytic |  | PBS | PBS_buffered | 1734.1576 | 17.147 | nucleo |  | 37 | 7.4 | 1 | 1 | 1734.1576 |  | 17.147 | -3.4871918232527306 | 0.6570638917014274
LAM_2008_PCL_DYNAMICS | C046 | Research-grade PCL (Aldrich 440744), NaOH pre-treated | PCL | PCL | 0 | 0 | 1 | 0 |  |  | 111867.3137254902 | scaffold | scaffold | 3D_printing/FDM | 3D_printing_extrusion | 68 | 37 | 7.4 | hydrolytic_bulk | hydrolytic |  | PBS | PBS_buffered | 1752.6061 | 17.3976 | nucleo |  | 37 | 7.4 | 1 | 1 | 1752.6061 |  | 17.3976 | -3.4871918232527306 | 0.6570638917014274
LAM_2008_PCL_DYNAMICS | C046 | Research-grade PCL (Aldrich 440744), NaOH pre-treated | PCL | PCL | 0 | 0 | 1 | 0 |  |  | 111867.3137254902 | scaffold | scaffold | 3D_printing/FDM | 3D_printing_extrusion | 68 | 37 | 7.4 | hydrolytic_bulk | hydrolytic |  | PBS | PBS_buffered | 1771.0545 | 17.6482 | nucleo |  | 37 | 7.4 | 1 | 1 | 1771.0545 |  | 17.6482 | -3.4871918232527306 | 0.6570638917014274
LAM_2008_PCL_DYNAMICS | C046 | Research-grade PCL (Aldrich 440744), NaOH pre-treated | PCL | PCL | 0 | 0 | 1 | 0 |  |  | 111867.3137254902 | scaffold | scaffold | 3D_printing/FDM | 3D_printing_extrusion | 68 | 37 | 7.4 | hydrolytic_bulk | hydrolytic |  | PBS | PBS_buffered | 1789.503 | 17.8988 | nucleo |  | 37 | 7.4 | 1 | 1 | 1789.503 |  | 17.8988 | -3.4871918232527306 | 0.6570638917014274
LAM_2008_PCL_DYNAMICS | C046 | Research-grade PCL (Aldrich 440744), NaOH pre-treated | PCL | PCL | 0 | 0 | 1 | 0 |  |  | 111867.3137254902 | scaffold | scaffold | 3D_printing/FDM | 3D_printing_extrusion | 68 | 37 | 7.4 | hydrolytic_bulk | hydrolytic |  | PBS | PBS_buffered | 1807.9515 | 18.1494 | nucleo |  | 37 | 7.4 | 1 | 1 | 1807.9515 |  | 18.1494 | -3.4871918232527306 | 0.6570638917014274
LAM_2008_PCL_DYNAMICS | C046 | Research-grade PCL (Aldrich 440744), NaOH pre-treated | PCL | PCL | 0 | 0 | 1 | 0 |  |  | 111867.3137254902 | scaffold | scaffold | 3D_printing/FDM | 3D_printing_extrusion | 68 | 37 | 7.4 | hydrolytic_bulk | hydrolytic |  | PBS | PBS_buffered | 1826.4 | 18.4 | nucleo |  | 37 | 7.4 | 1 | 1 | 1826.4 |  | 18.4 | -3.4871918232527306 | 0.6570638917014274
LAM_2008_PCL_DYNAMICS | C047 | Medical-grade PCL (DURECT B6003-2), NaOH pre-treated | PCL | PCL | 0 | 0 | 1 | 0 |  |  | 111867.3137254902 | scaffold | scaffold | 3D_printing/FDM | 3D_printing_extrusion | 50 | 37 | 7.4 | hydrolytic_bulk | hydrolytic |  | PBS | PBS_buffered | 0 | 0 | nucleo |  | 37 | 7.4 | 1 | 1 | 0 |  | 0 | -3.4871918232527306 | 0.6570638917014274
LAM_2008_PCL_DYNAMICS | C047 | Medical-grade PCL (DURECT B6003-2), NaOH pre-treated | PCL | PCL | 0 | 0 | 1 | 0 |  |  | 111867.3137254902 | scaffold | scaffold | 3D_printing/FDM | 3D_printing_extrusion | 50 | 37 | 7.4 | hydrolytic_bulk | hydrolytic |  | PBS | PBS_buffered | 13.8364 | 0.0612 | nucleo |  | 37 | 7.4 | 1 | 1 | 13.8364 |  | 0.0612 | -3.4871918232527306 | 0.6570638917014274
LAM_2008_PCL_DYNAMICS | C047 | Medical-grade PCL (DURECT B6003-2), NaOH pre-treated | PCL | PCL | 0 | 0 | 1 | 0 |  |  | 111867.3137254902 | scaffold | scaffold | 3D_printing/FDM | 3D_printing_extrusion | 50 | 37 | 7.4 | hydrolytic_bulk | hydrolytic |  | PBS | PBS_buffered | 27.6727 | 0.1224 | nucleo |  | 37 | 7.4 | 1 | 1 | 27.6727 |  | 0.1224 | -3.4871918232527306 | 0.6570638917014274
LAM_2008_PCL_DYNAMICS | C047 | Medical-grade PCL (DURECT B6003-2), NaOH pre-treated | PCL | PCL | 0 | 0 | 1 | 0 |  |  | 111867.3137254902 | scaffold | scaffold | 3D_printing/FDM | 3D_printing_extrusion | 50 | 37 | 7.4 | hydrolytic_bulk | hydrolytic |  | PBS | PBS_buffered | 41.5091 | 0.1836 | nucleo |  | 37 | 7.4 | 1 | 1 | 41.5091 |  | 0.1836 | -3.4871918232527306 | 0.6570638917014274
LAM_2008_PCL_DYNAMICS | C047 | Medical-grade PCL (DURECT B6003-2), NaOH pre-treated | PCL | PCL | 0 | 0 | 1 | 0 |  |  | 111867.3137254902 | scaffold | scaffold | 3D_printing/FDM | 3D_printing_extrusion | 50 | 37 | 7.4 | hydrolytic_bulk | hydrolytic |  | PBS | PBS_buffered | 55.3455 | 0.2448 | nucleo |  | 37 | 7.4 | 1 | 1 | 55.3455 |  | 0.2448 | -3.4871918232527306 | 0.6570638917014274
LAM_2008_PCL_DYNAMICS | C047 | Medical-grade PCL (DURECT B6003-2), NaOH pre-treated | PCL | PCL | 0 | 0 | 1 | 0 |  |  | 111867.3137254902 | scaffold | scaffold | 3D_printing/FDM | 3D_printing_extrusion | 50 | 37 | 7.4 | hydrolytic_bulk | hydrolytic |  | PBS | PBS_buffered | 69.1818 | 0.3059 | nucleo |  | 37 | 7.4 | 1 | 1 | 69.1818 |  | 0.3059 | -3.4871918232527306 | 0.6570638917014274
LAM_2008_PCL_DYNAMICS | C047 | Medical-grade PCL (DURECT B6003-2), NaOH pre-treated | PCL | PCL | 0 | 0 | 1 | 0 |  |  | 111867.3137254902 | scaffold | scaffold | 3D_printing/FDM | 3D_printing_extrusion | 50 | 37 | 7.4 | hydrolytic_bulk | hydrolytic |  | PBS | PBS_buffered | 83.0182 | 0.3671 | nucleo |  | 37 | 7.4 | 1 | 1 | 83.0182 |  | 0.3671 | -3.4871918232527306 | 0.6570638917014274
LAM_2008_PCL_DYNAMICS | C047 | Medical-grade PCL (DURECT B6003-2), NaOH pre-treated | PCL | PCL | 0 | 0 | 1 | 0 |  |  | 111867.3137254902 | scaffold | scaffold | 3D_printing/FDM | 3D_printing_extrusion | 50 | 37 | 7.4 | hydrolytic_bulk | hydrolytic |  | PBS | PBS_buffered | 96.8545 | 0.4283 | nucleo |  | 37 | 7.4 | 1 | 1 | 96.8545 |  | 0.4283 | -3.4871918232527306 | 0.6570638917014274
LAM_2008_PCL_DYNAMICS | C047 | Medical-grade PCL (DURECT B6003-2), NaOH pre-treated | PCL | PCL | 0 | 0 | 1 | 0 |  |  | 111867.3137254902 | scaffold | scaffold | 3D_printing/FDM | 3D_printing_extrusion | 50 | 37 | 7.4 | hydrolytic_bulk | hydrolytic |  | PBS | PBS_buffered | 110.6909 | 0.4895 | nucleo |  | 37 | 7.4 | 1 | 1 | 110.6909 |  | 0.4895 | -3.4871918232527306 | 0.6570638917014274
LAM_2008_PCL_DYNAMICS | C047 | Medical-grade PCL (DURECT B6003-2), NaOH pre-treated | PCL | PCL | 0 | 0 | 1 | 0 |  |  | 111867.3137254902 | scaffold | scaffold | 3D_printing/FDM | 3D_printing_extrusion | 50 | 37 | 7.4 | hydrolytic_bulk | hydrolytic |  | PBS | PBS_buffered | 124.5273 | 0.5507 | nucleo |  | 37 | 7.4 | 1 | 1 | 124.5273 |  | 0.5507 | -3.4871918232527306 | 0.6570638917014274
LAM_2008_PCL_DYNAMICS | C047 | Medical-grade PCL (DURECT B6003-2), NaOH pre-treated | PCL | PCL | 0 | 0 | 1 | 0 |  |  | 111867.3137254902 | scaffold | scaffold | 3D_printing/FDM | 3D_printing_extrusion | 50 | 37 | 7.4 | hydrolytic_bulk | hydrolytic |  | PBS | PBS_buffered | 138.3636 | 0.6119 | nucleo |  | 37 | 7.4 | 1 | 1 | 138.3636 |  | 0.6119 | -3.4871918232527306 | 0.6570638917014274
LAM_2008_PCL_DYNAMICS | C047 | Medical-grade PCL (DURECT B6003-2), NaOH pre-treated | PCL | PCL | 0 | 0 | 1 | 0 |  |  | 111867.3137254902 | scaffold | scaffold | 3D_printing/FDM | 3D_printing_extrusion | 50 | 37 | 7.4 | hydrolytic_bulk | hydrolytic |  | PBS | PBS_buffered | 152.2 | 0.6731 | nucleo |  | 37 | 7.4 | 1 | 1 | 152.2 |  | 0.6731 | -3.4871918232527306 | 0.6570638917014274
LAM_2008_PCL_DYNAMICS | C047 | Medical-grade PCL (DURECT B6003-2), NaOH pre-treated | PCL | PCL | 0 | 0 | 1 | 0 |  |  | 111867.3137254902 | scaffold | scaffold | 3D_printing/FDM | 3D_printing_extrusion | 50 | 37 | 7.4 | hydrolytic_bulk | hydrolytic |  | PBS | PBS_buffered | 166.0364 | 0.7343 | nucleo |  | 37 | 7.4 | 1 | 1 | 166.0364 |  | 0.7343 | -3.4871918232527306 | 0.6570638917014274
LAM_2008_PCL_DYNAMICS | C047 | Medical-grade PCL (DURECT B6003-2), NaOH pre-treated | PCL | PCL | 0 | 0 | 1 | 0 |  |  | 111867.3137254902 | scaffold | scaffold | 3D_printing/FDM | 3D_printing_extrusion | 50 | 37 | 7.4 | hydrolytic_bulk | hydrolytic |  | PBS | PBS_buffered | 179.8727 | 0.7955 | nucleo |  | 37 | 7.4 | 1 | 1 | 179.8727 |  | 0.7955 | -3.4871918232527306 | 0.6570638917014274
LAM_2008_PCL_DYNAMICS | C047 | Medical-grade PCL (DURECT B6003-2), NaOH pre-treated | PCL | PCL | 0 | 0 | 1 | 0 |  |  | 111867.3137254902 | scaffold | scaffold | 3D_printing/FDM | 3D_printing_extrusion | 50 | 37 | 7.4 | hydrolytic_bulk | hydrolytic |  | PBS | PBS_buffered | 193.7091 | 0.8566 | nucleo |  | 37 | 7.4 | 1 | 1 | 193.7091 |  | 0.8566 | -3.4871918232527306 | 0.6570638917014274
LAM_2008_PCL_DYNAMICS | C047 | Medical-grade PCL (DURECT B6003-2), NaOH pre-treated | PCL | PCL | 0 | 0 | 1 | 0 |  |  | 111867.3137254902 | scaffold | scaffold | 3D_printing/FDM | 3D_printing_extrusion | 50 | 37 | 7.4 | hydrolytic_bulk | hydrolytic |  | PBS | PBS_buffered | 207.5455 | 0.9178 | nucleo |  | 37 | 7.4 | 1 | 1 | 207.5455 |  | 0.9178 | -3.4871918232527306 | 0.6570638917014274
LAM_2008_PCL_DYNAMICS | C047 | Medical-grade PCL (DURECT B6003-2), NaOH pre-treated | PCL | PCL | 0 | 0 | 1 | 0 |  |  | 111867.3137254902 | scaffold | scaffold | 3D_printing/FDM | 3D_printing_extrusion | 50 | 37 | 7.4 | hydrolytic_bulk | hydrolytic |  | PBS | PBS_buffered | 221.3818 | 0.979 | nucleo |  | 37 | 7.4 | 1 | 1 | 221.3818 |  | 0.979 | -3.4871918232527306 | 0.6570638917014274
LAM_2008_PCL_DYNAMICS | C047 | Medical-grade PCL (DURECT B6003-2), NaOH pre-treated | PCL | PCL | 0 | 0 | 1 | 0 |  |  | 111867.3137254902 | scaffold | scaffold | 3D_printing/FDM | 3D_printing_extrusion | 50 | 37 | 7.4 | hydrolytic_bulk | hydrolytic |  | PBS | PBS_buffered | 235.2182 | 1.0402 | nucleo |  | 37 | 7.4 | 1 | 1 | 235.2182 |  | 1.0402 | -3.4871918232527306 | 0.6570638917014274
LAM_2008_PCL_DYNAMICS | C047 | Medical-grade PCL (DURECT B6003-2), NaOH pre-treated | PCL | PCL | 0 | 0 | 1 | 0 |  |  | 111867.3137254902 | scaffold | scaffold | 3D_printing/FDM | 3D_printing_extrusion | 50 | 37 | 7.4 | hydrolytic_bulk | hydrolytic |  | PBS | PBS_buffered | 249.0545 | 1.1014 | nucleo |  | 37 | 7.4 | 1 | 1 | 249.0545 |  | 1.1014 | -3.4871918232527306 | 0.6570638917014274
LAM_2008_PCL_DYNAMICS | C047 | Medical-grade PCL (DURECT B6003-2), NaOH pre-treated | PCL | PCL | 0 | 0 | 1 | 0 |  |  | 111867.3137254902 | scaffold | scaffold | 3D_printing/FDM | 3D_printing_extrusion | 50 | 37 | 7.4 | hydrolytic_bulk | hydrolytic |  | PBS | PBS_buffered | 262.8909 | 1.1626 | nucleo |  | 37 | 7.4 | 1 | 1 | 262.8909 |  | 1.1626 | -3.4871918232527306 | 0.6570638917014274
LAM_2008_PCL_DYNAMICS | C047 | Medical-grade PCL (DURECT B6003-2), NaOH pre-treated | PCL | PCL | 0 | 0 | 1 | 0 |  |  | 111867.3137254902 | scaffold | scaffold | 3D_printing/FDM | 3D_printing_extrusion | 50 | 37 | 7.4 | hydrolytic_bulk | hydrolytic |  | PBS | PBS_buffered | 276.7273 | 1.2238 | nucleo |  | 37 | 7.4 | 1 | 1 | 276.7273 |  | 1.2238 | -3.4871918232527306 | 0.6570638917014274
LAM_2008_PCL_DYNAMICS | C047 | Medical-grade PCL (DURECT B6003-2), NaOH pre-treated | PCL | PCL | 0 | 0 | 1 | 0 |  |  | 111867.3137254902 | scaffold | scaffold | 3D_printing/FDM | 3D_printing_extrusion | 50 | 37 | 7.4 | hydrolytic_bulk | hydrolytic |  | PBS | PBS_buffered | 290.5636 | 1.285 | nucleo |  | 37 | 7.4 | 1 | 1 | 290.5636 |  | 1.285 | -3.4871918232527306 | 0.6570638917014274
LAM_2008_PCL_DYNAMICS | C047 | Medical-grade PCL (DURECT B6003-2), NaOH pre-treated | PCL | PCL | 0 | 0 | 1 | 0 |  |  | 111867.3137254902 | scaffold | scaffold | 3D_printing/FDM | 3D_printing_extrusion | 50 | 37 | 7.4 | hydrolytic_bulk | hydrolytic |  | PBS | PBS_buffered | 304.4 | 1.3462 | nucleo |  | 37 | 7.4 | 1 | 1 | 304.4 |  | 1.3462 | -3.4871918232527306 | 0.6570638917014274
LAM_2008_PCL_DYNAMICS | C047 | Medical-grade PCL (DURECT B6003-2), NaOH pre-treated | PCL | PCL | 0 | 0 | 1 | 0 |  |  | 111867.3137254902 | scaffold | scaffold | 3D_printing/FDM | 3D_printing_extrusion | 50 | 37 | 7.4 | hydrolytic_bulk | hydrolytic |  | PBS | PBS_buffered | 318.2364 | 1.4073 | nucleo |  | 37 | 7.4 | 1 | 1 | 318.2364 |  | 1.4073 | -3.4871918232527306 | 0.6570638917014274
LAM_2008_PCL_DYNAMICS | C047 | Medical-grade PCL (DURECT B6003-2), NaOH pre-treated | PCL | PCL | 0 | 0 | 1 | 0 |  |  | 111867.3137254902 | scaffold | scaffold | 3D_printing/FDM | 3D_printing_extrusion | 50 | 37 | 7.4 | hydrolytic_bulk | hydrolytic |  | PBS | PBS_buffered | 332.0727 | 1.4685 | nucleo |  | 37 | 7.4 | 1 | 1 | 332.0727 |  | 1.4685 | -3.4871918232527306 | 0.6570638917014274
LAM_2008_PCL_DYNAMICS | C047 | Medical-grade PCL (DURECT B6003-2), NaOH pre-treated | PCL | PCL | 0 | 0 | 1 | 0 |  |  | 111867.3137254902 | scaffold | scaffold | 3D_printing/FDM | 3D_printing_extrusion | 50 | 37 | 7.4 | hydrolytic_bulk | hydrolytic |  | PBS | PBS_buffered | 345.9091 | 1.5297 | nucleo |  | 37 | 7.4 | 1 | 1 | 345.9091 |  | 1.5297 | -3.4871918232527306 | 0.6570638917014274
LAM_2008_PCL_DYNAMICS | C047 | Medical-grade PCL (DURECT B6003-2), NaOH pre-treated | PCL | PCL | 0 | 0 | 1 | 0 |  |  | 111867.3137254902 | scaffold | scaffold | 3D_printing/FDM | 3D_printing_extrusion | 50 | 37 | 7.4 | hydrolytic_bulk | hydrolytic |  | PBS | PBS_buffered | 359.7455 | 1.5909 | nucleo |  | 37 | 7.4 | 1 | 1 | 359.7455 |  | 1.5909 | -3.4871918232527306 | 0.6570638917014274
LAM_2008_PCL_DYNAMICS | C047 | Medical-grade PCL (DURECT B6003-2), NaOH pre-treated | PCL | PCL | 0 | 0 | 1 | 0 |  |  | 111867.3137254902 | scaffold | scaffold | 3D_printing/FDM | 3D_printing_extrusion | 50 | 37 | 7.4 | hydrolytic_bulk | hydrolytic |  | PBS | PBS_buffered | 373.5818 | 1.6521 | nucleo |  | 37 | 7.4 | 1 | 1 | 373.5818 |  | 1.6521 | -3.4871918232527306 | 0.6570638917014274
LAM_2008_PCL_DYNAMICS | C047 | Medical-grade PCL (DURECT B6003-2), NaOH pre-treated | PCL | PCL | 0 | 0 | 1 | 0 |  |  | 111867.3137254902 | scaffold | scaffold | 3D_printing/FDM | 3D_printing_extrusion | 50 | 37 | 7.4 | hydrolytic_bulk | hydrolytic |  | PBS | PBS_buffered | 387.4182 | 1.7133 | nucleo |  | 37 | 7.4 | 1 | 1 | 387.4182 |  | 1.7133 | -3.4871918232527306 | 0.6570638917014274
LAM_2008_PCL_DYNAMICS | C047 | Medical-grade PCL (DURECT B6003-2), NaOH pre-treated | PCL | PCL | 0 | 0 | 1 | 0 |  |  | 111867.3137254902 | scaffold | scaffold | 3D_printing/FDM | 3D_printing_extrusion | 50 | 37 | 7.4 | hydrolytic_bulk | hydrolytic |  | PBS | PBS_buffered | 401.2545 | 1.7745 | nucleo |  | 37 | 7.4 | 1 | 1 | 401.2545 |  | 1.7745 | -3.4871918232527306 | 0.6570638917014274
LAM_2008_PCL_DYNAMICS | C047 | Medical-grade PCL (DURECT B6003-2), NaOH pre-treated | PCL | PCL | 0 | 0 | 1 | 0 |  |  | 111867.3137254902 | scaffold | scaffold | 3D_printing/FDM | 3D_printing_extrusion | 50 | 37 | 7.4 | hydrolytic_bulk | hydrolytic |  | PBS | PBS_buffered | 415.0909 | 1.8357 | nucleo |  | 37 | 7.4 | 1 | 1 | 415.0909 |  | 1.8357 | -3.4871918232527306 | 0.6570638917014274
LAM_2008_PCL_DYNAMICS | C047 | Medical-grade PCL (DURECT B6003-2), NaOH pre-treated | PCL | PCL | 0 | 0 | 1 | 0 |  |  | 111867.3137254902 | scaffold | scaffold | 3D_printing/FDM | 3D_printing_extrusion | 50 | 37 | 7.4 | hydrolytic_bulk | hydrolytic |  | PBS | PBS_buffered | 428.9273 | 1.8969 | nucleo |  | 37 | 7.4 | 1 | 1 | 428.9273 |  | 1.8969 | -3.4871918232527306 | 0.6570638917014274
LAM_2008_PCL_DYNAMICS | C047 | Medical-grade PCL (DURECT B6003-2), NaOH pre-treated | PCL | PCL | 0 | 0 | 1 | 0 |  |  | 111867.3137254902 | scaffold | scaffold | 3D_printing/FDM | 3D_printing_extrusion | 50 | 37 | 7.4 | hydrolytic_bulk | hydrolytic |  | PBS | PBS_buffered | 442.7636 | 1.958 | nucleo |  | 37 | 7.4 | 1 | 1 | 442.7636 |  | 1.958 | -3.4871918232527306 | 0.6570638917014274
LAM_2008_PCL_DYNAMICS | C047 | Medical-grade PCL (DURECT B6003-2), NaOH pre-treated | PCL | PCL | 0 | 0 | 1 | 0 |  |  | 111867.3137254902 | scaffold | scaffold | 3D_printing/FDM | 3D_printing_extrusion | 50 | 37 | 7.4 | hydrolytic_bulk | hydrolytic |  | PBS | PBS_buffered | 456.6 | 2.0192 | nucleo |  | 37 | 7.4 | 1 | 1 | 456.6 |  | 2.0192 | -3.4871918232527306 | 0.6570638917014274
LAM_2008_PCL_DYNAMICS | C047 | Medical-grade PCL (DURECT B6003-2), NaOH pre-treated | PCL | PCL | 0 | 0 | 1 | 0 |  |  | 111867.3137254902 | scaffold | scaffold | 3D_printing/FDM | 3D_printing_extrusion | 50 | 37 | 7.4 | hydrolytic_bulk | hydrolytic |  | PBS | PBS_buffered | 470.4364 | 2.0804 | nucleo |  | 37 | 7.4 | 1 | 1 | 470.4364 |  | 2.0804 | -3.4871918232527306 | 0.6570638917014274
LAM_2008_PCL_DYNAMICS | C047 | Medical-grade PCL (DURECT B6003-2), NaOH pre-treated | PCL | PCL | 0 | 0 | 1 | 0 |  |  | 111867.3137254902 | scaffold | scaffold | 3D_printing/FDM | 3D_printing_extrusion | 50 | 37 | 7.4 | hydrolytic_bulk | hydrolytic |  | PBS | PBS_buffered | 484.2727 | 2.1416 | nucleo |  | 37 | 7.4 | 1 | 1 | 484.2727 |  | 2.1416 | -3.4871918232527306 | 0.6570638917014274
LAM_2008_PCL_DYNAMICS | C047 | Medical-grade PCL (DURECT B6003-2), NaOH pre-treated | PCL | PCL | 0 | 0 | 1 | 0 |  |  | 111867.3137254902 | scaffold | scaffold | 3D_printing/FDM | 3D_printing_extrusion | 50 | 37 | 7.4 | hydrolytic_bulk | hydrolytic |  | PBS | PBS_buffered | 498.1091 | 2.2028 | nucleo |  | 37 | 7.4 | 1 | 1 | 498.1091 |  | 2.2028 | -3.4871918232527306 | 0.6570638917014274
LAM_2008_PCL_DYNAMICS | C047 | Medical-grade PCL (DURECT B6003-2), NaOH pre-treated | PCL | PCL | 0 | 0 | 1 | 0 |  |  | 111867.3137254902 | scaffold | scaffold | 3D_printing/FDM | 3D_printing_extrusion | 50 | 37 | 7.4 | hydrolytic_bulk | hydrolytic |  | PBS | PBS_buffered | 511.9455 | 2.264 | nucleo |  | 37 | 7.4 | 1 | 1 | 511.9455 |  | 2.264 | -3.4871918232527306 | 0.6570638917014274
LAM_2008_PCL_DYNAMICS | C047 | Medical-grade PCL (DURECT B6003-2), NaOH pre-treated | PCL | PCL | 0 | 0 | 1 | 0 |  |  | 111867.3137254902 | scaffold | scaffold | 3D_printing/FDM | 3D_printing_extrusion | 50 | 37 | 7.4 | hydrolytic_bulk | hydrolytic |  | PBS | PBS_buffered | 525.7818 | 2.3252 | nucleo |  | 37 | 7.4 | 1 | 1 | 525.7818 |  | 2.3252 | -3.4871918232527306 | 0.6570638917014274
LAM_2008_PCL_DYNAMICS | C047 | Medical-grade PCL (DURECT B6003-2), NaOH pre-treated | PCL | PCL | 0 | 0 | 1 | 0 |  |  | 111867.3137254902 | scaffold | scaffold | 3D_printing/FDM | 3D_printing_extrusion | 50 | 37 | 7.4 | hydrolytic_bulk | hydrolytic |  | PBS | PBS_buffered | 539.6182 | 2.3864 | nucleo |  | 37 | 7.4 | 1 | 1 | 539.6182 |  | 2.3864 | -3.4871918232527306 | 0.6570638917014274
LAM_2008_PCL_DYNAMICS | C047 | Medical-grade PCL (DURECT B6003-2), NaOH pre-treated | PCL | PCL | 0 | 0 | 1 | 0 |  |  | 111867.3137254902 | scaffold | scaffold | 3D_printing/FDM | 3D_printing_extrusion | 50 | 37 | 7.4 | hydrolytic_bulk | hydrolytic |  | PBS | PBS_buffered | 553.4545 | 2.4476 | nucleo |  | 37 | 7.4 | 1 | 1 | 553.4545 |  | 2.4476 | -3.4871918232527306 | 0.6570638917014274
LAM_2008_PCL_DYNAMICS | C047 | Medical-grade PCL (DURECT B6003-2), NaOH pre-treated | PCL | PCL | 0 | 0 | 1 | 0 |  |  | 111867.3137254902 | scaffold | scaffold | 3D_printing/FDM | 3D_printing_extrusion | 50 | 37 | 7.4 | hydrolytic_bulk | hydrolytic |  | PBS | PBS_buffered | 567.2909 | 2.5087 | nucleo |  | 37 | 7.4 | 1 | 1 | 567.2909 |  | 2.5087 | -3.4871918232527306 | 0.6570638917014274
LAM_2008_PCL_DYNAMICS | C047 | Medical-grade PCL (DURECT B6003-2), NaOH pre-treated | PCL | PCL | 0 | 0 | 1 | 0 |  |  | 111867.3137254902 | scaffold | scaffold | 3D_printing/FDM | 3D_printing_extrusion | 50 | 37 | 7.4 | hydrolytic_bulk | hydrolytic |  | PBS | PBS_buffered | 581.1273 | 2.5699 | nucleo |  | 37 | 7.4 | 1 | 1 | 581.1273 |  | 2.5699 | -3.4871918232527306 | 0.6570638917014274
LAM_2008_PCL_DYNAMICS | C047 | Medical-grade PCL (DURECT B6003-2), NaOH pre-treated | PCL | PCL | 0 | 0 | 1 | 0 |  |  | 111867.3137254902 | scaffold | scaffold | 3D_printing/FDM | 3D_printing_extrusion | 50 | 37 | 7.4 | hydrolytic_bulk | hydrolytic |  | PBS | PBS_buffered | 594.9636 | 2.6311 | nucleo |  | 37 | 7.4 | 1 | 1 | 594.9636 |  | 2.6311 | -3.4871918232527306 | 0.6570638917014274
LAM_2008_PCL_DYNAMICS | C047 | Medical-grade PCL (DURECT B6003-2), NaOH pre-treated | PCL | PCL | 0 | 0 | 1 | 0 |  |  | 111867.3137254902 | scaffold | scaffold | 3D_printing/FDM | 3D_printing_extrusion | 50 | 37 | 7.4 | hydrolytic_bulk | hydrolytic |  | PBS | PBS_buffered | 608.8 | 2.6923 | nucleo |  | 37 | 7.4 | 1 | 1 | 608.8 |  | 2.6923 | -3.4871918232527306 | 0.6570638917014274
LAM_2008_PCL_DYNAMICS | C047 | Medical-grade PCL (DURECT B6003-2), NaOH pre-treated | PCL | PCL | 0 | 0 | 1 | 0 |  |  | 111867.3137254902 | scaffold | scaffold | 3D_printing/FDM | 3D_printing_extrusion | 50 | 37 | 7.4 | hydrolytic_bulk | hydrolytic |  | PBS | PBS_buffered | 622.6364 | 2.7535 | nucleo |  | 37 | 7.4 | 1 | 1 | 622.6364 |  | 2.7535 | -3.4871918232527306 | 0.6570638917014274
LAM_2008_PCL_DYNAMICS | C047 | Medical-grade PCL (DURECT B6003-2), NaOH pre-treated | PCL | PCL | 0 | 0 | 1 | 0 |  |  | 111867.3137254902 | scaffold | scaffold | 3D_printing/FDM | 3D_printing_extrusion | 50 | 37 | 7.4 | hydrolytic_bulk | hydrolytic |  | PBS | PBS_buffered | 636.4727 | 2.8147 | nucleo |  | 37 | 7.4 | 1 | 1 | 636.4727 |  | 2.8147 | -3.4871918232527306 | 0.6570638917014274
LAM_2008_PCL_DYNAMICS | C047 | Medical-grade PCL (DURECT B6003-2), NaOH pre-treated | PCL | PCL | 0 | 0 | 1 | 0 |  |  | 111867.3137254902 | scaffold | scaffold | 3D_printing/FDM | 3D_printing_extrusion | 50 | 37 | 7.4 | hydrolytic_bulk | hydrolytic |  | PBS | PBS_buffered | 650.3091 | 2.8759 | nucleo |  | 37 | 7.4 | 1 | 1 | 650.3091 |  | 2.8759 | -3.4871918232527306 | 0.6570638917014274
LAM_2008_PCL_DYNAMICS | C047 | Medical-grade PCL (DURECT B6003-2), NaOH pre-treated | PCL | PCL | 0 | 0 | 1 | 0 |  |  | 111867.3137254902 | scaffold | scaffold | 3D_printing/FDM | 3D_printing_extrusion | 50 | 37 | 7.4 | hydrolytic_bulk | hydrolytic |  | PBS | PBS_buffered | 664.1455 | 2.9371 | nucleo |  | 37 | 7.4 | 1 | 1 | 664.1455 |  | 2.9371 | -3.4871918232527306 | 0.6570638917014274
LAM_2008_PCL_DYNAMICS | C047 | Medical-grade PCL (DURECT B6003-2), NaOH pre-treated | PCL | PCL | 0 | 0 | 1 | 0 |  |  | 111867.3137254902 | scaffold | scaffold | 3D_printing/FDM | 3D_printing_extrusion | 50 | 37 | 7.4 | hydrolytic_bulk | hydrolytic |  | PBS | PBS_buffered | 677.9818 | 2.9983 | nucleo |  | 37 | 7.4 | 1 | 1 | 677.9818 |  | 2.9983 | -3.4871918232527306 | 0.6570638917014274
LAM_2008_PCL_DYNAMICS | C047 | Medical-grade PCL (DURECT B6003-2), NaOH pre-treated | PCL | PCL | 0 | 0 | 1 | 0 |  |  | 111867.3137254902 | scaffold | scaffold | 3D_printing/FDM | 3D_printing_extrusion | 50 | 37 | 7.4 | hydrolytic_bulk | hydrolytic |  | PBS | PBS_buffered | 691.8182 | 3.0594 | nucleo |  | 37 | 7.4 | 1 | 1 | 691.8182 |  | 3.0594 | -3.4871918232527306 | 0.6570638917014274
LAM_2008_PCL_DYNAMICS | C047 | Medical-grade PCL (DURECT B6003-2), NaOH pre-treated | PCL | PCL | 0 | 0 | 1 | 0 |  |  | 111867.3137254902 | scaffold | scaffold | 3D_printing/FDM | 3D_printing_extrusion | 50 | 37 | 7.4 | hydrolytic_bulk | hydrolytic |  | PBS | PBS_buffered | 705.6545 | 3.1206 | nucleo |  | 37 | 7.4 | 1 | 1 | 705.6545 |  | 3.1206 | -3.4871918232527306 | 0.6570638917014274
LAM_2008_PCL_DYNAMICS | C047 | Medical-grade PCL (DURECT B6003-2), NaOH pre-treated | PCL | PCL | 0 | 0 | 1 | 0 |  |  | 111867.3137254902 | scaffold | scaffold | 3D_printing/FDM | 3D_printing_extrusion | 50 | 37 | 7.4 | hydrolytic_bulk | hydrolytic |  | PBS | PBS_buffered | 719.4909 | 3.1818 | nucleo |  | 37 | 7.4 | 1 | 1 | 719.4909 |  | 3.1818 | -3.4871918232527306 | 0.6570638917014274
LAM_2008_PCL_DYNAMICS | C047 | Medical-grade PCL (DURECT B6003-2), NaOH pre-treated | PCL | PCL | 0 | 0 | 1 | 0 |  |  | 111867.3137254902 | scaffold | scaffold | 3D_printing/FDM | 3D_printing_extrusion | 50 | 37 | 7.4 | hydrolytic_bulk | hydrolytic |  | PBS | PBS_buffered | 733.3273 | 3.243 | nucleo |  | 37 | 7.4 | 1 | 1 | 733.3273 |  | 3.243 | -3.4871918232527306 | 0.6570638917014274
LAM_2008_PCL_DYNAMICS | C047 | Medical-grade PCL (DURECT B6003-2), NaOH pre-treated | PCL | PCL | 0 | 0 | 1 | 0 |  |  | 111867.3137254902 | scaffold | scaffold | 3D_printing/FDM | 3D_printing_extrusion | 50 | 37 | 7.4 | hydrolytic_bulk | hydrolytic |  | PBS | PBS_buffered | 747.1636 | 3.3042 | nucleo |  | 37 | 7.4 | 1 | 1 | 747.1636 |  | 3.3042 | -3.4871918232527306 | 0.6570638917014274
LAM_2008_PCL_DYNAMICS | C047 | Medical-grade PCL (DURECT B6003-2), NaOH pre-treated | PCL | PCL | 0 | 0 | 1 | 0 |  |  | 111867.3137254902 | scaffold | scaffold | 3D_printing/FDM | 3D_printing_extrusion | 50 | 37 | 7.4 | hydrolytic_bulk | hydrolytic |  | PBS | PBS_buffered | 761 | 3.3654 | nucleo |  | 37 | 7.4 | 1 | 1 | 761 |  | 3.3654 | -3.4871918232527306 | 0.6570638917014274
LAM_2008_PCL_DYNAMICS | C047 | Medical-grade PCL (DURECT B6003-2), NaOH pre-treated | PCL | PCL | 0 | 0 | 1 | 0 |  |  | 111867.3137254902 | scaffold | scaffold | 3D_printing/FDM | 3D_printing_extrusion | 50 | 37 | 7.4 | hydrolytic_bulk | hydrolytic |  | PBS | PBS_buffered | 774.8364 | 3.4266 | nucleo |  | 37 | 7.4 | 1 | 1 | 774.8364 |  | 3.4266 | -3.4871918232527306 | 0.6570638917014274
LAM_2008_PCL_DYNAMICS | C047 | Medical-grade PCL (DURECT B6003-2), NaOH pre-treated | PCL | PCL | 0 | 0 | 1 | 0 |  |  | 111867.3137254902 | scaffold | scaffold | 3D_printing/FDM | 3D_printing_extrusion | 50 | 37 | 7.4 | hydrolytic_bulk | hydrolytic |  | PBS | PBS_buffered | 788.6727 | 3.4878 | nucleo |  | 37 | 7.4 | 1 | 1 | 788.6727 |  | 3.4878 | -3.4871918232527306 | 0.6570638917014274
LAM_2008_PCL_DYNAMICS | C047 | Medical-grade PCL (DURECT B6003-2), NaOH pre-treated | PCL | PCL | 0 | 0 | 1 | 0 |  |  | 111867.3137254902 | scaffold | scaffold | 3D_printing/FDM | 3D_printing_extrusion | 50 | 37 | 7.4 | hydrolytic_bulk | hydrolytic |  | PBS | PBS_buffered | 802.5091 | 3.6157 | nucleo |  | 37 | 7.4 | 1 | 1 | 802.5091 |  | 3.6157 | -3.4871918232527306 | 0.6570638917014274
LAM_2008_PCL_DYNAMICS | C047 | Medical-grade PCL (DURECT B6003-2), NaOH pre-treated | PCL | PCL | 0 | 0 | 1 | 0 |  |  | 111867.3137254902 | scaffold | scaffold | 3D_printing/FDM | 3D_printing_extrusion | 50 | 37 | 7.4 | hydrolytic_bulk | hydrolytic |  | PBS | PBS_buffered | 816.3455 | 3.7603 | nucleo |  | 37 | 7.4 | 1 | 1 | 816.3455 |  | 3.7603 | -3.4871918232527306 | 0.6570638917014274
LAM_2008_PCL_DYNAMICS | C047 | Medical-grade PCL (DURECT B6003-2), NaOH pre-treated | PCL | PCL | 0 | 0 | 1 | 0 |  |  | 111867.3137254902 | scaffold | scaffold | 3D_printing/FDM | 3D_printing_extrusion | 50 | 37 | 7.4 | hydrolytic_bulk | hydrolytic |  | PBS | PBS_buffered | 830.1818 | 3.905 | nucleo |  | 37 | 7.4 | 1 | 1 | 830.1818 |  | 3.905 | -3.4871918232527306 | 0.6570638917014274
LAM_2008_PCL_DYNAMICS | C047 | Medical-grade PCL (DURECT B6003-2), NaOH pre-treated | PCL | PCL | 0 | 0 | 1 | 0 |  |  | 111867.3137254902 | scaffold | scaffold | 3D_printing/FDM | 3D_printing_extrusion | 50 | 37 | 7.4 | hydrolytic_bulk | hydrolytic |  | PBS | PBS_buffered | 844.0182 | 4.0496 | nucleo |  | 37 | 7.4 | 1 | 1 | 844.0182 |  | 4.0496 | -3.4871918232527306 | 0.6570638917014274
LAM_2008_PCL_DYNAMICS | C047 | Medical-grade PCL (DURECT B6003-2), NaOH pre-treated | PCL | PCL | 0 | 0 | 1 | 0 |  |  | 111867.3137254902 | scaffold | scaffold | 3D_printing/FDM | 3D_printing_extrusion | 50 | 37 | 7.4 | hydrolytic_bulk | hydrolytic |  | PBS | PBS_buffered | 857.8545 | 4.1942 | nucleo |  | 37 | 7.4 | 1 | 1 | 857.8545 |  | 4.1942 | -3.4871918232527306 | 0.6570638917014274
LAM_2008_PCL_DYNAMICS | C047 | Medical-grade PCL (DURECT B6003-2), NaOH pre-treated | PCL | PCL | 0 | 0 | 1 | 0 |  |  | 111867.3137254902 | scaffold | scaffold | 3D_printing/FDM | 3D_printing_extrusion | 50 | 37 | 7.4 | hydrolytic_bulk | hydrolytic |  | PBS | PBS_buffered | 871.6909 | 4.3388 | nucleo |  | 37 | 7.4 | 1 | 1 | 871.6909 |  | 4.3388 | -3.4871918232527306 | 0.6570638917014274
LAM_2008_PCL_DYNAMICS | C047 | Medical-grade PCL (DURECT B6003-2), NaOH pre-treated | PCL | PCL | 0 | 0 | 1 | 0 |  |  | 111867.3137254902 | scaffold | scaffold | 3D_printing/FDM | 3D_printing_extrusion | 50 | 37 | 7.4 | hydrolytic_bulk | hydrolytic |  | PBS | PBS_buffered | 885.5273 | 4.4835 | nucleo |  | 37 | 7.4 | 1 | 1 | 885.5273 |  | 4.4835 | -3.4871918232527306 | 0.6570638917014274
LAM_2008_PCL_DYNAMICS | C047 | Medical-grade PCL (DURECT B6003-2), NaOH pre-treated | PCL | PCL | 0 | 0 | 1 | 0 |  |  | 111867.3137254902 | scaffold | scaffold | 3D_printing/FDM | 3D_printing_extrusion | 50 | 37 | 7.4 | hydrolytic_bulk | hydrolytic |  | PBS | PBS_buffered | 899.3636 | 4.6281 | nucleo |  | 37 | 7.4 | 1 | 1 | 899.3636 |  | 4.6281 | -3.4871918232527306 | 0.6570638917014274
LAM_2008_PCL_DYNAMICS | C047 | Medical-grade PCL (DURECT B6003-2), NaOH pre-treated | PCL | PCL | 0 | 0 | 1 | 0 |  |  | 111867.3137254902 | scaffold | scaffold | 3D_printing/FDM | 3D_printing_extrusion | 50 | 37 | 7.4 | hydrolytic_bulk | hydrolytic |  | PBS | PBS_buffered | 913.2 | 4.7727 | nucleo |  | 37 | 7.4 | 1 | 1 | 913.2 |  | 4.7727 | -3.4871918232527306 | 0.6570638917014274
LAM_2008_PCL_DYNAMICS | C047 | Medical-grade PCL (DURECT B6003-2), NaOH pre-treated | PCL | PCL | 0 | 0 | 1 | 0 |  |  | 111867.3137254902 | scaffold | scaffold | 3D_printing/FDM | 3D_printing_extrusion | 50 | 37 | 7.4 | hydrolytic_bulk | hydrolytic |  | PBS | PBS_buffered | 927.0364 | 4.9174 | nucleo |  | 37 | 7.4 | 1 | 1 | 927.0364 |  | 4.9174 | -3.4871918232527306 | 0.6570638917014274
LAM_2008_PCL_DYNAMICS | C047 | Medical-grade PCL (DURECT B6003-2), NaOH pre-treated | PCL | PCL | 0 | 0 | 1 | 0 |  |  | 111867.3137254902 | scaffold | scaffold | 3D_printing/FDM | 3D_printing_extrusion | 50 | 37 | 7.4 | hydrolytic_bulk | hydrolytic |  | PBS | PBS_buffered | 940.8727 | 5.062 | nucleo |  | 37 | 7.4 | 1 | 1 | 940.8727 |  | 5.062 | -3.4871918232527306 | 0.6570638917014274
LAM_2008_PCL_DYNAMICS | C047 | Medical-grade PCL (DURECT B6003-2), NaOH pre-treated | PCL | PCL | 0 | 0 | 1 | 0 |  |  | 111867.3137254902 | scaffold | scaffold | 3D_printing/FDM | 3D_printing_extrusion | 50 | 37 | 7.4 | hydrolytic_bulk | hydrolytic |  | PBS | PBS_buffered | 954.7091 | 5.2066 | nucleo |  | 37 | 7.4 | 1 | 1 | 954.7091 |  | 5.2066 | -3.4871918232527306 | 0.6570638917014274
LAM_2008_PCL_DYNAMICS | C047 | Medical-grade PCL (DURECT B6003-2), NaOH pre-treated | PCL | PCL | 0 | 0 | 1 | 0 |  |  | 111867.3137254902 | scaffold | scaffold | 3D_printing/FDM | 3D_printing_extrusion | 50 | 37 | 7.4 | hydrolytic_bulk | hydrolytic |  | PBS | PBS_buffered | 968.5455 | 5.3512 | nucleo |  | 37 | 7.4 | 1 | 1 | 968.5455 |  | 5.3512 | -3.4871918232527306 | 0.6570638917014274
LAM_2008_PCL_DYNAMICS | C047 | Medical-grade PCL (DURECT B6003-2), NaOH pre-treated | PCL | PCL | 0 | 0 | 1 | 0 |  |  | 111867.3137254902 | scaffold | scaffold | 3D_printing/FDM | 3D_printing_extrusion | 50 | 37 | 7.4 | hydrolytic_bulk | hydrolytic |  | PBS | PBS_buffered | 982.3818 | 5.4959 | nucleo |  | 37 | 7.4 | 1 | 1 | 982.3818 |  | 5.4959 | -3.4871918232527306 | 0.6570638917014274
LAM_2008_PCL_DYNAMICS | C047 | Medical-grade PCL (DURECT B6003-2), NaOH pre-treated | PCL | PCL | 0 | 0 | 1 | 0 |  |  | 111867.3137254902 | scaffold | scaffold | 3D_printing/FDM | 3D_printing_extrusion | 50 | 37 | 7.4 | hydrolytic_bulk | hydrolytic |  | PBS | PBS_buffered | 996.2182 | 5.6405 | nucleo |  | 37 | 7.4 | 1 | 1 | 996.2182 |  | 5.6405 | -3.4871918232527306 | 0.6570638917014274
LAM_2008_PCL_DYNAMICS | C047 | Medical-grade PCL (DURECT B6003-2), NaOH pre-treated | PCL | PCL | 0 | 0 | 1 | 0 |  |  | 111867.3137254902 | scaffold | scaffold | 3D_printing/FDM | 3D_printing_extrusion | 50 | 37 | 7.4 | hydrolytic_bulk | hydrolytic |  | PBS | PBS_buffered | 1010.0545 | 5.7851 | nucleo |  | 37 | 7.4 | 1 | 1 | 1010.0545 |  | 5.7851 | -3.4871918232527306 | 0.6570638917014274
LAM_2008_PCL_DYNAMICS | C047 | Medical-grade PCL (DURECT B6003-2), NaOH pre-treated | PCL | PCL | 0 | 0 | 1 | 0 |  |  | 111867.3137254902 | scaffold | scaffold | 3D_printing/FDM | 3D_printing_extrusion | 50 | 37 | 7.4 | hydrolytic_bulk | hydrolytic |  | PBS | PBS_buffered | 1023.8909 | 5.9298 | nucleo |  | 37 | 7.4 | 1 | 1 | 1023.8909 |  | 5.9298 | -3.4871918232527306 | 0.6570638917014274
LAM_2008_PCL_DYNAMICS | C047 | Medical-grade PCL (DURECT B6003-2), NaOH pre-treated | PCL | PCL | 0 | 0 | 1 | 0 |  |  | 111867.3137254902 | scaffold | scaffold | 3D_printing/FDM | 3D_printing_extrusion | 50 | 37 | 7.4 | hydrolytic_bulk | hydrolytic |  | PBS | PBS_buffered | 1037.7273 | 6.0744 | nucleo |  | 37 | 7.4 | 1 | 1 | 1037.7273 |  | 6.0744 | -3.4871918232527306 | 0.6570638917014274
LAM_2008_PCL_DYNAMICS | C047 | Medical-grade PCL (DURECT B6003-2), NaOH pre-treated | PCL | PCL | 0 | 0 | 1 | 0 |  |  | 111867.3137254902 | scaffold | scaffold | 3D_printing/FDM | 3D_printing_extrusion | 50 | 37 | 7.4 | hydrolytic_bulk | hydrolytic |  | PBS | PBS_buffered | 1051.5636 | 6.219 | nucleo |  | 37 | 7.4 | 1 | 1 | 1051.5636 |  | 6.219 | -3.4871918232527306 | 0.6570638917014274
LAM_2008_PCL_DYNAMICS | C047 | Medical-grade PCL (DURECT B6003-2), NaOH pre-treated | PCL | PCL | 0 | 0 | 1 | 0 |  |  | 111867.3137254902 | scaffold | scaffold | 3D_printing/FDM | 3D_printing_extrusion | 50 | 37 | 7.4 | hydrolytic_bulk | hydrolytic |  | PBS | PBS_buffered | 1065.4 | 6.3636 | nucleo |  | 37 | 7.4 | 1 | 1 | 1065.4 |  | 6.3636 | -3.4871918232527306 | 0.6570638917014274
LAM_2008_PCL_DYNAMICS | C047 | Medical-grade PCL (DURECT B6003-2), NaOH pre-treated | PCL | PCL | 0 | 0 | 1 | 0 |  |  | 111867.3137254902 | scaffold | scaffold | 3D_printing/FDM | 3D_printing_extrusion | 50 | 37 | 7.4 | hydrolytic_bulk | hydrolytic |  | PBS | PBS_buffered | 1079.2364 | 6.5083 | nucleo |  | 37 | 7.4 | 1 | 1 | 1079.2364 |  | 6.5083 | -3.4871918232527306 | 0.6570638917014274
LAM_2008_PCL_DYNAMICS | C047 | Medical-grade PCL (DURECT B6003-2), NaOH pre-treated | PCL | PCL | 0 | 0 | 1 | 0 |  |  | 111867.3137254902 | scaffold | scaffold | 3D_printing/FDM | 3D_printing_extrusion | 50 | 37 | 7.4 | hydrolytic_bulk | hydrolytic |  | PBS | PBS_buffered | 1093.0727 | 6.6529 | nucleo |  | 37 | 7.4 | 1 | 1 | 1093.0727 |  | 6.6529 | -3.4871918232527306 | 0.6570638917014274
LAM_2008_PCL_DYNAMICS | C047 | Medical-grade PCL (DURECT B6003-2), NaOH pre-treated | PCL | PCL | 0 | 0 | 1 | 0 |  |  | 111867.3137254902 | scaffold | scaffold | 3D_printing/FDM | 3D_printing_extrusion | 50 | 37 | 7.4 | hydrolytic_bulk | hydrolytic |  | PBS | PBS_buffered | 1106.9091 | 6.7975 | nucleo |  | 37 | 7.4 | 1 | 1 | 1106.9091 |  | 6.7975 | -3.4871918232527306 | 0.6570638917014274
LAM_2008_PCL_DYNAMICS | C047 | Medical-grade PCL (DURECT B6003-2), NaOH pre-treated | PCL | PCL | 0 | 0 | 1 | 0 |  |  | 111867.3137254902 | scaffold | scaffold | 3D_printing/FDM | 3D_printing_extrusion | 50 | 37 | 7.4 | hydrolytic_bulk | hydrolytic |  | PBS | PBS_buffered | 1120.7455 | 6.9421 | nucleo |  | 37 | 7.4 | 1 | 1 | 1120.7455 |  | 6.9421 | -3.4871918232527306 | 0.6570638917014274
LAM_2008_PCL_DYNAMICS | C047 | Medical-grade PCL (DURECT B6003-2), NaOH pre-treated | PCL | PCL | 0 | 0 | 1 | 0 |  |  | 111867.3137254902 | scaffold | scaffold | 3D_printing/FDM | 3D_printing_extrusion | 50 | 37 | 7.4 | hydrolytic_bulk | hydrolytic |  | PBS | PBS_buffered | 1134.5818 | 7.1773 | nucleo |  | 37 | 7.4 | 1 | 1 | 1134.5818 |  | 7.1773 | -3.4871918232527306 | 0.6570638917014274
LAM_2008_PCL_DYNAMICS | C047 | Medical-grade PCL (DURECT B6003-2), NaOH pre-treated | PCL | PCL | 0 | 0 | 1 | 0 |  |  | 111867.3137254902 | scaffold | scaffold | 3D_printing/FDM | 3D_printing_extrusion | 50 | 37 | 7.4 | hydrolytic_bulk | hydrolytic |  | PBS | PBS_buffered | 1148.4182 | 7.4727 | nucleo |  | 37 | 7.4 | 1 | 1 | 1148.4182 |  | 7.4727 | -3.4871918232527306 | 0.6570638917014274
LAM_2008_PCL_DYNAMICS | C047 | Medical-grade PCL (DURECT B6003-2), NaOH pre-treated | PCL | PCL | 0 | 0 | 1 | 0 |  |  | 111867.3137254902 | scaffold | scaffold | 3D_printing/FDM | 3D_printing_extrusion | 50 | 37 | 7.4 | hydrolytic_bulk | hydrolytic |  | PBS | PBS_buffered | 1162.2545 | 7.7682 | nucleo |  | 37 | 7.4 | 1 | 1 | 1162.2545 |  | 7.7682 | -3.4871918232527306 | 0.6570638917014274
LAM_2008_PCL_DYNAMICS | C047 | Medical-grade PCL (DURECT B6003-2), NaOH pre-treated | PCL | PCL | 0 | 0 | 1 | 0 |  |  | 111867.3137254902 | scaffold | scaffold | 3D_printing/FDM | 3D_printing_extrusion | 50 | 37 | 7.4 | hydrolytic_bulk | hydrolytic |  | PBS | PBS_buffered | 1176.0909 | 8.0636 | nucleo |  | 37 | 7.4 | 1 | 1 | 1176.0909 |  | 8.0636 | -3.4871918232527306 | 0.6570638917014274
LAM_2008_PCL_DYNAMICS | C047 | Medical-grade PCL (DURECT B6003-2), NaOH pre-treated | PCL | PCL | 0 | 0 | 1 | 0 |  |  | 111867.3137254902 | scaffold | scaffold | 3D_printing/FDM | 3D_printing_extrusion | 50 | 37 | 7.4 | hydrolytic_bulk | hydrolytic |  | PBS | PBS_buffered | 1189.9273 | 8.3591 | nucleo |  | 37 | 7.4 | 1 | 1 | 1189.9273 |  | 8.3591 | -3.4871918232527306 | 0.6570638917014274
LAM_2008_PCL_DYNAMICS | C047 | Medical-grade PCL (DURECT B6003-2), NaOH pre-treated | PCL | PCL | 0 | 0 | 1 | 0 |  |  | 111867.3137254902 | scaffold | scaffold | 3D_printing/FDM | 3D_printing_extrusion | 50 | 37 | 7.4 | hydrolytic_bulk | hydrolytic |  | PBS | PBS_buffered | 1203.7636 | 8.6545 | nucleo |  | 37 | 7.4 | 1 | 1 | 1203.7636 |  | 8.6545 | -3.4871918232527306 | 0.6570638917014274
LAM_2008_PCL_DYNAMICS | C047 | Medical-grade PCL (DURECT B6003-2), NaOH pre-treated | PCL | PCL | 0 | 0 | 1 | 0 |  |  | 111867.3137254902 | scaffold | scaffold | 3D_printing/FDM | 3D_printing_extrusion | 50 | 37 | 7.4 | hydrolytic_bulk | hydrolytic |  | PBS | PBS_buffered | 1217.6 | 8.95 | nucleo |  | 37 | 7.4 | 1 | 1 | 1217.6 |  | 8.95 | -3.4871918232527306 | 0.6570638917014274
LAM_2008_PCL_DYNAMICS | C047 | Medical-grade PCL (DURECT B6003-2), NaOH pre-treated | PCL | PCL | 0 | 0 | 1 | 0 |  |  | 111867.3137254902 | scaffold | scaffold | 3D_printing/FDM | 3D_printing_extrusion | 50 | 37 | 7.4 | hydrolytic_bulk | hydrolytic |  | PBS | PBS_buffered | 1231.4364 | 9.2455 | nucleo |  | 37 | 7.4 | 1 | 1 | 1231.4364 |  | 9.2455 | -3.4871918232527306 | 0.6570638917014274
LAM_2008_PCL_DYNAMICS | C047 | Medical-grade PCL (DURECT B6003-2), NaOH pre-treated | PCL | PCL | 0 | 0 | 1 | 0 |  |  | 111867.3137254902 | scaffold | scaffold | 3D_printing/FDM | 3D_printing_extrusion | 50 | 37 | 7.4 | hydrolytic_bulk | hydrolytic |  | PBS | PBS_buffered | 1245.2727 | 9.5409 | nucleo |  | 37 | 7.4 | 1 | 1 | 1245.2727 |  | 9.5409 | -3.4871918232527306 | 0.6570638917014274
LAM_2008_PCL_DYNAMICS | C047 | Medical-grade PCL (DURECT B6003-2), NaOH pre-treated | PCL | PCL | 0 | 0 | 1 | 0 |  |  | 111867.3137254902 | scaffold | scaffold | 3D_printing/FDM | 3D_printing_extrusion | 50 | 37 | 7.4 | hydrolytic_bulk | hydrolytic |  | PBS | PBS_buffered | 1259.1091 | 9.8364 | nucleo |  | 37 | 7.4 | 1 | 1 | 1259.1091 |  | 9.8364 | -3.4871918232527306 | 0.6570638917014274
LAM_2008_PCL_DYNAMICS | C047 | Medical-grade PCL (DURECT B6003-2), NaOH pre-treated | PCL | PCL | 0 | 0 | 1 | 0 |  |  | 111867.3137254902 | scaffold | scaffold | 3D_printing/FDM | 3D_printing_extrusion | 50 | 37 | 7.4 | hydrolytic_bulk | hydrolytic |  | PBS | PBS_buffered | 1272.9455 | 10.1318 | nucleo |  | 37 | 7.4 | 1 | 1 | 1272.9455 |  | 10.1318 | -3.4871918232527306 | 0.6570638917014274
LAM_2008_PCL_DYNAMICS | C047 | Medical-grade PCL (DURECT B6003-2), NaOH pre-treated | PCL | PCL | 0 | 0 | 1 | 0 |  |  | 111867.3137254902 | scaffold | scaffold | 3D_printing/FDM | 3D_printing_extrusion | 50 | 37 | 7.4 | hydrolytic_bulk | hydrolytic |  | PBS | PBS_buffered | 1286.7818 | 10.4273 | nucleo |  | 37 | 7.4 | 1 | 1 | 1286.7818 |  | 10.4273 | -3.4871918232527306 | 0.6570638917014274
LAM_2008_PCL_DYNAMICS | C047 | Medical-grade PCL (DURECT B6003-2), NaOH pre-treated | PCL | PCL | 0 | 0 | 1 | 0 |  |  | 111867.3137254902 | scaffold | scaffold | 3D_printing/FDM | 3D_printing_extrusion | 50 | 37 | 7.4 | hydrolytic_bulk | hydrolytic |  | PBS | PBS_buffered | 1300.6182 | 10.7227 | nucleo |  | 37 | 7.4 | 1 | 1 | 1300.6182 |  | 10.7227 | -3.4871918232527306 | 0.6570638917014274
LAM_2008_PCL_DYNAMICS | C047 | Medical-grade PCL (DURECT B6003-2), NaOH pre-treated | PCL | PCL | 0 | 0 | 1 | 0 |  |  | 111867.3137254902 | scaffold | scaffold | 3D_printing/FDM | 3D_printing_extrusion | 50 | 37 | 7.4 | hydrolytic_bulk | hydrolytic |  | PBS | PBS_buffered | 1314.4545 | 11.0182 | nucleo |  | 37 | 7.4 | 1 | 1 | 1314.4545 |  | 11.0182 | -3.4871918232527306 | 0.6570638917014274
LAM_2008_PCL_DYNAMICS | C047 | Medical-grade PCL (DURECT B6003-2), NaOH pre-treated | PCL | PCL | 0 | 0 | 1 | 0 |  |  | 111867.3137254902 | scaffold | scaffold | 3D_printing/FDM | 3D_printing_extrusion | 50 | 37 | 7.4 | hydrolytic_bulk | hydrolytic |  | PBS | PBS_buffered | 1328.2909 | 11.3136 | nucleo |  | 37 | 7.4 | 1 | 1 | 1328.2909 |  | 11.3136 | -3.4871918232527306 | 0.6570638917014274
LAM_2008_PCL_DYNAMICS | C047 | Medical-grade PCL (DURECT B6003-2), NaOH pre-treated | PCL | PCL | 0 | 0 | 1 | 0 |  |  | 111867.3137254902 | scaffold | scaffold | 3D_printing/FDM | 3D_printing_extrusion | 50 | 37 | 7.4 | hydrolytic_bulk | hydrolytic |  | PBS | PBS_buffered | 1342.1273 | 11.6091 | nucleo |  | 37 | 7.4 | 1 | 1 | 1342.1273 |  | 11.6091 | -3.4871918232527306 | 0.6570638917014274
LAM_2008_PCL_DYNAMICS | C047 | Medical-grade PCL (DURECT B6003-2), NaOH pre-treated | PCL | PCL | 0 | 0 | 1 | 0 |  |  | 111867.3137254902 | scaffold | scaffold | 3D_printing/FDM | 3D_printing_extrusion | 50 | 37 | 7.4 | hydrolytic_bulk | hydrolytic |  | PBS | PBS_buffered | 1355.9636 | 11.9045 | nucleo |  | 37 | 7.4 | 1 | 1 | 1355.9636 |  | 11.9045 | -3.4871918232527306 | 0.6570638917014274
LAM_2008_PCL_DYNAMICS | C047 | Medical-grade PCL (DURECT B6003-2), NaOH pre-treated | PCL | PCL | 0 | 0 | 1 | 0 |  |  | 111867.3137254902 | scaffold | scaffold | 3D_printing/FDM | 3D_printing_extrusion | 50 | 37 | 7.4 | hydrolytic_bulk | hydrolytic |  | PBS | PBS_buffered | 1369.8 | 12.2 | nucleo |  | 37 | 7.4 | 1 | 1 | 1369.8 |  | 12.2 | -3.4871918232527306 | 0.6570638917014274
MA_2018_PLGA_FLOW_CONDITIONS | C048_PLGA_Ma2018_Shaking | PLGA 50:50 (PLA:PGA) | PLGA | PLGA | 0 | 1 | 0 | 0 | 0.5 | 0.5 | 70000.0 | scaffold | scaffold | 3D_printing/extrusion | 3D_printing_extrusion | 33 | 37 | 7.4 | hydrolytic | hydrolytic |  | PBS | PBS_buffered | 0 | 0 | nucleo |  | 37 | 7.4 | 1 | 1 | 0 |  | 0 | -6.022930942243872 | 9.148054210489098
MA_2018_PLGA_FLOW_CONDITIONS | C048_PLGA_Ma2018_Shaking | PLGA 50:50 (PLA:PGA) | PLGA | PLGA | 0 | 1 | 0 | 0 | 0.5 | 0.5 | 70000.0 | scaffold | scaffold | 3D_printing/extrusion | 3D_printing_extrusion | 33 | 37 | 7.4 | hydrolytic | hydrolytic |  | PBS | PBS_buffered | 7 | 10.5 | nucleo |  | 37 | 7.4 | 1 | 1 | 7 |  | 10.5 | -6.022930942243872 | 9.148054210489098
MA_2018_PLGA_FLOW_CONDITIONS | C048_PLGA_Ma2018_Shaking | PLGA 50:50 (PLA:PGA) | PLGA | PLGA | 0 | 1 | 0 | 0 | 0.5 | 0.5 | 70000.0 | scaffold | scaffold | 3D_printing/extrusion | 3D_printing_extrusion | 33 | 37 | 7.4 | hydrolytic | hydrolytic |  | PBS | PBS_buffered | 14 | 20.9 | nucleo |  | 37 | 7.4 | 1 | 1 | 14 |  | 20.9 | -6.022930942243872 | 9.148054210489098
MA_2018_PLGA_FLOW_CONDITIONS | C048_PLGA_Ma2018_Shaking | PLGA 50:50 (PLA:PGA) | PLGA | PLGA | 0 | 1 | 0 | 0 | 0.5 | 0.5 | 70000.0 | scaffold | scaffold | 3D_printing/extrusion | 3D_printing_extrusion | 33 | 37 | 7.4 | hydrolytic | hydrolytic |  | PBS | PBS_buffered | 21 | 48.8 | nucleo |  | 37 | 7.4 | 1 | 1 | 21 |  | 48.8 | -6.022930942243872 | 9.148054210489098
MA_2018_PLGA_FLOW_CONDITIONS | C048_PLGA_Ma2018_Shaking | PLGA 50:50 (PLA:PGA) | PLGA | PLGA | 0 | 1 | 0 | 0 | 0.5 | 0.5 | 70000.0 | scaffold | scaffold | 3D_printing/extrusion | 3D_printing_extrusion | 33 | 37 | 7.4 | hydrolytic | hydrolytic |  | PBS | PBS_buffered | 28 | 61 | nucleo |  | 37 | 7.4 | 1 | 1 | 28 |  | 61 | -6.022930942243872 | 9.148054210489098
MA_2018_PLGA_FLOW_CONDITIONS | C049_PLGA_Ma2018_Static | PLGA 50:50 (PLA:PGA) | PLGA | PLGA | 0 | 1 | 0 | 0 | 0.5 | 0.5 | 70000.0 | scaffold | scaffold | 3D_printing/extrusion | 3D_printing_extrusion | 33 | 37 | 7.4 | hydrolytic | hydrolytic |  | PBS | PBS_buffered | 0 | 0 | nucleo |  | 37 | 7.4 | 1 | 1 | 0 |  | 0 | -6.022930942243872 | 9.148054210489098
MA_2018_PLGA_FLOW_CONDITIONS | C049_PLGA_Ma2018_Static | PLGA 50:50 (PLA:PGA) | PLGA | PLGA | 0 | 1 | 0 | 0 | 0.5 | 0.5 | 70000.0 | scaffold | scaffold | 3D_printing/extrusion | 3D_printing_extrusion | 33 | 37 | 7.4 | hydrolytic | hydrolytic |  | PBS | PBS_buffered | 7 | 2.6 | nucleo |  | 37 | 7.4 | 1 | 1 | 7 |  | 2.6 | -6.022930942243872 | 9.148054210489098
MA_2018_PLGA_FLOW_CONDITIONS | C049_PLGA_Ma2018_Static | PLGA 50:50 (PLA:PGA) | PLGA | PLGA | 0 | 1 | 0 | 0 | 0.5 | 0.5 | 70000.0 | scaffold | scaffold | 3D_printing/extrusion | 3D_printing_extrusion | 33 | 37 | 7.4 | hydrolytic | hydrolytic |  | PBS | PBS_buffered | 14 | 11.4 | nucleo |  | 37 | 7.4 | 1 | 1 | 14 |  | 11.4 | -6.022930942243872 | 9.148054210489098
MA_2018_PLGA_FLOW_CONDITIONS | C049_PLGA_Ma2018_Static | PLGA 50:50 (PLA:PGA) | PLGA | PLGA | 0 | 1 | 0 | 0 | 0.5 | 0.5 | 70000.0 | scaffold | scaffold | 3D_printing/extrusion | 3D_printing_extrusion | 33 | 37 | 7.4 | hydrolytic | hydrolytic |  | PBS | PBS_buffered | 21 | 18.8 | nucleo |  | 37 | 7.4 | 1 | 1 | 21 |  | 18.8 | -6.022930942243872 | 9.148054210489098
MA_2018_PLGA_FLOW_CONDITIONS | C049_PLGA_Ma2018_Static | PLGA 50:50 (PLA:PGA) | PLGA | PLGA | 0 | 1 | 0 | 0 | 0.5 | 0.5 | 70000.0 | scaffold | scaffold | 3D_printing/extrusion | 3D_printing_extrusion | 33 | 37 | 7.4 | hydrolytic | hydrolytic |  | PBS | PBS_buffered | 28 | 41.7 | nucleo |  | 37 | 7.4 | 1 | 1 | 28 |  | 41.7 | -6.022930942243872 | 9.148054210489098
MA_2018_PLGA_FLOW_CONDITIONS | C050_PLGA_Ma2018_Microchannel | PLGA 50:50 (PLA:PGA) | PLGA | PLGA | 0 | 1 | 0 | 0 | 0.5 | 0.5 | 70000.0 | scaffold | scaffold | 3D_printing/extrusion | 3D_printing_extrusion | 33 | 37 | 7.4 | hydrolytic | hydrolytic |  | PBS | PBS_buffered | 0 | 0 | nucleo |  | 37 | 7.4 | 1 | 1 | 0 |  | 0 | -6.022930942243872 | 9.148054210489098
MA_2018_PLGA_FLOW_CONDITIONS | C050_PLGA_Ma2018_Microchannel | PLGA 50:50 (PLA:PGA) | PLGA | PLGA | 0 | 1 | 0 | 0 | 0.5 | 0.5 | 70000.0 | scaffold | scaffold | 3D_printing/extrusion | 3D_printing_extrusion | 33 | 37 | 7.4 | hydrolytic | hydrolytic |  | PBS | PBS_buffered | 7 | 1.4 | nucleo |  | 37 | 7.4 | 1 | 1 | 7 |  | 1.4 | -6.022930942243872 | 9.148054210489098
MA_2018_PLGA_FLOW_CONDITIONS | C050_PLGA_Ma2018_Microchannel | PLGA 50:50 (PLA:PGA) | PLGA | PLGA | 0 | 1 | 0 | 0 | 0.5 | 0.5 | 70000.0 | scaffold | scaffold | 3D_printing/extrusion | 3D_printing_extrusion | 33 | 37 | 7.4 | hydrolytic | hydrolytic |  | PBS | PBS_buffered | 14 | 2.6 | nucleo |  | 37 | 7.4 | 1 | 1 | 14 |  | 2.6 | -6.022930942243872 | 9.148054210489098
MA_2018_PLGA_FLOW_CONDITIONS | C050_PLGA_Ma2018_Microchannel | PLGA 50:50 (PLA:PGA) | PLGA | PLGA | 0 | 1 | 0 | 0 | 0.5 | 0.5 | 70000.0 | scaffold | scaffold | 3D_printing/extrusion | 3D_printing_extrusion | 33 | 37 | 7.4 | hydrolytic | hydrolytic |  | PBS | PBS_buffered | 21 | 10.7 | nucleo |  | 37 | 7.4 | 1 | 1 | 21 |  | 10.7 | -6.022930942243872 | 9.148054210489098
MA_2018_PLGA_FLOW_CONDITIONS | C050_PLGA_Ma2018_Microchannel | PLGA 50:50 (PLA:PGA) | PLGA | PLGA | 0 | 1 | 0 | 0 | 0.5 | 0.5 | 70000.0 | scaffold | scaffold | 3D_printing/extrusion | 3D_printing_extrusion | 33 | 37 | 7.4 | hydrolytic | hydrolytic |  | PBS | PBS_buffered | 28 | 23.8 | nucleo |  | 37 | 7.4 | 1 | 1 | 28 |  | 23.8 | -6.022930942243872 | 9.148054210489098
SULTANA_KADIR_2011_PLLA | SULTANA_KADIR_2011_PLLA__PLLA_FILM | PLLA | PLLA | PLLA | 1 | 0 | 0 | 0 |  |  | 111867.3137254902 | film | film | solvent_casting | solvent_casting | 0 |  | 7.4 | hydrolytic_bulk | hydrolytic |  | PBS | PBS_buffered | 0 | 0 | nucleo |  | 37 | 7.4 | 1 | 1 | 0 |  | 0 | 1.3571849432167145 | 0.7557492820104078
SULTANA_KADIR_2011_PLLA | SULTANA_KADIR_2011_PLLA__PLLA_FILM | PLLA | PLLA | PLLA | 1 | 0 | 0 | 0 |  |  | 111867.3137254902 | film | film | solvent_casting | solvent_casting | 0 |  | 7.4 | hydrolytic_bulk | hydrolytic |  | PBS | PBS_buffered | 7 | 0.2 | nucleo |  | 37 | 7.4 | 1 | 1 | 7 |  | 0.2 | 1.3571849432167145 | 0.7557492820104078
SULTANA_KADIR_2011_PLLA | SULTANA_KADIR_2011_PLLA__PLLA_FILM | PLLA | PLLA | PLLA | 1 | 0 | 0 | 0 |  |  | 111867.3137254902 | film | film | solvent_casting | solvent_casting | 0 |  | 7.4 | hydrolytic_bulk | hydrolytic |  | PBS | PBS_buffered | 14 | 0.3 | nucleo |  | 37 | 7.4 | 1 | 1 | 14 |  | 0.3 | 1.3571849432167145 | 0.7557492820104078
SULTANA_KADIR_2011_PLLA | SULTANA_KADIR_2011_PLLA__PLLA_FILM | PLLA | PLLA | PLLA | 1 | 0 | 0 | 0 |  |  | 111867.3137254902 | film | film | solvent_casting | solvent_casting | 0 |  | 7.4 | hydrolytic_bulk | hydrolytic |  | PBS | PBS_buffered | 28 | 0.45 | nucleo |  | 37 | 7.4 | 1 | 1 | 28 |  | 0.45 | 1.3571849432167145 | 0.7557492820104078
SULTANA_KADIR_2011_PLLA | SULTANA_KADIR_2011_PLLA__PLLA_FILM | PLLA | PLLA | PLLA | 1 | 0 | 0 | 0 |  |  | 111867.3137254902 | film | film | solvent_casting | solvent_casting | 0 |  | 7.4 | hydrolytic_bulk | hydrolytic |  | PBS | PBS_buffered | 42 | 0.75 | nucleo |  | 37 | 7.4 | 1 | 1 | 42 |  | 0.75 | 1.3571849432167145 | 0.7557492820104078
SULTANA_KADIR_2011_PLLA | SULTANA_KADIR_2011_PLLA__PLLA_SCAFFOLD | PLLA | PLLA | PLLA | 1 | 0 | 0 | 0 |  |  | 111867.3137254902 | scaffold | scaffold | TIPS_freeze_drying | TIPS_freeze_drying | 75 |  | 7.4 | hydrolytic_bulk | hydrolytic |  | PBS | PBS_buffered | 0 | 0 | nucleo |  | 37 | 7.4 | 1 | 1 | 0 |  | 0 | 1.3571849432167145 | 0.7557492820104078
SULTANA_KADIR_2011_PLLA | SULTANA_KADIR_2011_PLLA__PLLA_SCAFFOLD | PLLA | PLLA | PLLA | 1 | 0 | 0 | 0 |  |  | 111867.3137254902 | scaffold | scaffold | TIPS_freeze_drying | TIPS_freeze_drying | 75 |  | 7.4 | hydrolytic_bulk | hydrolytic |  | PBS | PBS_buffered | 7 | 6.5 | nucleo |  | 37 | 7.4 | 1 | 1 | 7 |  | 6.5 | 1.3571849432167145 | 0.7557492820104078
SULTANA_KADIR_2011_PLLA | SULTANA_KADIR_2011_PLLA__PLLA_SCAFFOLD | PLLA | PLLA | PLLA | 1 | 0 | 0 | 0 |  |  | 111867.3137254902 | scaffold | scaffold | TIPS_freeze_drying | TIPS_freeze_drying | 75 |  | 7.4 | hydrolytic_bulk | hydrolytic |  | PBS | PBS_buffered | 14 | 8.8 | nucleo |  | 37 | 7.4 | 1 | 1 | 14 |  | 8.8 | 1.3571849432167145 | 0.7557492820104078
SULTANA_KADIR_2011_PLLA | SULTANA_KADIR_2011_PLLA__PLLA_SCAFFOLD | PLLA | PLLA | PLLA | 1 | 0 | 0 | 0 |  |  | 111867.3137254902 | scaffold | scaffold | TIPS_freeze_drying | TIPS_freeze_drying | 75 |  | 7.4 | hydrolytic_bulk | hydrolytic |  | PBS | PBS_buffered | 28 | 9.8 | nucleo |  | 37 | 7.4 | 1 | 1 | 28 |  | 9.8 | 1.3571849432167145 | 0.7557492820104078
SULTANA_KADIR_2011_PLLA | SULTANA_KADIR_2011_PLLA__PLLA_SCAFFOLD | PLLA | PLLA | PLLA | 1 | 0 | 0 | 0 |  |  | 111867.3137254902 | scaffold | scaffold | TIPS_freeze_drying | TIPS_freeze_drying | 75 |  | 7.4 | hydrolytic_bulk | hydrolytic |  | PBS | PBS_buffered | 42 | 10.5 | nucleo |  | 37 | 7.4 | 1 | 1 | 42 |  | 10.5 | 1.3571849432167145 | 0.7557492820104078
WU_2012_APPLIED_SURFACE_SCIENCE_MP_PCL | WU_2012_APPLIED_SURFACE_SCIENCE_MP_PCL__PCL | PCL | PCL | PCL | 0 | 0 | 1 | 0 |  |  | 111867.3137254902 | scaffold | scaffold | solvent_casting_particle_leaching | solvent_casting_particle_leaching | 76.23 | 37 | 7.4 | hydrolytic | hydrolytic |  | PBS | PBS_buffered | 0 | 0 | nucleo |  | 37 | 7.4 | 1 | 1 | 0 |  | 0 | 0.086369588501475 | 3.536357236146024
WU_2012_APPLIED_SURFACE_SCIENCE_MP_PCL | WU_2012_APPLIED_SURFACE_SCIENCE_MP_PCL__PCL | PCL | PCL | PCL | 0 | 0 | 1 | 0 |  |  | 111867.3137254902 | scaffold | scaffold | solvent_casting_particle_leaching | solvent_casting_particle_leaching | 76.23 | 37 | 7.4 | hydrolytic | hydrolytic |  | PBS | PBS_buffered | 3 | 0.05 | nucleo |  | 37 | 7.4 | 1 | 1 | 3 |  | 0.05 | 0.086369588501475 | 3.536357236146024
WU_2012_APPLIED_SURFACE_SCIENCE_MP_PCL | WU_2012_APPLIED_SURFACE_SCIENCE_MP_PCL__PCL | PCL | PCL | PCL | 0 | 0 | 1 | 0 |  |  | 111867.3137254902 | scaffold | scaffold | solvent_casting_particle_leaching | solvent_casting_particle_leaching | 76.23 | 37 | 7.4 | hydrolytic | hydrolytic |  | PBS | PBS_buffered | 7 | 0.15 | nucleo |  | 37 | 7.4 | 1 | 1 | 7 |  | 0.15 | 0.086369588501475 | 3.536357236146024
WU_2012_APPLIED_SURFACE_SCIENCE_MP_PCL | WU_2012_APPLIED_SURFACE_SCIENCE_MP_PCL__PCL | PCL | PCL | PCL | 0 | 0 | 1 | 0 |  |  | 111867.3137254902 | scaffold | scaffold | solvent_casting_particle_leaching | solvent_casting_particle_leaching | 76.23 | 37 | 7.4 | hydrolytic | hydrolytic |  | PBS | PBS_buffered | 10 | 0.3 | nucleo |  | 37 | 7.4 | 1 | 1 | 10 |  | 0.3 | 0.086369588501475 | 3.536357236146024
WU_2012_APPLIED_SURFACE_SCIENCE_MP_PCL | WU_2012_APPLIED_SURFACE_SCIENCE_MP_PCL__PCL | PCL | PCL | PCL | 0 | 0 | 1 | 0 |  |  | 111867.3137254902 | scaffold | scaffold | solvent_casting_particle_leaching | solvent_casting_particle_leaching | 76.23 | 37 | 7.4 | hydrolytic | hydrolytic |  | PBS | PBS_buffered | 14 | 0.45 | nucleo |  | 37 | 7.4 | 1 | 1 | 14 |  | 0.45 | 0.086369588501475 | 3.536357236146024
WU_2012_APPLIED_SURFACE_SCIENCE_MP_PCL | WU_2012_APPLIED_SURFACE_SCIENCE_MP_PCL__PCL | PCL | PCL | PCL | 0 | 0 | 1 | 0 |  |  | 111867.3137254902 | scaffold | scaffold | solvent_casting_particle_leaching | solvent_casting_particle_leaching | 76.23 | 37 | 7.4 | hydrolytic | hydrolytic |  | PBS | PBS_buffered | 17 | 0.65 | nucleo |  | 37 | 7.4 | 1 | 1 | 17 |  | 0.65 | 0.086369588501475 | 3.536357236146024
WU_2012_APPLIED_SURFACE_SCIENCE_MP_PCL | WU_2012_APPLIED_SURFACE_SCIENCE_MP_PCL__PCL | PCL | PCL | PCL | 0 | 0 | 1 | 0 |  |  | 111867.3137254902 | scaffold | scaffold | solvent_casting_particle_leaching | solvent_casting_particle_leaching | 76.23 | 37 | 7.4 | hydrolytic | hydrolytic |  | PBS | PBS_buffered | 21 | 0.8 | nucleo |  | 37 | 7.4 | 1 | 1 | 21 |  | 0.8 | 0.086369588501475 | 3.536357236146024
WU_2012_APPLIED_SURFACE_SCIENCE_MP_PCL | WU_2012_APPLIED_SURFACE_SCIENCE_MP_PCL__PCL | PCL | PCL | PCL | 0 | 0 | 1 | 0 |  |  | 111867.3137254902 | scaffold | scaffold | solvent_casting_particle_leaching | solvent_casting_particle_leaching | 76.23 | 37 | 7.4 | hydrolytic | hydrolytic |  | PBS | PBS_buffered | 24 | 1.05 | nucleo |  | 37 | 7.4 | 1 | 1 | 24 |  | 1.05 | 0.086369588501475 | 3.536357236146024
WU_2012_APPLIED_SURFACE_SCIENCE_MP_PCL | WU_2012_APPLIED_SURFACE_SCIENCE_MP_PCL__PCL | PCL | PCL | PCL | 0 | 0 | 1 | 0 |  |  | 111867.3137254902 | scaffold | scaffold | solvent_casting_particle_leaching | solvent_casting_particle_leaching | 76.23 | 37 | 7.4 | hydrolytic | hydrolytic |  | PBS | PBS_buffered | 28 | 1.25 | nucleo |  | 37 | 7.4 | 1 | 1 | 28 |  | 1.25 | 0.086369588501475 | 3.536357236146024
WU_2012_APPLIED_SURFACE_SCIENCE_MP_PCL | WU_2012_APPLIED_SURFACE_SCIENCE_MP_PCL__MP_PCL_20 | MP/PCL 20/80 | PCL/MP composite | PCL/MP composite | 0 | 0 | 0.8 | 0 |  |  | 111867.3137254902 | scaffold | scaffold | solvent_casting_particle_leaching | solvent_casting_particle_leaching | 72.5 | 37 | 7.4 | hydrolytic | hydrolytic |  | PBS | PBS_buffered | 0 | 0 | nucleo |  | 37 | 7.4 | 1 | 1 | 0 |  | 0 | 0.086369588501475 | 3.536357236146024
WU_2012_APPLIED_SURFACE_SCIENCE_MP_PCL | WU_2012_APPLIED_SURFACE_SCIENCE_MP_PCL__MP_PCL_20 | MP/PCL 20/80 | PCL/MP composite | PCL/MP composite | 0 | 0 | 0.8 | 0 |  |  | 111867.3137254902 | scaffold | scaffold | solvent_casting_particle_leaching | solvent_casting_particle_leaching | 72.5 | 37 | 7.4 | hydrolytic | hydrolytic |  | PBS | PBS_buffered | 3 | 3 | nucleo |  | 37 | 7.4 | 1 | 1 | 3 |  | 3 | 0.086369588501475 | 3.536357236146024
WU_2012_APPLIED_SURFACE_SCIENCE_MP_PCL | WU_2012_APPLIED_SURFACE_SCIENCE_MP_PCL__MP_PCL_20 | MP/PCL 20/80 | PCL/MP composite | PCL/MP composite | 0 | 0 | 0.8 | 0 |  |  | 111867.3137254902 | scaffold | scaffold | solvent_casting_particle_leaching | solvent_casting_particle_leaching | 72.5 | 37 | 7.4 | hydrolytic | hydrolytic |  | PBS | PBS_buffered | 7 | 5.8 | nucleo |  | 37 | 7.4 | 1 | 1 | 7 |  | 5.8 | 0.086369588501475 | 3.536357236146024
WU_2012_APPLIED_SURFACE_SCIENCE_MP_PCL | WU_2012_APPLIED_SURFACE_SCIENCE_MP_PCL__MP_PCL_20 | MP/PCL 20/80 | PCL/MP composite | PCL/MP composite | 0 | 0 | 0.8 | 0 |  |  | 111867.3137254902 | scaffold | scaffold | solvent_casting_particle_leaching | solvent_casting_particle_leaching | 72.5 | 37 | 7.4 | hydrolytic | hydrolytic |  | PBS | PBS_buffered | 10 | 7.4 | nucleo |  | 37 | 7.4 | 1 | 1 | 10 |  | 7.4 | 0.086369588501475 | 3.536357236146024
WU_2012_APPLIED_SURFACE_SCIENCE_MP_PCL | WU_2012_APPLIED_SURFACE_SCIENCE_MP_PCL__MP_PCL_20 | MP/PCL 20/80 | PCL/MP composite | PCL/MP composite | 0 | 0 | 0.8 | 0 |  |  | 111867.3137254902 | scaffold | scaffold | solvent_casting_particle_leaching | solvent_casting_particle_leaching | 72.5 | 37 | 7.4 | hydrolytic | hydrolytic |  | PBS | PBS_buffered | 14 | 9 | nucleo |  | 37 | 7.4 | 1 | 1 | 14 |  | 9 | 0.086369588501475 | 3.536357236146024
WU_2012_APPLIED_SURFACE_SCIENCE_MP_PCL | WU_2012_APPLIED_SURFACE_SCIENCE_MP_PCL__MP_PCL_20 | MP/PCL 20/80 | PCL/MP composite | PCL/MP composite | 0 | 0 | 0.8 | 0 |  |  | 111867.3137254902 | scaffold | scaffold | solvent_casting_particle_leaching | solvent_casting_particle_leaching | 72.5 | 37 | 7.4 | hydrolytic | hydrolytic |  | PBS | PBS_buffered | 17 | 11 | nucleo |  | 37 | 7.4 | 1 | 1 | 17 |  | 11 | 0.086369588501475 | 3.536357236146024
WU_2012_APPLIED_SURFACE_SCIENCE_MP_PCL | WU_2012_APPLIED_SURFACE_SCIENCE_MP_PCL__MP_PCL_20 | MP/PCL 20/80 | PCL/MP composite | PCL/MP composite | 0 | 0 | 0.8 | 0 |  |  | 111867.3137254902 | scaffold | scaffold | solvent_casting_particle_leaching | solvent_casting_particle_leaching | 72.5 | 37 | 7.4 | hydrolytic | hydrolytic |  | PBS | PBS_buffered | 21 | 13 | nucleo |  | 37 | 7.4 | 1 | 1 | 21 |  | 13 | 0.086369588501475 | 3.536357236146024
WU_2012_APPLIED_SURFACE_SCIENCE_MP_PCL | WU_2012_APPLIED_SURFACE_SCIENCE_MP_PCL__MP_PCL_20 | MP/PCL 20/80 | PCL/MP composite | PCL/MP composite | 0 | 0 | 0.8 | 0 |  |  | 111867.3137254902 | scaffold | scaffold | solvent_casting_particle_leaching | solvent_casting_particle_leaching | 72.5 | 37 | 7.4 | hydrolytic | hydrolytic |  | PBS | PBS_buffered | 24 | 15.3 | nucleo |  | 37 | 7.4 | 1 | 1 | 24 |  | 15.3 | 0.086369588501475 | 3.536357236146024
WU_2012_APPLIED_SURFACE_SCIENCE_MP_PCL | WU_2012_APPLIED_SURFACE_SCIENCE_MP_PCL__MP_PCL_20 | MP/PCL 20/80 | PCL/MP composite | PCL/MP composite | 0 | 0 | 0.8 | 0 |  |  | 111867.3137254902 | scaffold | scaffold | solvent_casting_particle_leaching | solvent_casting_particle_leaching | 72.5 | 37 | 7.4 | hydrolytic | hydrolytic |  | PBS | PBS_buffered | 28 | 17.7 | nucleo |  | 37 | 7.4 | 1 | 1 | 28 |  | 17.7 | 0.086369588501475 | 3.536357236146024
WU_2012_APPLIED_SURFACE_SCIENCE_MP_PCL | WU_2012_APPLIED_SURFACE_SCIENCE_MP_PCL__MP_PCL_40 | MP/PCL 40/60 | PCL/MP composite | PCL/MP composite | 0 | 0 | 0.6 | 0 |  |  | 111867.3137254902 | scaffold | scaffold | solvent_casting_particle_leaching | solvent_casting_particle_leaching | 73.91 | 37 | 7.4 | hydrolytic | hydrolytic |  | PBS | PBS_buffered | 0 | 0 | nucleo |  | 37 | 7.4 | 1 | 1 | 0 |  | 0 | 0.086369588501475 | 3.536357236146024
WU_2012_APPLIED_SURFACE_SCIENCE_MP_PCL | WU_2012_APPLIED_SURFACE_SCIENCE_MP_PCL__MP_PCL_40 | MP/PCL 40/60 | PCL/MP composite | PCL/MP composite | 0 | 0 | 0.6 | 0 |  |  | 111867.3137254902 | scaffold | scaffold | solvent_casting_particle_leaching | solvent_casting_particle_leaching | 73.91 | 37 | 7.4 | hydrolytic | hydrolytic |  | PBS | PBS_buffered | 3 | 5.4 | nucleo |  | 37 | 7.4 | 1 | 1 | 3 |  | 5.4 | 0.086369588501475 | 3.536357236146024
WU_2012_APPLIED_SURFACE_SCIENCE_MP_PCL | WU_2012_APPLIED_SURFACE_SCIENCE_MP_PCL__MP_PCL_40 | MP/PCL 40/60 | PCL/MP composite | PCL/MP composite | 0 | 0 | 0.6 | 0 |  |  | 111867.3137254902 | scaffold | scaffold | solvent_casting_particle_leaching | solvent_casting_particle_leaching | 73.91 | 37 | 7.4 | hydrolytic | hydrolytic |  | PBS | PBS_buffered | 7 | 10 | nucleo |  | 37 | 7.4 | 1 | 1 | 7 |  | 10 | 0.086369588501475 | 3.536357236146024
WU_2012_APPLIED_SURFACE_SCIENCE_MP_PCL | WU_2012_APPLIED_SURFACE_SCIENCE_MP_PCL__MP_PCL_40 | MP/PCL 40/60 | PCL/MP composite | PCL/MP composite | 0 | 0 | 0.6 | 0 |  |  | 111867.3137254902 | scaffold | scaffold | solvent_casting_particle_leaching | solvent_casting_particle_leaching | 73.91 | 37 | 7.4 | hydrolytic | hydrolytic |  | PBS | PBS_buffered | 10 | 12 | nucleo |  | 37 | 7.4 | 1 | 1 | 10 |  | 12 | 0.086369588501475 | 3.536357236146024
WU_2012_APPLIED_SURFACE_SCIENCE_MP_PCL | WU_2012_APPLIED_SURFACE_SCIENCE_MP_PCL__MP_PCL_40 | MP/PCL 40/60 | PCL/MP composite | PCL/MP composite | 0 | 0 | 0.6 | 0 |  |  | 111867.3137254902 | scaffold | scaffold | solvent_casting_particle_leaching | solvent_casting_particle_leaching | 73.91 | 37 | 7.4 | hydrolytic | hydrolytic |  | PBS | PBS_buffered | 14 | 15.7 | nucleo |  | 37 | 7.4 | 1 | 1 | 14 |  | 15.7 | 0.086369588501475 | 3.536357236146024
WU_2012_APPLIED_SURFACE_SCIENCE_MP_PCL | WU_2012_APPLIED_SURFACE_SCIENCE_MP_PCL__MP_PCL_40 | MP/PCL 40/60 | PCL/MP composite | PCL/MP composite | 0 | 0 | 0.6 | 0 |  |  | 111867.3137254902 | scaffold | scaffold | solvent_casting_particle_leaching | solvent_casting_particle_leaching | 73.91 | 37 | 7.4 | hydrolytic | hydrolytic |  | PBS | PBS_buffered | 17 | 19.2 | nucleo |  | 37 | 7.4 | 1 | 1 | 17 |  | 19.2 | 0.086369588501475 | 3.536357236146024
WU_2012_APPLIED_SURFACE_SCIENCE_MP_PCL | WU_2012_APPLIED_SURFACE_SCIENCE_MP_PCL__MP_PCL_40 | MP/PCL 40/60 | PCL/MP composite | PCL/MP composite | 0 | 0 | 0.6 | 0 |  |  | 111867.3137254902 | scaffold | scaffold | solvent_casting_particle_leaching | solvent_casting_particle_leaching | 73.91 | 37 | 7.4 | hydrolytic | hydrolytic |  | PBS | PBS_buffered | 21 | 24.5 | nucleo |  | 37 | 7.4 | 1 | 1 | 21 |  | 24.5 | 0.086369588501475 | 3.536357236146024
WU_2012_APPLIED_SURFACE_SCIENCE_MP_PCL | WU_2012_APPLIED_SURFACE_SCIENCE_MP_PCL__MP_PCL_40 | MP/PCL 40/60 | PCL/MP composite | PCL/MP composite | 0 | 0 | 0.6 | 0 |  |  | 111867.3137254902 | scaffold | scaffold | solvent_casting_particle_leaching | solvent_casting_particle_leaching | 73.91 | 37 | 7.4 | hydrolytic | hydrolytic |  | PBS | PBS_buffered | 24 | 28 | nucleo |  | 37 | 7.4 | 1 | 1 | 24 |  | 28 | 0.086369588501475 | 3.536357236146024
WU_2012_APPLIED_SURFACE_SCIENCE_MP_PCL | WU_2012_APPLIED_SURFACE_SCIENCE_MP_PCL__MP_PCL_40 | MP/PCL 40/60 | PCL/MP composite | PCL/MP composite | 0 | 0 | 0.6 | 0 |  |  | 111867.3137254902 | scaffold | scaffold | solvent_casting_particle_leaching | solvent_casting_particle_leaching | 73.91 | 37 | 7.4 | hydrolytic | hydrolytic |  | PBS | PBS_buffered | 28 | 31.8 | nucleo |  | 37 | 7.4 | 1 | 1 | 28 |  | 31.8 | 0.086369588501475 | 3.536357236146024
GHAVIMI_2015_POLYMER_TESTING_SPCL | GHAVIMI_2015_POLYMER_TESTING_SPCL__PCL100_ST0_AMYLASE | PCL/starch 100/0 | PCL/starch blend | PCL/starch blend | 0 | 0 | 1 | 0 |  |  | 80000.0 | scaffold | scaffold | solvent_casting | solvent_casting |  | 37 | 7.4 | enzymatic | enzymatic |  | PBS | PBS_buffered | 0 | 0 | excluido | degradacion_enzimatica | 37 | 7.4 | 1 | 1 | 0 |  | 0
GHAVIMI_2015_POLYMER_TESTING_SPCL | GHAVIMI_2015_POLYMER_TESTING_SPCL__PCL100_ST0_AMYLASE | PCL/starch 100/0 | PCL/starch blend | PCL/starch blend | 0 | 0 | 1 | 0 |  |  | 80000.0 | scaffold | scaffold | solvent_casting | solvent_casting |  | 37 | 7.4 | enzymatic | enzymatic |  | PBS | PBS_buffered | 1 | 0.2 | excluido | degradacion_enzimatica | 37 | 7.4 | 1 | 1 | 1 |  | 0.2
GHAVIMI_2015_POLYMER_TESTING_SPCL | GHAVIMI_2015_POLYMER_TESTING_SPCL__PCL100_ST0_AMYLASE | PCL/starch 100/0 | PCL/starch blend | PCL/starch blend | 0 | 0 | 1 | 0 |  |  | 80000.0 | scaffold | scaffold | solvent_casting | solvent_casting |  | 37 | 7.4 | enzymatic | enzymatic |  | PBS | PBS_buffered | 2 | 0.4 | excluido | degradacion_enzimatica | 37 | 7.4 | 1 | 1 | 2 |  | 0.4
GHAVIMI_2015_POLYMER_TESTING_SPCL | GHAVIMI_2015_POLYMER_TESTING_SPCL__PCL100_ST0_AMYLASE | PCL/starch 100/0 | PCL/starch blend | PCL/starch blend | 0 | 0 | 1 | 0 |  |  | 80000.0 | scaffold | scaffold | solvent_casting | solvent_casting |  | 37 | 7.4 | enzymatic | enzymatic |  | PBS | PBS_buffered | 3 | 0.7 | excluido | degradacion_enzimatica | 37 | 7.4 | 1 | 1 | 3 |  | 0.7
GHAVIMI_2015_POLYMER_TESTING_SPCL | GHAVIMI_2015_POLYMER_TESTING_SPCL__PCL100_ST0_AMYLASE | PCL/starch 100/0 | PCL/starch blend | PCL/starch blend | 0 | 0 | 1 | 0 |  |  | 80000.0 | scaffold | scaffold | solvent_casting | solvent_casting |  | 37 | 7.4 | enzymatic | enzymatic |  | PBS | PBS_buffered | 7 | 0.9 | excluido | degradacion_enzimatica | 37 | 7.4 | 1 | 1 | 7 |  | 0.9
GHAVIMI_2015_POLYMER_TESTING_SPCL | GHAVIMI_2015_POLYMER_TESTING_SPCL__PCL100_ST0_AMYLASE | PCL/starch 100/0 | PCL/starch blend | PCL/starch blend | 0 | 0 | 1 | 0 |  |  | 80000.0 | scaffold | scaffold | solvent_casting | solvent_casting |  | 37 | 7.4 | enzymatic | enzymatic |  | PBS | PBS_buffered | 14 | 2.1 | excluido | degradacion_enzimatica | 37 | 7.4 | 1 | 1 | 14 |  | 2.1
GHAVIMI_2015_POLYMER_TESTING_SPCL | GHAVIMI_2015_POLYMER_TESTING_SPCL__PCL100_ST0_AMYLASE | PCL/starch 100/0 | PCL/starch blend | PCL/starch blend | 0 | 0 | 1 | 0 |  |  | 80000.0 | scaffold | scaffold | solvent_casting | solvent_casting |  | 37 | 7.4 | enzymatic | enzymatic |  | PBS | PBS_buffered | 21 | 2.6 | excluido | degradacion_enzimatica | 37 | 7.4 | 1 | 1 | 21 |  | 2.6
GHAVIMI_2015_POLYMER_TESTING_SPCL | GHAVIMI_2015_POLYMER_TESTING_SPCL__PCL100_ST0_AMYLASE | PCL/starch 100/0 | PCL/starch blend | PCL/starch blend | 0 | 0 | 1 | 0 |  |  | 80000.0 | scaffold | scaffold | solvent_casting | solvent_casting |  | 37 | 7.4 | enzymatic | enzymatic |  | PBS | PBS_buffered | 28 | 2.8 | excluido | degradacion_enzimatica | 37 | 7.4 | 1 | 1 | 28 |  | 2.8
GHAVIMI_2015_POLYMER_TESTING_SPCL | GHAVIMI_2015_POLYMER_TESTING_SPCL__PCL70_ST30_AMYLASE | PCL/starch 70/30 | PCL/starch blend | PCL/starch blend | 0 | 0 | 0.7 | 0 |  |  | 113859.02083333333 | scaffold | scaffold | solvent_casting | solvent_casting |  | 37 | 7.4 | enzymatic | enzymatic |  | PBS | PBS_buffered | 0 | 0 | excluido | degradacion_enzimatica | 37 | 7.4 | 1 | 1 | 0 |  | 0
GHAVIMI_2015_POLYMER_TESTING_SPCL | GHAVIMI_2015_POLYMER_TESTING_SPCL__PCL70_ST30_AMYLASE | PCL/starch 70/30 | PCL/starch blend | PCL/starch blend | 0 | 0 | 0.7 | 0 |  |  | 113859.02083333333 | scaffold | scaffold | solvent_casting | solvent_casting |  | 37 | 7.4 | enzymatic | enzymatic |  | PBS | PBS_buffered | 1 | 5 | excluido | degradacion_enzimatica | 37 | 7.4 | 1 | 1 | 1 |  | 5
GHAVIMI_2015_POLYMER_TESTING_SPCL | GHAVIMI_2015_POLYMER_TESTING_SPCL__PCL70_ST30_AMYLASE | PCL/starch 70/30 | PCL/starch blend | PCL/starch blend | 0 | 0 | 0.7 | 0 |  |  | 113859.02083333333 | scaffold | scaffold | solvent_casting | solvent_casting |  | 37 | 7.4 | enzymatic | enzymatic |  | PBS | PBS_buffered | 2 | 7 | excluido | degradacion_enzimatica | 37 | 7.4 | 1 | 1 | 2 |  | 7
GHAVIMI_2015_POLYMER_TESTING_SPCL | GHAVIMI_2015_POLYMER_TESTING_SPCL__PCL70_ST30_AMYLASE | PCL/starch 70/30 | PCL/starch blend | PCL/starch blend | 0 | 0 | 0.7 | 0 |  |  | 113859.02083333333 | scaffold | scaffold | solvent_casting | solvent_casting |  | 37 | 7.4 | enzymatic | enzymatic |  | PBS | PBS_buffered | 3 | 9 | excluido | degradacion_enzimatica | 37 | 7.4 | 1 | 1 | 3 |  | 9
GHAVIMI_2015_POLYMER_TESTING_SPCL | GHAVIMI_2015_POLYMER_TESTING_SPCL__PCL70_ST30_AMYLASE | PCL/starch 70/30 | PCL/starch blend | PCL/starch blend | 0 | 0 | 0.7 | 0 |  |  | 113859.02083333333 | scaffold | scaffold | solvent_casting | solvent_casting |  | 37 | 7.4 | enzymatic | enzymatic |  | PBS | PBS_buffered | 7 | 10.8 | excluido | degradacion_enzimatica | 37 | 7.4 | 1 | 1 | 7 |  | 10.8
GHAVIMI_2015_POLYMER_TESTING_SPCL | GHAVIMI_2015_POLYMER_TESTING_SPCL__PCL70_ST30_AMYLASE | PCL/starch 70/30 | PCL/starch blend | PCL/starch blend | 0 | 0 | 0.7 | 0 |  |  | 113859.02083333333 | scaffold | scaffold | solvent_casting | solvent_casting |  | 37 | 7.4 | enzymatic | enzymatic |  | PBS | PBS_buffered | 14 | 13.8 | excluido | degradacion_enzimatica | 37 | 7.4 | 1 | 1 | 14 |  | 13.8
GHAVIMI_2015_POLYMER_TESTING_SPCL | GHAVIMI_2015_POLYMER_TESTING_SPCL__PCL70_ST30_AMYLASE | PCL/starch 70/30 | PCL/starch blend | PCL/starch blend | 0 | 0 | 0.7 | 0 |  |  | 113859.02083333333 | scaffold | scaffold | solvent_casting | solvent_casting |  | 37 | 7.4 | enzymatic | enzymatic |  | PBS | PBS_buffered | 21 | 14.3 | excluido | degradacion_enzimatica | 37 | 7.4 | 1 | 1 | 21 |  | 14.3
GHAVIMI_2015_POLYMER_TESTING_SPCL | GHAVIMI_2015_POLYMER_TESTING_SPCL__PCL70_ST30_AMYLASE | PCL/starch 70/30 | PCL/starch blend | PCL/starch blend | 0 | 0 | 0.7 | 0 |  |  | 113859.02083333333 | scaffold | scaffold | solvent_casting | solvent_casting |  | 37 | 7.4 | enzymatic | enzymatic |  | PBS | PBS_buffered | 28 | 15 | excluido | degradacion_enzimatica | 37 | 7.4 | 1 | 1 | 28 |  | 15
GHAVIMI_2015_POLYMER_TESTING_SPCL | GHAVIMI_2015_POLYMER_TESTING_SPCL__PCL50_ST50_AMYLASE | PCL/starch 50/50 | PCL/starch blend | PCL/starch blend | 0 | 0 | 0.5 | 0 |  |  | 113859.02083333333 | scaffold | scaffold | solvent_casting | solvent_casting |  | 37 | 7.4 | enzymatic | enzymatic |  | PBS | PBS_buffered | 0 | 0 | excluido | degradacion_enzimatica | 37 | 7.4 | 1 | 1 | 0 |  | 0
GHAVIMI_2015_POLYMER_TESTING_SPCL | GHAVIMI_2015_POLYMER_TESTING_SPCL__PCL50_ST50_AMYLASE | PCL/starch 50/50 | PCL/starch blend | PCL/starch blend | 0 | 0 | 0.5 | 0 |  |  | 113859.02083333333 | scaffold | scaffold | solvent_casting | solvent_casting |  | 37 | 7.4 | enzymatic | enzymatic |  | PBS | PBS_buffered | 1 | 11 | excluido | degradacion_enzimatica | 37 | 7.4 | 1 | 1 | 1 |  | 11
GHAVIMI_2015_POLYMER_TESTING_SPCL | GHAVIMI_2015_POLYMER_TESTING_SPCL__PCL50_ST50_AMYLASE | PCL/starch 50/50 | PCL/starch blend | PCL/starch blend | 0 | 0 | 0.5 | 0 |  |  | 113859.02083333333 | scaffold | scaffold | solvent_casting | solvent_casting |  | 37 | 7.4 | enzymatic | enzymatic |  | PBS | PBS_buffered | 2 | 13 | excluido | degradacion_enzimatica | 37 | 7.4 | 1 | 1 | 2 |  | 13
GHAVIMI_2015_POLYMER_TESTING_SPCL | GHAVIMI_2015_POLYMER_TESTING_SPCL__PCL50_ST50_AMYLASE | PCL/starch 50/50 | PCL/starch blend | PCL/starch blend | 0 | 0 | 0.5 | 0 |  |  | 113859.02083333333 | scaffold | scaffold | solvent_casting | solvent_casting |  | 37 | 7.4 | enzymatic | enzymatic |  | PBS | PBS_buffered | 3 | 14.2 | excluido | degradacion_enzimatica | 37 | 7.4 | 1 | 1 | 3 |  | 14.2
GHAVIMI_2015_POLYMER_TESTING_SPCL | GHAVIMI_2015_POLYMER_TESTING_SPCL__PCL50_ST50_AMYLASE | PCL/starch 50/50 | PCL/starch blend | PCL/starch blend | 0 | 0 | 0.5 | 0 |  |  | 113859.02083333333 | scaffold | scaffold | solvent_casting | solvent_casting |  | 37 | 7.4 | enzymatic | enzymatic |  | PBS | PBS_buffered | 7 | 16 | excluido | degradacion_enzimatica | 37 | 7.4 | 1 | 1 | 7 |  | 16
GHAVIMI_2015_POLYMER_TESTING_SPCL | GHAVIMI_2015_POLYMER_TESTING_SPCL__PCL50_ST50_AMYLASE | PCL/starch 50/50 | PCL/starch blend | PCL/starch blend | 0 | 0 | 0.5 | 0 |  |  | 113859.02083333333 | scaffold | scaffold | solvent_casting | solvent_casting |  | 37 | 7.4 | enzymatic | enzymatic |  | PBS | PBS_buffered | 14 | 16.6 | excluido | degradacion_enzimatica | 37 | 7.4 | 1 | 1 | 14 |  | 16.6
GHAVIMI_2015_POLYMER_TESTING_SPCL | GHAVIMI_2015_POLYMER_TESTING_SPCL__PCL50_ST50_AMYLASE | PCL/starch 50/50 | PCL/starch blend | PCL/starch blend | 0 | 0 | 0.5 | 0 |  |  | 113859.02083333333 | scaffold | scaffold | solvent_casting | solvent_casting |  | 37 | 7.4 | enzymatic | enzymatic |  | PBS | PBS_buffered | 21 | 17.5 | excluido | degradacion_enzimatica | 37 | 7.4 | 1 | 1 | 21 |  | 17.5
GHAVIMI_2015_POLYMER_TESTING_SPCL | GHAVIMI_2015_POLYMER_TESTING_SPCL__PCL50_ST50_AMYLASE | PCL/starch 50/50 | PCL/starch blend | PCL/starch blend | 0 | 0 | 0.5 | 0 |  |  | 113859.02083333333 | scaffold | scaffold | solvent_casting | solvent_casting |  | 37 | 7.4 | enzymatic | enzymatic |  | PBS | PBS_buffered | 28 | 19 | excluido | degradacion_enzimatica | 37 | 7.4 | 1 | 1 | 28 |  | 19
GHAVIMI_2015_POLYMER_TESTING_SPCL | GHAVIMI_2015_POLYMER_TESTING_SPCL__PCL100_ST0_LIPASE | PCL/starch 100/0 | PCL/starch blend | PCL/starch blend | 0 | 0 | 1 | 0 |  |  | 80000.0 | scaffold | scaffold | solvent_casting | solvent_casting |  | 37 | 7.4 | enzymatic | enzymatic |  | PBS | PBS_buffered | 0 | 0 | excluido | degradacion_enzimatica | 37 | 7.4 | 1 | 1 | 0 |  | 0
GHAVIMI_2015_POLYMER_TESTING_SPCL | GHAVIMI_2015_POLYMER_TESTING_SPCL__PCL100_ST0_LIPASE | PCL/starch 100/0 | PCL/starch blend | PCL/starch blend | 0 | 0 | 1 | 0 |  |  | 80000.0 | scaffold | scaffold | solvent_casting | solvent_casting |  | 37 | 7.4 | enzymatic | enzymatic |  | PBS | PBS_buffered | 1 | 0.3 | excluido | degradacion_enzimatica | 37 | 7.4 | 1 | 1 | 1 |  | 0.3
GHAVIMI_2015_POLYMER_TESTING_SPCL | GHAVIMI_2015_POLYMER_TESTING_SPCL__PCL100_ST0_LIPASE | PCL/starch 100/0 | PCL/starch blend | PCL/starch blend | 0 | 0 | 1 | 0 |  |  | 80000.0 | scaffold | scaffold | solvent_casting | solvent_casting |  | 37 | 7.4 | enzymatic | enzymatic |  | PBS | PBS_buffered | 2 | 0.8 | excluido | degradacion_enzimatica | 37 | 7.4 | 1 | 1 | 2 |  | 0.8
GHAVIMI_2015_POLYMER_TESTING_SPCL | GHAVIMI_2015_POLYMER_TESTING_SPCL__PCL100_ST0_LIPASE | PCL/starch 100/0 | PCL/starch blend | PCL/starch blend | 0 | 0 | 1 | 0 |  |  | 80000.0 | scaffold | scaffold | solvent_casting | solvent_casting |  | 37 | 7.4 | enzymatic | enzymatic |  | PBS | PBS_buffered | 3 | 1.5 | excluido | degradacion_enzimatica | 37 | 7.4 | 1 | 1 | 3 |  | 1.5
GHAVIMI_2015_POLYMER_TESTING_SPCL | GHAVIMI_2015_POLYMER_TESTING_SPCL__PCL100_ST0_LIPASE | PCL/starch 100/0 | PCL/starch blend | PCL/starch blend | 0 | 0 | 1 | 0 |  |  | 80000.0 | scaffold | scaffold | solvent_casting | solvent_casting |  | 37 | 7.4 | enzymatic | enzymatic |  | PBS | PBS_buffered | 7 | 3.2 | excluido | degradacion_enzimatica | 37 | 7.4 | 1 | 1 | 7 |  | 3.2
GHAVIMI_2015_POLYMER_TESTING_SPCL | GHAVIMI_2015_POLYMER_TESTING_SPCL__PCL100_ST0_LIPASE | PCL/starch 100/0 | PCL/starch blend | PCL/starch blend | 0 | 0 | 1 | 0 |  |  | 80000.0 | scaffold | scaffold | solvent_casting | solvent_casting |  | 37 | 7.4 | enzymatic | enzymatic |  | PBS | PBS_buffered | 14 | 7.5 | excluido | degradacion_enzimatica | 37 | 7.4 | 1 | 1 | 14 |  | 7.5
GHAVIMI_2015_POLYMER_TESTING_SPCL | GHAVIMI_2015_POLYMER_TESTING_SPCL__PCL100_ST0_LIPASE | PCL/starch 100/0 | PCL/starch blend | PCL/starch blend | 0 | 0 | 1 | 0 |  |  | 80000.0 | scaffold | scaffold | solvent_casting | solvent_casting |  | 37 | 7.4 | enzymatic | enzymatic |  | PBS | PBS_buffered | 21 | 9.4 | excluido | degradacion_enzimatica | 37 | 7.4 | 1 | 1 | 21 |  | 9.4
GHAVIMI_2015_POLYMER_TESTING_SPCL | GHAVIMI_2015_POLYMER_TESTING_SPCL__PCL100_ST0_LIPASE | PCL/starch 100/0 | PCL/starch blend | PCL/starch blend | 0 | 0 | 1 | 0 |  |  | 80000.0 | scaffold | scaffold | solvent_casting | solvent_casting |  | 37 | 7.4 | enzymatic | enzymatic |  | PBS | PBS_buffered | 28 | 13.8 | excluido | degradacion_enzimatica | 37 | 7.4 | 1 | 1 | 28 |  | 13.8
GHAVIMI_2015_POLYMER_TESTING_SPCL | GHAVIMI_2015_POLYMER_TESTING_SPCL__PCL70_ST30_LIPASE | PCL/starch 70/30 | PCL/starch blend | PCL/starch blend | 0 | 0 | 0.7 | 0 |  |  | 113859.02083333333 | scaffold | scaffold | solvent_casting | solvent_casting |  | 37 | 7.4 | enzymatic | enzymatic |  | PBS | PBS_buffered | 0 | 0 | excluido | degradacion_enzimatica | 37 | 7.4 | 1 | 1 | 0 |  | 0
GHAVIMI_2015_POLYMER_TESTING_SPCL | GHAVIMI_2015_POLYMER_TESTING_SPCL__PCL70_ST30_LIPASE | PCL/starch 70/30 | PCL/starch blend | PCL/starch blend | 0 | 0 | 0.7 | 0 |  |  | 113859.02083333333 | scaffold | scaffold | solvent_casting | solvent_casting |  | 37 | 7.4 | enzymatic | enzymatic |  | PBS | PBS_buffered | 1 | 4.5 | excluido | degradacion_enzimatica | 37 | 7.4 | 1 | 1 | 1 |  | 4.5
GHAVIMI_2015_POLYMER_TESTING_SPCL | GHAVIMI_2015_POLYMER_TESTING_SPCL__PCL70_ST30_LIPASE | PCL/starch 70/30 | PCL/starch blend | PCL/starch blend | 0 | 0 | 0.7 | 0 |  |  | 113859.02083333333 | scaffold | scaffold | solvent_casting | solvent_casting |  | 37 | 7.4 | enzymatic | enzymatic |  | PBS | PBS_buffered | 2 | 8 | excluido | degradacion_enzimatica | 37 | 7.4 | 1 | 1 | 2 |  | 8
GHAVIMI_2015_POLYMER_TESTING_SPCL | GHAVIMI_2015_POLYMER_TESTING_SPCL__PCL70_ST30_LIPASE | PCL/starch 70/30 | PCL/starch blend | PCL/starch blend | 0 | 0 | 0.7 | 0 |  |  | 113859.02083333333 | scaffold | scaffold | solvent_casting | solvent_casting |  | 37 | 7.4 | enzymatic | enzymatic |  | PBS | PBS_buffered | 3 | 10 | excluido | degradacion_enzimatica | 37 | 7.4 | 1 | 1 | 3 |  | 10
GHAVIMI_2015_POLYMER_TESTING_SPCL | GHAVIMI_2015_POLYMER_TESTING_SPCL__PCL70_ST30_LIPASE | PCL/starch 70/30 | PCL/starch blend | PCL/starch blend | 0 | 0 | 0.7 | 0 |  |  | 113859.02083333333 | scaffold | scaffold | solvent_casting | solvent_casting |  | 37 | 7.4 | enzymatic | enzymatic |  | PBS | PBS_buffered | 7 | 11.7 | excluido | degradacion_enzimatica | 37 | 7.4 | 1 | 1 | 7 |  | 11.7
GHAVIMI_2015_POLYMER_TESTING_SPCL | GHAVIMI_2015_POLYMER_TESTING_SPCL__PCL70_ST30_LIPASE | PCL/starch 70/30 | PCL/starch blend | PCL/starch blend | 0 | 0 | 0.7 | 0 |  |  | 113859.02083333333 | scaffold | scaffold | solvent_casting | solvent_casting |  | 37 | 7.4 | enzymatic | enzymatic |  | PBS | PBS_buffered | 14 | 18.8 | excluido | degradacion_enzimatica | 37 | 7.4 | 1 | 1 | 14 |  | 18.8
GHAVIMI_2015_POLYMER_TESTING_SPCL | GHAVIMI_2015_POLYMER_TESTING_SPCL__PCL70_ST30_LIPASE | PCL/starch 70/30 | PCL/starch blend | PCL/starch blend | 0 | 0 | 0.7 | 0 |  |  | 113859.02083333333 | scaffold | scaffold | solvent_casting | solvent_casting |  | 37 | 7.4 | enzymatic | enzymatic |  | PBS | PBS_buffered | 21 | 21.5 | excluido | degradacion_enzimatica | 37 | 7.4 | 1 | 1 | 21 |  | 21.5
GHAVIMI_2015_POLYMER_TESTING_SPCL | GHAVIMI_2015_POLYMER_TESTING_SPCL__PCL70_ST30_LIPASE | PCL/starch 70/30 | PCL/starch blend | PCL/starch blend | 0 | 0 | 0.7 | 0 |  |  | 113859.02083333333 | scaffold | scaffold | solvent_casting | solvent_casting |  | 37 | 7.4 | enzymatic | enzymatic |  | PBS | PBS_buffered | 28 | 27.2 | excluido | degradacion_enzimatica | 37 | 7.4 | 1 | 1 | 28 |  | 27.2
GHAVIMI_2015_POLYMER_TESTING_SPCL | GHAVIMI_2015_POLYMER_TESTING_SPCL__PCL50_ST50_LIPASE | PCL/starch 50/50 | PCL/starch blend | PCL/starch blend | 0 | 0 | 0.5 | 0 |  |  | 113859.02083333333 | scaffold | scaffold | solvent_casting | solvent_casting |  | 37 | 7.4 | enzymatic | enzymatic |  | PBS | PBS_buffered | 0 | 0 | excluido | degradacion_enzimatica | 37 | 7.4 | 1 | 1 | 0 |  | 0
GHAVIMI_2015_POLYMER_TESTING_SPCL | GHAVIMI_2015_POLYMER_TESTING_SPCL__PCL50_ST50_LIPASE | PCL/starch 50/50 | PCL/starch blend | PCL/starch blend | 0 | 0 | 0.5 | 0 |  |  | 113859.02083333333 | scaffold | scaffold | solvent_casting | solvent_casting |  | 37 | 7.4 | enzymatic | enzymatic |  | PBS | PBS_buffered | 1 | 6.2 | excluido | degradacion_enzimatica | 37 | 7.4 | 1 | 1 | 1 |  | 6.2
GHAVIMI_2015_POLYMER_TESTING_SPCL | GHAVIMI_2015_POLYMER_TESTING_SPCL__PCL50_ST50_LIPASE | PCL/starch 50/50 | PCL/starch blend | PCL/starch blend | 0 | 0 | 0.5 | 0 |  |  | 113859.02083333333 | scaffold | scaffold | solvent_casting | solvent_casting |  | 37 | 7.4 | enzymatic | enzymatic |  | PBS | PBS_buffered | 2 | 10.5 | excluido | degradacion_enzimatica | 37 | 7.4 | 1 | 1 | 2 |  | 10.5
GHAVIMI_2015_POLYMER_TESTING_SPCL | GHAVIMI_2015_POLYMER_TESTING_SPCL__PCL50_ST50_LIPASE | PCL/starch 50/50 | PCL/starch blend | PCL/starch blend | 0 | 0 | 0.5 | 0 |  |  | 113859.02083333333 | scaffold | scaffold | solvent_casting | solvent_casting |  | 37 | 7.4 | enzymatic | enzymatic |  | PBS | PBS_buffered | 3 | 12.5 | excluido | degradacion_enzimatica | 37 | 7.4 | 1 | 1 | 3 |  | 12.5
GHAVIMI_2015_POLYMER_TESTING_SPCL | GHAVIMI_2015_POLYMER_TESTING_SPCL__PCL50_ST50_LIPASE | PCL/starch 50/50 | PCL/starch blend | PCL/starch blend | 0 | 0 | 0.5 | 0 |  |  | 113859.02083333333 | scaffold | scaffold | solvent_casting | solvent_casting |  | 37 | 7.4 | enzymatic | enzymatic |  | PBS | PBS_buffered | 7 | 16.5 | excluido | degradacion_enzimatica | 37 | 7.4 | 1 | 1 | 7 |  | 16.5
GHAVIMI_2015_POLYMER_TESTING_SPCL | GHAVIMI_2015_POLYMER_TESTING_SPCL__PCL50_ST50_LIPASE | PCL/starch 50/50 | PCL/starch blend | PCL/starch blend | 0 | 0 | 0.5 | 0 |  |  | 113859.02083333333 | scaffold | scaffold | solvent_casting | solvent_casting |  | 37 | 7.4 | enzymatic | enzymatic |  | PBS | PBS_buffered | 14 | 19.2 | excluido | degradacion_enzimatica | 37 | 7.4 | 1 | 1 | 14 |  | 19.2
GHAVIMI_2015_POLYMER_TESTING_SPCL | GHAVIMI_2015_POLYMER_TESTING_SPCL__PCL50_ST50_LIPASE | PCL/starch 50/50 | PCL/starch blend | PCL/starch blend | 0 | 0 | 0.5 | 0 |  |  | 113859.02083333333 | scaffold | scaffold | solvent_casting | solvent_casting |  | 37 | 7.4 | enzymatic | enzymatic |  | PBS | PBS_buffered | 21 | 23 | excluido | degradacion_enzimatica | 37 | 7.4 | 1 | 1 | 21 |  | 23
GHAVIMI_2015_POLYMER_TESTING_SPCL | GHAVIMI_2015_POLYMER_TESTING_SPCL__PCL50_ST50_LIPASE | PCL/starch 50/50 | PCL/starch blend | PCL/starch blend | 0 | 0 | 0.5 | 0 |  |  | 113859.02083333333 | scaffold | scaffold | solvent_casting | solvent_casting |  | 37 | 7.4 | enzymatic | enzymatic |  | PBS | PBS_buffered | 28 | 29.5 | excluido | degradacion_enzimatica | 37 | 7.4 | 1 | 1 | 28 |  | 29.5
YOU_2005_JAPS_PGA_PLA_PLGA | YOU_2005_JAPS_PGA_PLA_PLGA__YOU_2005_JAPS_PGA_PLA_PLGA_PGA | PGA | PGA | PGA | 0 | 0 | 0 | 0 | 0 | 1 | 101421.52083333333 | fiber | fiber | electrospinning | electrospinning |  | 37 | 7.4 | hydrolytic | hydrolytic |  | PBS | PBS_buffered | 0 | 0 | excluido | familia_sin_par_validacion | 37 | 7.4 | 1 | 1 | 0 |  | 0 | 3.9606826418611156 | 0.46587846592960674
YOU_2005_JAPS_PGA_PLA_PLGA | YOU_2005_JAPS_PGA_PLA_PLGA__YOU_2005_JAPS_PGA_PLA_PLGA_PGA | PGA | PGA | PGA | 0 | 0 | 0 | 0 | 0 | 1 | 101421.52083333333 | fiber | fiber | electrospinning | electrospinning |  | 37 | 7.4 | hydrolytic | hydrolytic |  | PBS | PBS_buffered | 1 | 4 | excluido | familia_sin_par_validacion | 37 | 7.4 | 1 | 1 | 1 |  | 4 | 3.9606826418611156 | 0.46587846592960674
YOU_2005_JAPS_PGA_PLA_PLGA | YOU_2005_JAPS_PGA_PLA_PLGA__YOU_2005_JAPS_PGA_PLA_PLGA_PGA | PGA | PGA | PGA | 0 | 0 | 0 | 0 | 0 | 1 | 101421.52083333333 | fiber | fiber | electrospinning | electrospinning |  | 37 | 7.4 | hydrolytic | hydrolytic |  | PBS | PBS_buffered | 4 | 6.5 | excluido | familia_sin_par_validacion | 37 | 7.4 | 1 | 1 | 4 |  | 6.5 | 3.9606826418611156 | 0.46587846592960674
YOU_2005_JAPS_PGA_PLA_PLGA | YOU_2005_JAPS_PGA_PLA_PLGA__YOU_2005_JAPS_PGA_PLA_PLGA_PGA | PGA | PGA | PGA | 0 | 0 | 0 | 0 | 0 | 1 | 101421.52083333333 | fiber | fiber | electrospinning | electrospinning |  | 37 | 7.4 | hydrolytic | hydrolytic |  | PBS | PBS_buffered | 8 | 17.200000000000003 | excluido | familia_sin_par_validacion | 37 | 7.4 | 1 | 1 | 8 |  | 17.200000000000003 | 3.9606826418611156 | 0.46587846592960674
YOU_2005_JAPS_PGA_PLA_PLGA | YOU_2005_JAPS_PGA_PLA_PLGA__YOU_2005_JAPS_PGA_PLA_PLGA_PGA | PGA | PGA | PGA | 0 | 0 | 0 | 0 | 0 | 1 | 101421.52083333333 | fiber | fiber | electrospinning | electrospinning |  | 37 | 7.4 | hydrolytic | hydrolytic |  | PBS | PBS_buffered | 20 | 60 | excluido | familia_sin_par_validacion | 37 | 7.4 | 1 | 1 | 20 |  | 60 | 3.9606826418611156 | 0.46587846592960674
YOU_2005_JAPS_PGA_PLA_PLGA | YOU_2005_JAPS_PGA_PLA_PLGA__YOU_2005_JAPS_PGA_PLA_PLGA_PGA | PGA | PGA | PGA | 0 | 0 | 0 | 0 | 0 | 1 | 101421.52083333333 | fiber | fiber | electrospinning | electrospinning |  | 37 | 7.4 | hydrolytic | hydrolytic |  | PBS | PBS_buffered | 34 | 70.5 | excluido | familia_sin_par_validacion | 37 | 7.4 | 1 | 1 | 34 |  | 69.86666666666667 | 3.9606826418611156 | 0.46587846592960674
YOU_2005_JAPS_PGA_PLA_PLGA | YOU_2005_JAPS_PGA_PLA_PLGA__YOU_2005_JAPS_PGA_PLA_PLGA_PGA | PGA | PGA | PGA | 0 | 0 | 0 | 0 | 0 | 1 | 101421.52083333333 | fiber | fiber | electrospinning | electrospinning |  | 37 | 7.4 | hydrolytic | hydrolytic |  | PBS | PBS_buffered | 36 | 69.3 | excluido | familia_sin_par_validacion | 37 | 7.4 | 1 | 1 | 36 |  | 69.86666666666667 | 3.9606826418611156 | 0.46587846592960674
YOU_2005_JAPS_PGA_PLA_PLGA | YOU_2005_JAPS_PGA_PLA_PLGA__YOU_2005_JAPS_PGA_PLA_PLGA_PGA | PGA | PGA | PGA | 0 | 0 | 0 | 0 | 0 | 1 | 101421.52083333333 | fiber | fiber | electrospinning | electrospinning |  | 37 | 7.4 | hydrolytic | hydrolytic |  | PBS | PBS_buffered | 38 | 69.8 | excluido | familia_sin_par_validacion | 37 | 7.4 | 1 | 1 | 38 |  | 69.86666666666667 | 3.9606826418611156 | 0.46587846592960674
YOU_2005_JAPS_PGA_PLA_PLGA | YOU_2005_JAPS_PGA_PLA_PLGA__YOU_2005_JAPS_PGA_PLA_PLGA_PLA | PLA | PLA | PLA | 0 | 0 | 0 | 0 | 1 | 0 | 450000.0 | fiber | fiber | electrospinning | electrospinning |  | 37 | 7.4 | hydrolytic | hydrolytic |  | PBS | PBS_buffered | 0 | 0 | nucleo |  | 37 | 7.4 | 1 | 1 | 0 |  | 0 | 3.9606826418611156 | 0.46587846592960674
YOU_2005_JAPS_PGA_PLA_PLGA | YOU_2005_JAPS_PGA_PLA_PLGA__YOU_2005_JAPS_PGA_PLA_PLGA_PLA | PLA | PLA | PLA | 0 | 0 | 0 | 0 | 1 | 0 | 450000.0 | fiber | fiber | electrospinning | electrospinning |  | 37 | 7.4 | hydrolytic | hydrolytic |  | PBS | PBS_buffered | 1 | 3.5 | nucleo |  | 37 | 7.4 | 1 | 1 | 1 |  | 3.5 | 3.9606826418611156 | 0.46587846592960674
YOU_2005_JAPS_PGA_PLA_PLGA | YOU_2005_JAPS_PGA_PLA_PLGA__YOU_2005_JAPS_PGA_PLA_PLGA_PLA | PLA | PLA | PLA | 0 | 0 | 0 | 0 | 1 | 0 | 450000.0 | fiber | fiber | electrospinning | electrospinning |  | 37 | 7.4 | hydrolytic | hydrolytic |  | PBS | PBS_buffered | 4 | 5 | nucleo |  | 37 | 7.4 | 1 | 1 | 4 |  | 4.625 | 3.9606826418611156 | 0.46587846592960674
YOU_2005_JAPS_PGA_PLA_PLGA | YOU_2005_JAPS_PGA_PLA_PLGA__YOU_2005_JAPS_PGA_PLA_PLGA_PLA | PLA | PLA | PLA | 0 | 0 | 0 | 0 | 1 | 0 | 450000.0 | fiber | fiber | electrospinning | electrospinning |  | 37 | 7.4 | hydrolytic | hydrolytic |  | PBS | PBS_buffered | 8 | 5 | nucleo |  | 37 | 7.4 | 1 | 1 | 8 |  | 4.625 | 3.9606826418611156 | 0.46587846592960674
YOU_2005_JAPS_PGA_PLA_PLGA | YOU_2005_JAPS_PGA_PLA_PLGA__YOU_2005_JAPS_PGA_PLA_PLGA_PLA | PLA | PLA | PLA | 0 | 0 | 0 | 0 | 1 | 0 | 450000.0 | fiber | fiber | electrospinning | electrospinning |  | 37 | 7.4 | hydrolytic | hydrolytic |  | PBS | PBS_buffered | 12 | 4 | nucleo |  | 37 | 7.4 | 1 | 1 | 12 |  | 4.625 | 3.9606826418611156 | 0.46587846592960674
YOU_2005_JAPS_PGA_PLA_PLGA | YOU_2005_JAPS_PGA_PLA_PLGA__YOU_2005_JAPS_PGA_PLA_PLGA_PLA | PLA | PLA | PLA | 0 | 0 | 0 | 0 | 1 | 0 | 450000.0 | fiber | fiber | electrospinning | electrospinning |  | 37 | 7.4 | hydrolytic | hydrolytic |  | PBS | PBS_buffered | 20 | 4.5 | nucleo |  | 37 | 7.4 | 1 | 1 | 20 |  | 4.625 | 3.9606826418611156 | 0.46587846592960674
YOU_2005_JAPS_PGA_PLA_PLGA | YOU_2005_JAPS_PGA_PLA_PLGA__YOU_2005_JAPS_PGA_PLA_PLGA_PLA | PLA | PLA | PLA | 0 | 0 | 0 | 0 | 1 | 0 | 450000.0 | fiber | fiber | electrospinning | electrospinning |  | 37 | 7.4 | hydrolytic | hydrolytic |  | PBS | PBS_buffered | 26 | 5 | nucleo |  | 37 | 7.4 | 1 | 1 | 26 |  | 5 | 3.9606826418611156 | 0.46587846592960674
YOU_2005_JAPS_PGA_PLA_PLGA | YOU_2005_JAPS_PGA_PLA_PLGA__YOU_2005_JAPS_PGA_PLA_PLGA_PLA | PLA | PLA | PLA | 0 | 0 | 0 | 0 | 1 | 0 | 450000.0 | fiber | fiber | electrospinning | electrospinning |  | 37 | 7.4 | hydrolytic | hydrolytic |  | PBS | PBS_buffered | 34 | 5.200000000000003 | nucleo |  | 37 | 7.4 | 1 | 1 | 34 |  | 5.100000000000001 | 3.9606826418611156 | 0.46587846592960674
YOU_2005_JAPS_PGA_PLA_PLGA | YOU_2005_JAPS_PGA_PLA_PLGA__YOU_2005_JAPS_PGA_PLA_PLGA_PLA | PLA | PLA | PLA | 0 | 0 | 0 | 0 | 1 | 0 | 450000.0 | fiber | fiber | electrospinning | electrospinning |  | 37 | 7.4 | hydrolytic | hydrolytic |  | PBS | PBS_buffered | 45 | 5 | nucleo |  | 37 | 7.4 | 1 | 1 | 45 |  | 5.100000000000001 | 3.9606826418611156 | 0.46587846592960674
YOU_2005_JAPS_PGA_PLA_PLGA | YOU_2005_JAPS_PGA_PLA_PLGA__YOU_2005_JAPS_PGA_PLA_PLGA_PLGA | PLGA 50:50 | PLGA | PLGA | 0 | 1 | 0 | 0 | 0.5 | 0.5 | 108000.0 | fiber | fiber | electrospinning | electrospinning |  | 37 | 7.4 | hydrolytic | hydrolytic |  | PBS | PBS_buffered | 0 | 0 | nucleo |  | 37 | 7.4 | 1 | 1 | 0 |  | 0 | 3.9606826418611156 | 0.46587846592960674
YOU_2005_JAPS_PGA_PLA_PLGA | YOU_2005_JAPS_PGA_PLA_PLGA__YOU_2005_JAPS_PGA_PLA_PLGA_PLGA | PLGA 50:50 | PLGA | PLGA | 0 | 1 | 0 | 0 | 0.5 | 0.5 | 108000.0 | fiber | fiber | electrospinning | electrospinning |  | 37 | 7.4 | hydrolytic | hydrolytic |  | PBS | PBS_buffered | 1 | 4 | nucleo |  | 37 | 7.4 | 1 | 1 | 1 |  | 4 | 3.9606826418611156 | 0.46587846592960674
YOU_2005_JAPS_PGA_PLA_PLGA | YOU_2005_JAPS_PGA_PLA_PLGA__YOU_2005_JAPS_PGA_PLA_PLGA_PLGA | PLGA 50:50 | PLGA | PLGA | 0 | 1 | 0 | 0 | 0.5 | 0.5 | 108000.0 | fiber | fiber | electrospinning | electrospinning |  | 37 | 7.4 | hydrolytic | hydrolytic |  | PBS | PBS_buffered | 4 | 5 | nucleo |  | 37 | 7.4 | 1 | 1 | 4 |  | 5 | 3.9606826418611156 | 0.46587846592960674
YOU_2005_JAPS_PGA_PLA_PLGA | YOU_2005_JAPS_PGA_PLA_PLGA__YOU_2005_JAPS_PGA_PLA_PLGA_PLGA | PLGA 50:50 | PLGA | PLGA | 0 | 1 | 0 | 0 | 0.5 | 0.5 | 108000.0 | fiber | fiber | electrospinning | electrospinning |  | 37 | 7.4 | hydrolytic | hydrolytic |  | PBS | PBS_buffered | 8 | 5.5 | nucleo |  | 37 | 7.4 | 1 | 1 | 8 |  | 5.5 | 3.9606826418611156 | 0.46587846592960674
YOU_2005_JAPS_PGA_PLA_PLGA | YOU_2005_JAPS_PGA_PLA_PLGA__YOU_2005_JAPS_PGA_PLA_PLGA_PLGA | PLGA 50:50 | PLGA | PLGA | 0 | 1 | 0 | 0 | 0.5 | 0.5 | 108000.0 | fiber | fiber | electrospinning | electrospinning |  | 37 | 7.4 | hydrolytic | hydrolytic |  | PBS | PBS_buffered | 20 | 12 | nucleo |  | 37 | 7.4 | 1 | 1 | 20 |  | 12 | 3.9606826418611156 | 0.46587846592960674
YOU_2005_JAPS_PGA_PLA_PLGA | YOU_2005_JAPS_PGA_PLA_PLGA__YOU_2005_JAPS_PGA_PLA_PLGA_PLGA | PLGA 50:50 | PLGA | PLGA | 0 | 1 | 0 | 0 | 0.5 | 0.5 | 108000.0 | fiber | fiber | electrospinning | electrospinning |  | 37 | 7.4 | hydrolytic | hydrolytic |  | PBS | PBS_buffered | 26 | 14 | nucleo |  | 37 | 7.4 | 1 | 1 | 26 |  | 14 | 3.9606826418611156 | 0.46587846592960674
YOU_2005_JAPS_PGA_PLA_PLGA | YOU_2005_JAPS_PGA_PLA_PLGA__YOU_2005_JAPS_PGA_PLA_PLGA_PLGA | PLGA 50:50 | PLGA | PLGA | 0 | 1 | 0 | 0 | 0.5 | 0.5 | 108000.0 | fiber | fiber | electrospinning | electrospinning |  | 37 | 7.4 | hydrolytic | hydrolytic |  | PBS | PBS_buffered | 34 | 43 | nucleo |  | 37 | 7.4 | 1 | 1 | 34 |  | 43 | 3.9606826418611156 | 0.46587846592960674
YOU_2005_JAPS_PGA_PLA_PLGA | YOU_2005_JAPS_PGA_PLA_PLGA__YOU_2005_JAPS_PGA_PLA_PLGA_PLGA | PLGA 50:50 | PLGA | PLGA | 0 | 1 | 0 | 0 | 0.5 | 0.5 | 108000.0 | fiber | fiber | electrospinning | electrospinning |  | 37 | 7.4 | hydrolytic | hydrolytic |  | PBS | PBS_buffered | 45 | 53 | nucleo |  | 37 | 7.4 | 1 | 1 | 45 |  | 53 | 3.9606826418611156 | 0.46587846592960674
EL_KHATIB_2021_HA_PLGA | EL_KHATIB_2021_HA_PLGA__HA_PLGA_DI_H2O | PLGA 85:15 (L-lactide:glycolide) | PLGA | PLGA | 0 | 1 | 0 | 0 | 0.85 | 0.15 | 143631.0 | fiber | fiber | electrospinning | electrospinning |  | 37 | 5.2 | hydrolytic | hydrolytic |  | Water | Water | 0 | 0 | excluido | medio_no_tamponado | 37 | 5.2 | 1 | 0.9952764203407819 | 0 |  | 0 | 1.5385831694212833 | 0.9193591673900443
EL_KHATIB_2021_HA_PLGA | EL_KHATIB_2021_HA_PLGA__HA_PLGA_DI_H2O | PLGA 85:15 (L-lactide:glycolide) | PLGA | PLGA | 0 | 1 | 0 | 0 | 0.85 | 0.15 | 143631.0 | fiber | fiber | electrospinning | electrospinning |  | 37 | 5.2 | hydrolytic | hydrolytic |  | Water | Water | 7 | 8 | excluido | medio_no_tamponado | 37 | 5.2 | 1 | 0.9952764203407819 | 6.966934942385473 |  | 7.9 | 1.5385831694212833 | 0.9193591673900443
EL_KHATIB_2021_HA_PLGA | EL_KHATIB_2021_HA_PLGA__HA_PLGA_DI_H2O | PLGA 85:15 (L-lactide:glycolide) | PLGA | PLGA | 0 | 1 | 0 | 0 | 0.85 | 0.15 | 143631.0 | fiber | fiber | electrospinning | electrospinning |  | 37 | 5.2 | hydrolytic | hydrolytic |  | Water | Water | 14 | 7.8 | excluido | medio_no_tamponado | 37 | 5.2 | 1 | 0.9952764203407819 | 13.933869884770946 |  | 7.9 | 1.5385831694212833 | 0.9193591673900443
EL_KHATIB_2021_HA_PLGA | EL_KHATIB_2021_HA_PLGA__HA_PLGA_DI_H2O | PLGA 85:15 (L-lactide:glycolide) | PLGA | PLGA | 0 | 1 | 0 | 0 | 0.85 | 0.15 | 143631.0 | fiber | fiber | electrospinning | electrospinning |  | 37 | 5.2 | hydrolytic | hydrolytic |  | Water | Water | 28 | 8.1 | excluido | medio_no_tamponado | 37 | 5.2 | 1 | 0.9952764203407819 | 27.867739769541892 |  | 8.1 | 1.5385831694212833 | 0.9193591673900443
EL_KHATIB_2021_HA_PLGA | EL_KHATIB_2021_HA_PLGA__HA_PLGA_DI_H2O | PLGA 85:15 (L-lactide:glycolide) | PLGA | PLGA | 0 | 1 | 0 | 0 | 0.85 | 0.15 | 143631.0 | fiber | fiber | electrospinning | electrospinning |  | 37 | 5.2 | hydrolytic | hydrolytic |  | Water | Water | 42 | 9 | excluido | medio_no_tamponado | 37 | 5.2 | 1 | 0.9952764203407819 | 41.80160965431284 |  | 9 | 1.5385831694212833 | 0.9193591673900443
EL_KHATIB_2021_HA_PLGA | EL_KHATIB_2021_HA_PLGA__HA_PLGA_DI_H2O | PLGA 85:15 (L-lactide:glycolide) | PLGA | PLGA | 0 | 1 | 0 | 0 | 0.85 | 0.15 | 143631.0 | fiber | fiber | electrospinning | electrospinning |  | 37 | 5.2 | hydrolytic | hydrolytic |  | Water | Water | 56 | 10.7 | excluido | medio_no_tamponado | 37 | 5.2 | 1 | 0.9952764203407819 | 55.735479539083784 |  | 10.7 | 1.5385831694212833 | 0.9193591673900443
EL_KHATIB_2021_HA_PLGA | EL_KHATIB_2021_HA_PLGA__HA_PLGA_DI_H2O | PLGA 85:15 (L-lactide:glycolide) | PLGA | PLGA | 0 | 1 | 0 | 0 | 0.85 | 0.15 | 143631.0 | fiber | fiber | electrospinning | electrospinning |  | 37 | 5.2 | hydrolytic | hydrolytic |  | Water | Water | 70 | 10.9 | excluido | medio_no_tamponado | 37 | 5.2 | 1 | 0.9952764203407819 | 69.66934942385473 |  | 10.9 | 1.5385831694212833 | 0.9193591673900443
EL_KHATIB_2021_HA_PLGA | EL_KHATIB_2021_HA_PLGA__HA_PLGA_DI_H2O | PLGA 85:15 (L-lactide:glycolide) | PLGA | PLGA | 0 | 1 | 0 | 0 | 0.85 | 0.15 | 143631.0 | fiber | fiber | electrospinning | electrospinning |  | 37 | 5.2 | hydrolytic | hydrolytic |  | Water | Water | 84 | 12.4 | excluido | medio_no_tamponado | 37 | 5.2 | 1 | 0.9952764203407819 | 83.60321930862568 |  | 12.4 | 1.5385831694212833 | 0.9193591673900443
EL_KHATIB_2021_HA_PLGA | EL_KHATIB_2021_HA_PLGA__HA_PLGA_DI_H2O | PLGA 85:15 (L-lactide:glycolide) | PLGA | PLGA | 0 | 1 | 0 | 0 | 0.85 | 0.15 | 143631.0 | fiber | fiber | electrospinning | electrospinning |  | 37 | 5.2 | hydrolytic | hydrolytic |  | Water | Water | 112 | 13.1 | excluido | medio_no_tamponado | 37 | 5.2 | 1 | 0.9952764203407819 | 111.47095907816757 |  | 13.1 | 1.5385831694212833 | 0.9193591673900443
EL_KHATIB_2021_HA_PLGA | EL_KHATIB_2021_HA_PLGA__HA_PLGA_DI_H2O | PLGA 85:15 (L-lactide:glycolide) | PLGA | PLGA | 0 | 1 | 0 | 0 | 0.85 | 0.15 | 143631.0 | fiber | fiber | electrospinning | electrospinning |  | 37 | 5.2 | hydrolytic | hydrolytic |  | Water | Water | 140 | 14 | excluido | medio_no_tamponado | 37 | 5.2 | 1 | 0.9952764203407819 | 139.33869884770945 |  | 14 | 1.5385831694212833 | 0.9193591673900443
EL_KHATIB_2021_HA_PLGA | EL_KHATIB_2021_HA_PLGA__HA_PLGA_PBS | PLGA 85:15 (L-lactide:glycolide) | PLGA | PLGA | 0 | 1 | 0 | 0 | 0.85 | 0.15 | 143631.0 | fiber | fiber | electrospinning | electrospinning |  | 37 | 7.49 | hydrolytic | hydrolytic |  | PBS | PBS_buffered | 0 | 0 | nucleo |  | 37 | 7.49 | 1 | 1.001094599336871 | 0 |  | 0 | 1.5385831694212833 | 0.9193591673900443
EL_KHATIB_2021_HA_PLGA | EL_KHATIB_2021_HA_PLGA__HA_PLGA_PBS | PLGA 85:15 (L-lactide:glycolide) | PLGA | PLGA | 0 | 1 | 0 | 0 | 0.85 | 0.15 | 143631.0 | fiber | fiber | electrospinning | electrospinning |  | 37 | 7.49 | hydrolytic | hydrolytic |  | PBS | PBS_buffered | 7 | 4 | nucleo |  | 37 | 7.49 | 1 | 1.001094599336871 | 7.007662195358097 |  | 4 | 1.5385831694212833 | 0.9193591673900443
EL_KHATIB_2021_HA_PLGA | EL_KHATIB_2021_HA_PLGA__HA_PLGA_PBS | PLGA 85:15 (L-lactide:glycolide) | PLGA | PLGA | 0 | 1 | 0 | 0 | 0.85 | 0.15 | 143631.0 | fiber | fiber | electrospinning | electrospinning |  | 37 | 7.49 | hydrolytic | hydrolytic |  | PBS | PBS_buffered | 14 | 4.1 | nucleo |  | 37 | 7.49 | 1 | 1.001094599336871 | 14.015324390716193 |  | 4.1 | 1.5385831694212833 | 0.9193591673900443
EL_KHATIB_2021_HA_PLGA | EL_KHATIB_2021_HA_PLGA__HA_PLGA_PBS | PLGA 85:15 (L-lactide:glycolide) | PLGA | PLGA | 0 | 1 | 0 | 0 | 0.85 | 0.15 | 143631.0 | fiber | fiber | electrospinning | electrospinning |  | 37 | 7.49 | hydrolytic | hydrolytic |  | PBS | PBS_buffered | 28 | 4.5 | nucleo |  | 37 | 7.49 | 1 | 1.001094599336871 | 28.030648781432387 |  | 4.5 | 1.5385831694212833 | 0.9193591673900443
EL_KHATIB_2021_HA_PLGA | EL_KHATIB_2021_HA_PLGA__HA_PLGA_PBS | PLGA 85:15 (L-lactide:glycolide) | PLGA | PLGA | 0 | 1 | 0 | 0 | 0.85 | 0.15 | 143631.0 | fiber | fiber | electrospinning | electrospinning |  | 37 | 7.49 | hydrolytic | hydrolytic |  | PBS | PBS_buffered | 42 | 5.6 | nucleo |  | 37 | 7.49 | 1 | 1.001094599336871 | 42.04597317214858 |  | 5.6 | 1.5385831694212833 | 0.9193591673900443
EL_KHATIB_2021_HA_PLGA | EL_KHATIB_2021_HA_PLGA__HA_PLGA_PBS | PLGA 85:15 (L-lactide:glycolide) | PLGA | PLGA | 0 | 1 | 0 | 0 | 0.85 | 0.15 | 143631.0 | fiber | fiber | electrospinning | electrospinning |  | 37 | 7.49 | hydrolytic | hydrolytic |  | PBS | PBS_buffered | 56 | 6.8 | nucleo |  | 37 | 7.49 | 1 | 1.001094599336871 | 56.06129756286477 |  | 6.8 | 1.5385831694212833 | 0.9193591673900443
EL_KHATIB_2021_HA_PLGA | EL_KHATIB_2021_HA_PLGA__HA_PLGA_PBS | PLGA 85:15 (L-lactide:glycolide) | PLGA | PLGA | 0 | 1 | 0 | 0 | 0.85 | 0.15 | 143631.0 | fiber | fiber | electrospinning | electrospinning |  | 37 | 7.49 | hydrolytic | hydrolytic |  | PBS | PBS_buffered | 70 | 8 | nucleo |  | 37 | 7.49 | 1 | 1.001094599336871 | 70.07662195358097 |  | 8 | 1.5385831694212833 | 0.9193591673900443
EL_KHATIB_2021_HA_PLGA | EL_KHATIB_2021_HA_PLGA__HA_PLGA_PBS | PLGA 85:15 (L-lactide:glycolide) | PLGA | PLGA | 0 | 1 | 0 | 0 | 0.85 | 0.15 | 143631.0 | fiber | fiber | electrospinning | electrospinning |  | 37 | 7.49 | hydrolytic | hydrolytic |  | PBS | PBS_buffered | 84 | 9 | nucleo |  | 37 | 7.49 | 1 | 1.001094599336871 | 84.09194634429716 |  | 9 | 1.5385831694212833 | 0.9193591673900443
EL_KHATIB_2021_HA_PLGA | EL_KHATIB_2021_HA_PLGA__HA_PLGA_PBS | PLGA 85:15 (L-lactide:glycolide) | PLGA | PLGA | 0 | 1 | 0 | 0 | 0.85 | 0.15 | 143631.0 | fiber | fiber | electrospinning | electrospinning |  | 37 | 7.49 | hydrolytic | hydrolytic |  | PBS | PBS_buffered | 112 | 11 | nucleo |  | 37 | 7.49 | 1 | 1.001094599336871 | 112.12259512572955 |  | 11 | 1.5385831694212833 | 0.9193591673900443
EL_KHATIB_2021_HA_PLGA | EL_KHATIB_2021_HA_PLGA__HA_PLGA_PBS | PLGA 85:15 (L-lactide:glycolide) | PLGA | PLGA | 0 | 1 | 0 | 0 | 0.85 | 0.15 | 143631.0 | fiber | fiber | electrospinning | electrospinning |  | 37 | 7.49 | hydrolytic | hydrolytic |  | PBS | PBS_buffered | 140 | 14 | nucleo |  | 37 | 7.49 | 1 | 1.001094599336871 | 140.15324390716194 |  | 14 | 1.5385831694212833 | 0.9193591673900443
CASTILLA_CORTAZAR_2012_PCL_NETWORK | CASTILLA_CORTAZAR_2012_PCL_NETWORK__PCL_NETWORK_WATER | Crosslinked PCL network | PCL | PCL | 0 | 0 | 1 | 0 |  |  | 2000.0 | film | film | UV_photopolymerization | UV_photopolymerization |  | 37 |  | hydrolytic_bulk | hydrolytic |  | Water | Water | 0 | 0 | excluido | medio_no_tamponado | 37 | 5.2 | 1 | 0.9952764203407819 | 0 |  | 0 | -0.2409529053021689 | 0.26255932189719167
CASTILLA_CORTAZAR_2012_PCL_NETWORK | CASTILLA_CORTAZAR_2012_PCL_NETWORK__PCL_NETWORK_WATER | Crosslinked PCL network | PCL | PCL | 0 | 0 | 1 | 0 |  |  | 2000.0 | film | film | UV_photopolymerization | UV_photopolymerization |  | 37 |  | hydrolytic_bulk | hydrolytic |  | Water | Water | 43.4 | 1 | excluido | medio_no_tamponado | 37 | 5.2 | 1 | 0.9952764203407819 | 43.19499664278993 |  | 1 | -0.2409529053021689 | 0.26255932189719167
CASTILLA_CORTAZAR_2012_PCL_NETWORK | CASTILLA_CORTAZAR_2012_PCL_NETWORK__PCL_NETWORK_WATER | Crosslinked PCL network | PCL | PCL | 0 | 0 | 1 | 0 |  |  | 2000.0 | film | film | UV_photopolymerization | UV_photopolymerization |  | 37 |  | hydrolytic_bulk | hydrolytic |  | Water | Water | 72.10000000000001 | 1.7 | excluido | medio_no_tamponado | 37 | 5.2 | 1 | 0.9952764203407819 | 71.75942990657039 |  | 1.7 | -0.2409529053021689 | 0.26255932189719167
CASTILLA_CORTAZAR_2012_PCL_NETWORK | CASTILLA_CORTAZAR_2012_PCL_NETWORK__PCL_NETWORK_WATER | Crosslinked PCL network | PCL | PCL | 0 | 0 | 1 | 0 |  |  | 2000.0 | film | film | UV_photopolymerization | UV_photopolymerization |  | 37 |  | hydrolytic_bulk | hydrolytic |  | Water | Water | 100.10000000000001 | 2.1 | excluido | medio_no_tamponado | 37 | 5.2 | 1 | 0.9952764203407819 | 99.62716967611227 |  | 2.1 | -0.2409529053021689 | 0.26255932189719167
CASTILLA_CORTAZAR_2012_PCL_NETWORK | CASTILLA_CORTAZAR_2012_PCL_NETWORK__PCL_NETWORK_WATER | Crosslinked PCL network | PCL | PCL | 0 | 0 | 1 | 0 |  |  | 2000.0 | film | film | UV_photopolymerization | UV_photopolymerization |  | 37 |  | hydrolytic_bulk | hydrolytic |  | Water | Water | 134.4 | 4.3 | excluido | medio_no_tamponado | 37 | 5.2 | 1 | 0.9952764203407819 | 133.7651508938011 |  | 3.766666666666667 | -0.2409529053021689 | 0.26255932189719167
CASTILLA_CORTAZAR_2012_PCL_NETWORK | CASTILLA_CORTAZAR_2012_PCL_NETWORK__PCL_NETWORK_WATER | Crosslinked PCL network | PCL | PCL | 0 | 0 | 1 | 0 |  |  | 2000.0 | film | film | UV_photopolymerization | UV_photopolymerization |  | 37 |  | hydrolytic_bulk | hydrolytic |  | Water | Water | 155.4 | 4 | excluido | medio_no_tamponado | 37 | 5.2 | 1 | 0.9952764203407819 | 154.6659557209575 |  | 3.766666666666667 | -0.2409529053021689 | 0.26255932189719167
CASTILLA_CORTAZAR_2012_PCL_NETWORK | CASTILLA_CORTAZAR_2012_PCL_NETWORK__PCL_NETWORK_WATER | Crosslinked PCL network | PCL | PCL | 0 | 0 | 1 | 0 |  |  | 2000.0 | film | film | UV_photopolymerization | UV_photopolymerization |  | 37 |  | hydrolytic_bulk | hydrolytic |  | Water | Water | 182 | 3 | excluido | medio_no_tamponado | 37 | 5.2 | 1 | 0.9952764203407819 | 181.1403085020223 |  | 3.766666666666667 | -0.2409529053021689 | 0.26255932189719167
CASTILLA_CORTAZAR_2012_PCL_NETWORK | CASTILLA_CORTAZAR_2012_PCL_NETWORK__PCL_NETWORK_WATER | Crosslinked PCL network | PCL | PCL | 0 | 0 | 1 | 0 |  |  | 2000.0 | film | film | UV_photopolymerization | UV_photopolymerization |  | 37 |  | hydrolytic_bulk | hydrolytic |  | Water | Water | 212.1 | 10.7 | excluido | medio_no_tamponado | 37 | 5.2 | 1 | 0.9952764203407819 | 211.09812875427983 |  | 10.7 | -0.2409529053021689 | 0.26255932189719167
CASTILLA_CORTAZAR_2012_PCL_NETWORK | CASTILLA_CORTAZAR_2012_PCL_NETWORK__PCL_NETWORK_WATER | Crosslinked PCL network | PCL | PCL | 0 | 0 | 1 | 0 |  |  | 2000.0 | film | film | UV_photopolymerization | UV_photopolymerization |  | 37 |  | hydrolytic_bulk | hydrolytic |  | Water | Water | 239.40000000000003 | 13.1 | excluido | medio_no_tamponado | 37 | 5.2 | 1 | 0.9952764203407819 | 238.2691750295832 |  | 13.1 | -0.2409529053021689 | 0.26255932189719167
CASTILLA_CORTAZAR_2012_PCL_NETWORK | CASTILLA_CORTAZAR_2012_PCL_NETWORK__PCL_NETWORK_WATER | Crosslinked PCL network | PCL | PCL | 0 | 0 | 1 | 0 |  |  | 2000.0 | film | film | UV_photopolymerization | UV_photopolymerization |  | 37 |  | hydrolytic_bulk | hydrolytic |  | Water | Water | 267.40000000000003 | 15.1 | excluido | medio_no_tamponado | 37 | 5.2 | 1 | 0.9952764203407819 | 266.1369147991251 |  | 15.1 | -0.2409529053021689 | 0.26255932189719167
CASTILLA_CORTAZAR_2012_PCL_NETWORK | CASTILLA_CORTAZAR_2012_PCL_NETWORK__PCL_NETWORK_WATER | Crosslinked PCL network | PCL | PCL | 0 | 0 | 1 | 0 |  |  | 2000.0 | film | film | UV_photopolymerization | UV_photopolymerization |  | 37 |  | hydrolytic_bulk | hydrolytic |  | Water | Water | 295.40000000000003 | 15.4 | excluido | medio_no_tamponado | 37 | 5.2 | 1 | 0.9952764203407819 | 294.004654568667 |  | 15.4 | -0.2409529053021689 | 0.26255932189719167
CASTILLA_CORTAZAR_2012_PCL_NETWORK | CASTILLA_CORTAZAR_2012_PCL_NETWORK__PCL_NETWORK_WATER | Crosslinked PCL network | PCL | PCL | 0 | 0 | 1 | 0 |  |  | 2000.0 | film | film | UV_photopolymerization | UV_photopolymerization |  | 37 |  | hydrolytic_bulk | hydrolytic |  | Water | Water | 330.40000000000003 | 17.1 | excluido | medio_no_tamponado | 37 | 5.2 | 1 | 0.9952764203407819 | 328.83932928059437 |  | 17.1 | -0.2409529053021689 | 0.26255932189719167
CASTILLA_CORTAZAR_2012_PCL_NETWORK | CASTILLA_CORTAZAR_2012_PCL_NETWORK__PCL_NETWORK_WATER | Crosslinked PCL network | PCL | PCL | 0 | 0 | 1 | 0 |  |  | 2000.0 | film | film | UV_photopolymerization | UV_photopolymerization |  | 37 |  | hydrolytic_bulk | hydrolytic |  | Water | Water | 357.7 | 26.4 | excluido | medio_no_tamponado | 37 | 5.2 | 1 | 0.9952764203407819 | 356.01037555589767 |  | 26.4 | -0.2409529053021689 | 0.26255932189719167
CASTILLA_CORTAZAR_2012_PCL_NETWORK | CASTILLA_CORTAZAR_2012_PCL_NETWORK__PCL_NETWORK_WATER | Crosslinked PCL network | PCL | PCL | 0 | 0 | 1 | 0 |  |  | 2000.0 | film | film | UV_photopolymerization | UV_photopolymerization |  | 37 |  | hydrolytic_bulk | hydrolytic |  | Water | Water | 386.40000000000003 | 28.1 | excluido | medio_no_tamponado | 37 | 5.2 | 1 | 0.9952764203407819 | 384.57480881967814 |  | 28.1 | -0.2409529053021689 | 0.26255932189719167
CASTILLA_CORTAZAR_2012_PCL_NETWORK | CASTILLA_CORTAZAR_2012_PCL_NETWORK__PCL_NETWORK_WATER | Crosslinked PCL network | PCL | PCL | 0 | 0 | 1 | 0 |  |  | 2000.0 | film | film | UV_photopolymerization | UV_photopolymerization |  | 37 |  | hydrolytic_bulk | hydrolytic |  | Water | Water | 420 | 32 | excluido | medio_no_tamponado | 37 | 5.2 | 1 | 0.9952764203407819 | 418.0160965431284 |  | 32 | -0.2409529053021689 | 0.26255932189719167
CASTILLA_CORTAZAR_2012_PCL_NETWORK | CASTILLA_CORTAZAR_2012_PCL_NETWORK__PCL_NETWORK_PBS | Crosslinked PCL network | PCL | PCL | 0 | 0 | 1 | 0 |  |  | 2000.0 | film | film | UV_photopolymerization | UV_photopolymerization |  | 37 | 7.4 | hydrolytic_bulk | hydrolytic |  | PBS | PBS_buffered | 0 | 0 | nucleo |  | 37 | 7.4 | 1 | 1 | 0 |  | 0 | -0.2409529053021689 | 0.26255932189719167
CASTILLA_CORTAZAR_2012_PCL_NETWORK | CASTILLA_CORTAZAR_2012_PCL_NETWORK__PCL_NETWORK_PBS | Crosslinked PCL network | PCL | PCL | 0 | 0 | 1 | 0 |  |  | 2000.0 | film | film | UV_photopolymerization | UV_photopolymerization |  | 37 | 7.4 | hydrolytic_bulk | hydrolytic |  | PBS | PBS_buffered | 134.4 | 2.4 | nucleo |  | 37 | 7.4 | 1 | 1 | 134.4 |  | 2.4 | -0.2409529053021689 | 0.26255932189719167
CASTILLA_CORTAZAR_2012_PCL_NETWORK | CASTILLA_CORTAZAR_2012_PCL_NETWORK__PCL_NETWORK_PBS | Crosslinked PCL network | PCL | PCL | 0 | 0 | 1 | 0 |  |  | 2000.0 | film | film | UV_photopolymerization | UV_photopolymerization |  | 37 | 7.4 | hydrolytic_bulk | hydrolytic |  | PBS | PBS_buffered | 155.4 | 3.8 | nucleo |  | 37 | 7.4 | 1 | 1 | 155.4 |  | 2.65 | -0.2409529053021689 | 0.26255932189719167
CASTILLA_CORTAZAR_2012_PCL_NETWORK | CASTILLA_CORTAZAR_2012_PCL_NETWORK__PCL_NETWORK_PBS | Crosslinked PCL network | PCL | PCL | 0 | 0 | 1 | 0 |  |  | 2000.0 | film | film | UV_photopolymerization | UV_photopolymerization |  | 37 | 7.4 | hydrolytic_bulk | hydrolytic |  | PBS | PBS_buffered | 182 | 1.5 | nucleo |  | 37 | 7.4 | 1 | 1 | 182 |  | 2.65 | -0.2409529053021689 | 0.26255932189719167
CASTILLA_CORTAZAR_2012_PCL_NETWORK | CASTILLA_CORTAZAR_2012_PCL_NETWORK__PCL_NETWORK_PBS | Crosslinked PCL network | PCL | PCL | 0 | 0 | 1 | 0 |  |  | 2000.0 | film | film | UV_photopolymerization | UV_photopolymerization |  | 37 | 7.4 | hydrolytic_bulk | hydrolytic |  | PBS | PBS_buffered | 212.1 | 8.6 | nucleo |  | 37 | 7.4 | 1 | 1 | 212.1 |  | 8.55 | -0.2409529053021689 | 0.26255932189719167
CASTILLA_CORTAZAR_2012_PCL_NETWORK | CASTILLA_CORTAZAR_2012_PCL_NETWORK__PCL_NETWORK_PBS | Crosslinked PCL network | PCL | PCL | 0 | 0 | 1 | 0 |  |  | 2000.0 | film | film | UV_photopolymerization | UV_photopolymerization |  | 37 | 7.4 | hydrolytic_bulk | hydrolytic |  | PBS | PBS_buffered | 239.40000000000003 | 8.5 | nucleo |  | 37 | 7.4 | 1 | 1 | 239.40000000000003 |  | 8.55 | -0.2409529053021689 | 0.26255932189719167
CASTILLA_CORTAZAR_2012_PCL_NETWORK | CASTILLA_CORTAZAR_2012_PCL_NETWORK__PCL_NETWORK_PBS | Crosslinked PCL network | PCL | PCL | 0 | 0 | 1 | 0 |  |  | 2000.0 | film | film | UV_photopolymerization | UV_photopolymerization |  | 37 | 7.4 | hydrolytic_bulk | hydrolytic |  | PBS | PBS_buffered | 267.40000000000003 | 11.2 | nucleo |  | 37 | 7.4 | 1 | 1 | 267.40000000000003 |  | 11.2 | -0.2409529053021689 | 0.26255932189719167
CASTILLA_CORTAZAR_2012_PCL_NETWORK | CASTILLA_CORTAZAR_2012_PCL_NETWORK__PCL_NETWORK_PBS | Crosslinked PCL network | PCL | PCL | 0 | 0 | 1 | 0 |  |  | 2000.0 | film | film | UV_photopolymerization | UV_photopolymerization |  | 37 | 7.4 | hydrolytic_bulk | hydrolytic |  | PBS | PBS_buffered | 295.40000000000003 | 19.5 | nucleo |  | 37 | 7.4 | 1 | 1 | 295.40000000000003 |  | 18.05 | -0.2409529053021689 | 0.26255932189719167
CASTILLA_CORTAZAR_2012_PCL_NETWORK | CASTILLA_CORTAZAR_2012_PCL_NETWORK__PCL_NETWORK_PBS | Crosslinked PCL network | PCL | PCL | 0 | 0 | 1 | 0 |  |  | 2000.0 | film | film | UV_photopolymerization | UV_photopolymerization |  | 37 | 7.4 | hydrolytic_bulk | hydrolytic |  | PBS | PBS_buffered | 330.40000000000003 | 18.7 | nucleo |  | 37 | 7.4 | 1 | 1 | 330.40000000000003 |  | 18.05 | -0.2409529053021689 | 0.26255932189719167
CASTILLA_CORTAZAR_2012_PCL_NETWORK | CASTILLA_CORTAZAR_2012_PCL_NETWORK__PCL_NETWORK_PBS | Crosslinked PCL network | PCL | PCL | 0 | 0 | 1 | 0 |  |  | 2000.0 | film | film | UV_photopolymerization | UV_photopolymerization |  | 37 | 7.4 | hydrolytic_bulk | hydrolytic |  | PBS | PBS_buffered | 358.40000000000003 | 16.2 | nucleo |  | 37 | 7.4 | 1 | 1 | 358.40000000000003 |  | 18.05 | -0.2409529053021689 | 0.26255932189719167
CASTILLA_CORTAZAR_2012_PCL_NETWORK | CASTILLA_CORTAZAR_2012_PCL_NETWORK__PCL_NETWORK_PBS | Crosslinked PCL network | PCL | PCL | 0 | 0 | 1 | 0 |  |  | 2000.0 | film | film | UV_photopolymerization | UV_photopolymerization |  | 37 | 7.4 | hydrolytic_bulk | hydrolytic |  | PBS | PBS_buffered | 386.40000000000003 | 18 | nucleo |  | 37 | 7.4 | 1 | 1 | 386.40000000000003 |  | 18.05 | -0.2409529053021689 | 0.26255932189719167
CASTILLA_CORTAZAR_2012_PCL_NETWORK | CASTILLA_CORTAZAR_2012_PCL_NETWORK__PCL_NETWORK_PBS | Crosslinked PCL network | PCL | PCL | 0 | 0 | 1 | 0 |  |  | 2000.0 | film | film | UV_photopolymerization | UV_photopolymerization |  | 37 | 7.4 | hydrolytic_bulk | hydrolytic |  | PBS | PBS_buffered | 414.40000000000003 | 17.9 | nucleo |  | 37 | 7.4 | 1 | 1 | 414.40000000000003 |  | 18.05 | -0.2409529053021689 | 0.26255932189719167
CASTILLA_CORTAZAR_2012_PCL_NETWORK | CASTILLA_CORTAZAR_2012_PCL_NETWORK__PCL_NETWORK_PBS | Crosslinked PCL network | PCL | PCL | 0 | 0 | 1 | 0 |  |  | 2000.0 | film | film | UV_photopolymerization | UV_photopolymerization |  | 37 | 7.4 | hydrolytic_bulk | hydrolytic |  | PBS | PBS_buffered | 420 | 18 | nucleo |  | 37 | 7.4 | 1 | 1 | 420 |  | 18.05 | -0.2409529053021689 | 0.26255932189719167
CASTILLA_CORTAZAR_2012_PCL_NETWORK | CASTILLA_CORTAZAR_2012_PCL_NETWORK__PCL_NETWORK_PS_LIPASE | Crosslinked PCL network | PCL | PCL | 0 | 0 | 1 | 0 |  |  | 2000.0 | film | film | UV_photopolymerization | UV_photopolymerization |  | 37 | 7.4 | enzymatic_surface | enzymatic |  | PBS_enzyme | PBS_enzyme | 7 | 3.3 | excluido | degradacion_enzimatica | 37 | 7.4 | 1 | 1 | 7 |  | 3.3 | -0.2409529053021689 | 0.26255932189719167
CASTILLA_CORTAZAR_2012_PCL_NETWORK | CASTILLA_CORTAZAR_2012_PCL_NETWORK__PCL_NETWORK_PS_LIPASE | Crosslinked PCL network | PCL | PCL | 0 | 0 | 1 | 0 |  |  | 2000.0 | film | film | UV_photopolymerization | UV_photopolymerization |  | 37 | 7.4 | enzymatic_surface | enzymatic |  | PBS_enzyme | PBS_enzyme | 14 | 4.2 | excluido | degradacion_enzimatica | 37 | 7.4 | 1 | 1 | 14 |  | 4.2 | -0.2409529053021689 | 0.26255932189719167
CASTILLA_CORTAZAR_2012_PCL_NETWORK | CASTILLA_CORTAZAR_2012_PCL_NETWORK__PCL_NETWORK_PS_LIPASE | Crosslinked PCL network | PCL | PCL | 0 | 0 | 1 | 0 |  |  | 2000.0 | film | film | UV_photopolymerization | UV_photopolymerization |  | 37 | 7.4 | enzymatic_surface | enzymatic |  | PBS_enzyme | PBS_enzyme | 21 | 4.8 | excluido | degradacion_enzimatica | 37 | 7.4 | 1 | 1 | 21 |  | 4.8 | -0.2409529053021689 | 0.26255932189719167
CASTILLA_CORTAZAR_2012_PCL_NETWORK | CASTILLA_CORTAZAR_2012_PCL_NETWORK__PCL_NETWORK_PS_LIPASE | Crosslinked PCL network | PCL | PCL | 0 | 0 | 1 | 0 |  |  | 2000.0 | film | film | UV_photopolymerization | UV_photopolymerization |  | 37 | 7.4 | enzymatic_surface | enzymatic |  | PBS_enzyme | PBS_enzyme | 28 | 6.7 | excluido | degradacion_enzimatica | 37 | 7.4 | 1 | 1 | 28 |  | 6.7 | -0.2409529053021689 | 0.26255932189719167
CASTILLA_CORTAZAR_2012_PCL_NETWORK | CASTILLA_CORTAZAR_2012_PCL_NETWORK__PCL_NETWORK_PS_LIPASE | Crosslinked PCL network | PCL | PCL | 0 | 0 | 1 | 0 |  |  | 2000.0 | film | film | UV_photopolymerization | UV_photopolymerization |  | 37 | 7.4 | enzymatic_surface | enzymatic |  | PBS_enzyme | PBS_enzyme | 35 | 7.1 | excluido | degradacion_enzimatica | 37 | 7.4 | 1 | 1 | 35 |  | 7.1 | -0.2409529053021689 | 0.26255932189719167
CASTILLA_CORTAZAR_2012_PCL_NETWORK | CASTILLA_CORTAZAR_2012_PCL_NETWORK__PCL_NETWORK_PS_LIPASE | Crosslinked PCL network | PCL | PCL | 0 | 0 | 1 | 0 |  |  | 2000.0 | film | film | UV_photopolymerization | UV_photopolymerization |  | 37 | 7.4 | enzymatic_surface | enzymatic |  | PBS_enzyme | PBS_enzyme | 42 | 8.4 | excluido | degradacion_enzimatica | 37 | 7.4 | 1 | 1 | 42 |  | 8.4 | -0.2409529053021689 | 0.26255932189719167
CASTILLA_CORTAZAR_2012_PCL_NETWORK | CASTILLA_CORTAZAR_2012_PCL_NETWORK__PCL_NETWORK_PS_LIPASE | Crosslinked PCL network | PCL | PCL | 0 | 0 | 1 | 0 |  |  | 2000.0 | film | film | UV_photopolymerization | UV_photopolymerization |  | 37 | 7.4 | enzymatic_surface | enzymatic |  | PBS_enzyme | PBS_enzyme | 49 | 9.1 | excluido | degradacion_enzimatica | 37 | 7.4 | 1 | 1 | 49 |  | 9.1 | -0.2409529053021689 | 0.26255932189719167
CASTILLA_CORTAZAR_2012_PCL_NETWORK | CASTILLA_CORTAZAR_2012_PCL_NETWORK__PCL_NETWORK_PS_LIPASE | Crosslinked PCL network | PCL | PCL | 0 | 0 | 1 | 0 |  |  | 2000.0 | film | film | UV_photopolymerization | UV_photopolymerization |  | 37 | 7.4 | enzymatic_surface | enzymatic |  | PBS_enzyme | PBS_enzyme | 56 | 9.6 | excluido | degradacion_enzimatica | 37 | 7.4 | 1 | 1 | 56 |  | 9.6 | -0.2409529053021689 | 0.26255932189719167
CASTILLA_CORTAZAR_2012_PCL_NETWORK | CASTILLA_CORTAZAR_2012_PCL_NETWORK__PCL_NETWORK_PS_LIPASE | Crosslinked PCL network | PCL | PCL | 0 | 0 | 1 | 0 |  |  | 2000.0 | film | film | UV_photopolymerization | UV_photopolymerization |  | 37 | 7.4 | enzymatic_surface | enzymatic |  | PBS_enzyme | PBS_enzyme | 63 | 12.1 | excluido | degradacion_enzimatica | 37 | 7.4 | 1 | 1 | 63 |  | 12.1 | -0.2409529053021689 | 0.26255932189719167
CASTILLA_CORTAZAR_2012_PCL_NETWORK | CASTILLA_CORTAZAR_2012_PCL_NETWORK__PCL_NETWORK_PS_LIPASE | Crosslinked PCL network | PCL | PCL | 0 | 0 | 1 | 0 |  |  | 2000.0 | film | film | UV_photopolymerization | UV_photopolymerization |  | 37 | 7.4 | enzymatic_surface | enzymatic |  | PBS_enzyme | PBS_enzyme | 70 | 12.4 | excluido | degradacion_enzimatica | 37 | 7.4 | 1 | 1 | 70 |  | 12.100000000000001 | -0.2409529053021689 | 0.26255932189719167
CASTILLA_CORTAZAR_2012_PCL_NETWORK | CASTILLA_CORTAZAR_2012_PCL_NETWORK__PCL_NETWORK_PS_LIPASE | Crosslinked PCL network | PCL | PCL | 0 | 0 | 1 | 0 |  |  | 2000.0 | film | film | UV_photopolymerization | UV_photopolymerization |  | 37 | 7.4 | enzymatic_surface | enzymatic |  | PBS_enzyme | PBS_enzyme | 77 | 11.8 | excluido | degradacion_enzimatica | 37 | 7.4 | 1 | 1 | 77 |  | 12.100000000000001 | -0.2409529053021689 | 0.26255932189719167
CASTILLA_CORTAZAR_2012_PCL_NETWORK | CASTILLA_CORTAZAR_2012_PCL_NETWORK__PCL_NETWORK_PS_LIPASE | Crosslinked PCL network | PCL | PCL | 0 | 0 | 1 | 0 |  |  | 2000.0 | film | film | UV_photopolymerization | UV_photopolymerization |  | 37 | 7.4 | enzymatic_surface | enzymatic |  | PBS_enzyme | PBS_enzyme | 80.5 | 14 | excluido | degradacion_enzimatica | 37 | 7.4 | 1 | 1 | 80.5 |  | 14 | -0.2409529053021689 | 0.26255932189719167
CASTILLA_CORTAZAR_2012_PCL_NETWORK | CASTILLA_CORTAZAR_2012_PCL_NETWORK__PCL_NETWORK_PS_LIPASE | Crosslinked PCL network | PCL | PCL | 0 | 0 | 1 | 0 |  |  | 2000.0 | film | film | UV_photopolymerization | UV_photopolymerization |  | 37 | 7.4 | enzymatic_surface | enzymatic |  | PBS_enzyme | PBS_enzyme | 91 | 16.8 | excluido | degradacion_enzimatica | 37 | 7.4 | 1 | 1 | 91 |  | 16.8 | -0.2409529053021689 | 0.26255932189719167
CASTILLA_CORTAZAR_2012_PCL_NETWORK | CASTILLA_CORTAZAR_2012_PCL_NETWORK__PCL_NETWORK_PS_LIPASE | Crosslinked PCL network | PCL | PCL | 0 | 0 | 1 | 0 |  |  | 2000.0 | film | film | UV_photopolymerization | UV_photopolymerization |  | 37 | 7.4 | enzymatic_surface | enzymatic |  | PBS_enzyme | PBS_enzyme | 98 | 18 | excluido | degradacion_enzimatica | 37 | 7.4 | 1 | 1 | 98 |  | 18 | -0.2409529053021689 | 0.26255932189719167
LYSIK_2019_POLYMERS_PCL_PLA | LYSIK_2019_POLYMERS_PCL_PLA__PCL_PBS_37_7 | PCL | PCL | PCL | 0 | 0 | 1 | 0 |  |  | 111867.3137254902 | bulk_specimen | bulk_specimen | injection_molding | injection_molding |  | 37 | 7.4 | hydrolytic | hydrolytic |  | PBS | PBS_buffered | 0 | 0 | nucleo |  | 37 | 7.4 | 1 | 1 | 0 |  | 0 | 0.19198811122932502 | 0.045028650020965434
LYSIK_2019_POLYMERS_PCL_PLA | LYSIK_2019_POLYMERS_PCL_PLA__PCL_PBS_37_7 | PCL | PCL | PCL | 0 | 0 | 1 | 0 |  |  | 111867.3137254902 | bulk_specimen | bulk_specimen | injection_molding | injection_molding |  | 37 | 7.4 | hydrolytic | hydrolytic |  | PBS | PBS_buffered | 7 | 0.21 | nucleo |  | 37 | 7.4 | 1 | 1 | 7 |  | 0.21 | 0.19198811122932502 | 0.045028650020965434
LYSIK_2019_POLYMERS_PCL_PLA | LYSIK_2019_POLYMERS_PCL_PLA__PCL_PBS_37_7 | PCL | PCL | PCL | 0 | 0 | 1 | 0 |  |  | 111867.3137254902 | bulk_specimen | bulk_specimen | injection_molding | injection_molding |  | 37 | 7.4 | hydrolytic | hydrolytic |  | PBS | PBS_buffered | 14 | 0.27 | nucleo |  | 37 | 7.4 | 1 | 1 | 14 |  | 0.27 | 0.19198811122932502 | 0.045028650020965434
LYSIK_2019_POLYMERS_PCL_PLA | LYSIK_2019_POLYMERS_PCL_PLA__PCL_PBS_37_7 | PCL | PCL | PCL | 0 | 0 | 1 | 0 |  |  | 111867.3137254902 | bulk_specimen | bulk_specimen | injection_molding | injection_molding |  | 37 | 7.4 | hydrolytic | hydrolytic |  | PBS | PBS_buffered | 28 | 0.4 | nucleo |  | 37 | 7.4 | 1 | 1 | 28 |  | 0.4 | 0.19198811122932502 | 0.045028650020965434
LYSIK_2019_POLYMERS_PCL_PLA | LYSIK_2019_POLYMERS_PCL_PLA__PCL_PBS_37_7 | PCL | PCL | PCL | 0 | 0 | 1 | 0 |  |  | 111867.3137254902 | bulk_specimen | bulk_specimen | injection_molding | injection_molding |  | 37 | 7.4 | hydrolytic | hydrolytic |  | PBS | PBS_buffered | 56 | 0.6 | nucleo |  | 37 | 7.4 | 1 | 1 | 56 |  | 0.6 | 0.19198811122932502 | 0.045028650020965434
LYSIK_2019_POLYMERS_PCL_PLA | LYSIK_2019_POLYMERS_PCL_PLA__PCL_PBS_37_2 | PCL | PCL | PCL | 0 | 0 | 1 | 0 |  |  | 111867.3137254902 | bulk_specimen | bulk_specimen | injection_molding | injection_molding |  | 37 | 2 | hydrolytic | hydrolytic |  | PBS | PBS_buffered | 0 | 0 | acelerado | pH_extremo | 37 | 2 | 1 | 0.9952464462491765 | 0 |  | 0 | 0.19198811122932502 | 0.045028650020965434
LYSIK_2019_POLYMERS_PCL_PLA | LYSIK_2019_POLYMERS_PCL_PLA__PCL_PBS_37_2 | PCL | PCL | PCL | 0 | 0 | 1 | 0 |  |  | 111867.3137254902 | bulk_specimen | bulk_specimen | injection_molding | injection_molding |  | 37 | 2 | hydrolytic | hydrolytic |  | PBS | PBS_buffered | 7 | 0.15 | acelerado | pH_extremo | 37 | 2 | 1 | 0.9952464462491765 | 6.966725123744236 |  | 0.15 | 0.19198811122932502 | 0.045028650020965434
LYSIK_2019_POLYMERS_PCL_PLA | LYSIK_2019_POLYMERS_PCL_PLA__PCL_PBS_37_2 | PCL | PCL | PCL | 0 | 0 | 1 | 0 |  |  | 111867.3137254902 | bulk_specimen | bulk_specimen | injection_molding | injection_molding |  | 37 | 2 | hydrolytic | hydrolytic |  | PBS | PBS_buffered | 14 | 0.25 | acelerado | pH_extremo | 37 | 2 | 1 | 0.9952464462491765 | 13.933450247488471 |  | 0.25 | 0.19198811122932502 | 0.045028650020965434
LYSIK_2019_POLYMERS_PCL_PLA | LYSIK_2019_POLYMERS_PCL_PLA__PCL_PBS_37_2 | PCL | PCL | PCL | 0 | 0 | 1 | 0 |  |  | 111867.3137254902 | bulk_specimen | bulk_specimen | injection_molding | injection_molding |  | 37 | 2 | hydrolytic | hydrolytic |  | PBS | PBS_buffered | 28 | 0.45 | acelerado | pH_extremo | 37 | 2 | 1 | 0.9952464462491765 | 27.866900494976942 |  | 0.45 | 0.19198811122932502 | 0.045028650020965434
LYSIK_2019_POLYMERS_PCL_PLA | LYSIK_2019_POLYMERS_PCL_PLA__PCL_PBS_37_2 | PCL | PCL | PCL | 0 | 0 | 1 | 0 |  |  | 111867.3137254902 | bulk_specimen | bulk_specimen | injection_molding | injection_molding |  | 37 | 2 | hydrolytic | hydrolytic |  | PBS | PBS_buffered | 56 | 0.58 | acelerado | pH_extremo | 37 | 2 | 1 | 0.9952464462491765 | 55.733800989953885 |  | 0.58 | 0.19198811122932502 | 0.045028650020965434
LYSIK_2019_POLYMERS_PCL_PLA | LYSIK_2019_POLYMERS_PCL_PLA__PCL_PBS_42_7 | PCL | PCL | PCL | 0 | 0 | 1 | 0 |  |  | 111867.3137254902 | bulk_specimen | bulk_specimen | injection_molding | injection_molding |  | 42 | 7.4 | hydrolytic | hydrolytic |  | PBS | PBS_buffered | 0 | 0 | nucleo |  | 42 | 7.4 | 2.777306062445708 | 1 | 0 |  | 0 | 0.19198811122932502 | 0.045028650020965434
LYSIK_2019_POLYMERS_PCL_PLA | LYSIK_2019_POLYMERS_PCL_PLA__PCL_PBS_42_7 | PCL | PCL | PCL | 0 | 0 | 1 | 0 |  |  | 111867.3137254902 | bulk_specimen | bulk_specimen | injection_molding | injection_molding |  | 42 | 7.4 | hydrolytic | hydrolytic |  | PBS | PBS_buffered | 7 | 0.21 | nucleo |  | 42 | 7.4 | 2.777306062445708 | 1 | 19.441142437119957 |  | 0.21 | 0.19198811122932502 | 0.045028650020965434
LYSIK_2019_POLYMERS_PCL_PLA | LYSIK_2019_POLYMERS_PCL_PLA__PCL_PBS_42_7 | PCL | PCL | PCL | 0 | 0 | 1 | 0 |  |  | 111867.3137254902 | bulk_specimen | bulk_specimen | injection_molding | injection_molding |  | 42 | 7.4 | hydrolytic | hydrolytic |  | PBS | PBS_buffered | 14 | 0.27 | nucleo |  | 42 | 7.4 | 2.777306062445708 | 1 | 38.882284874239915 |  | 0.27 | 0.19198811122932502 | 0.045028650020965434
LYSIK_2019_POLYMERS_PCL_PLA | LYSIK_2019_POLYMERS_PCL_PLA__PCL_PBS_42_7 | PCL | PCL | PCL | 0 | 0 | 1 | 0 |  |  | 111867.3137254902 | bulk_specimen | bulk_specimen | injection_molding | injection_molding |  | 42 | 7.4 | hydrolytic | hydrolytic |  | PBS | PBS_buffered | 28 | 0.52 | nucleo |  | 42 | 7.4 | 2.777306062445708 | 1 | 77.76456974847983 |  | 0.52 | 0.19198811122932502 | 0.045028650020965434
LYSIK_2019_POLYMERS_PCL_PLA | LYSIK_2019_POLYMERS_PCL_PLA__PCL_PBS_42_7 | PCL | PCL | PCL | 0 | 0 | 1 | 0 |  |  | 111867.3137254902 | bulk_specimen | bulk_specimen | injection_molding | injection_molding |  | 42 | 7.4 | hydrolytic | hydrolytic |  | PBS | PBS_buffered | 56 | 0.66 | nucleo |  | 42 | 7.4 | 2.777306062445708 | 1 | 155.52913949695966 |  | 0.66 | 0.19198811122932502 | 0.045028650020965434
LYSIK_2019_POLYMERS_PCL_PLA | LYSIK_2019_POLYMERS_PCL_PLA__PCL_PBS_42_2 | PCL | PCL | PCL | 0 | 0 | 1 | 0 |  |  | 111867.3137254902 | bulk_specimen | bulk_specimen | injection_molding | injection_molding |  | 42 | 2 | hydrolytic | hydrolytic |  | PBS | PBS_buffered | 0 | 0 | acelerado | pH_extremo | 42 | 2 | 2.777306062445708 | 0.9952464462491765 | 0 |  | 0 | 0.19198811122932502 | 0.045028650020965434
LYSIK_2019_POLYMERS_PCL_PLA | LYSIK_2019_POLYMERS_PCL_PLA__PCL_PBS_42_2 | PCL | PCL | PCL | 0 | 0 | 1 | 0 |  |  | 111867.3137254902 | bulk_specimen | bulk_specimen | injection_molding | injection_molding |  | 42 | 2 | hydrolytic | hydrolytic |  | PBS | PBS_buffered | 7 | 0.23 | acelerado | pH_extremo | 42 | 2 | 2.777306062445708 | 0.9952464462491765 | 19.34872792156769 |  | 0.23 | 0.19198811122932502 | 0.045028650020965434
LYSIK_2019_POLYMERS_PCL_PLA | LYSIK_2019_POLYMERS_PCL_PLA__PCL_PBS_42_2 | PCL | PCL | PCL | 0 | 0 | 1 | 0 |  |  | 111867.3137254902 | bulk_specimen | bulk_specimen | injection_molding | injection_molding |  | 42 | 2 | hydrolytic | hydrolytic |  | PBS | PBS_buffered | 14 | 0.29 | acelerado | pH_extremo | 42 | 2 | 2.777306062445708 | 0.9952464462491765 | 38.69745584313538 |  | 0.29 | 0.19198811122932502 | 0.045028650020965434
LYSIK_2019_POLYMERS_PCL_PLA | LYSIK_2019_POLYMERS_PCL_PLA__PCL_PBS_42_2 | PCL | PCL | PCL | 0 | 0 | 1 | 0 |  |  | 111867.3137254902 | bulk_specimen | bulk_specimen | injection_molding | injection_molding |  | 42 | 2 | hydrolytic | hydrolytic |  | PBS | PBS_buffered | 28 | 0.56 | acelerado | pH_extremo | 42 | 2 | 2.777306062445708 | 0.9952464462491765 | 77.39491168627076 |  | 0.56 | 0.19198811122932502 | 0.045028650020965434
LYSIK_2019_POLYMERS_PCL_PLA | LYSIK_2019_POLYMERS_PCL_PLA__PCL_PBS_42_2 | PCL | PCL | PCL | 0 | 0 | 1 | 0 |  |  | 111867.3137254902 | bulk_specimen | bulk_specimen | injection_molding | injection_molding |  | 42 | 2 | hydrolytic | hydrolytic |  | PBS | PBS_buffered | 56 | 0.69 | acelerado | pH_extremo | 42 | 2 | 2.777306062445708 | 0.9952464462491765 | 154.78982337254152 |  | 0.69 | 0.19198811122932502 | 0.045028650020965434
LYSIK_2019_POLYMERS_PCL_PLA | LYSIK_2019_POLYMERS_PCL_PLA__PCL_AS_37_7 | PCL | PCL | PCL | 0 | 0 | 1 | 0 |  |  | 111867.3137254902 | bulk_specimen | bulk_specimen | injection_molding | injection_molding |  | 37 | 7.4 | hydrolytic | hydrolytic |  | Artificial_saliva | Artificial_saliva | 0 | 0 | nucleo |  | 37 | 7.4 | 1 | 1 | 0 |  | 0 | 0.19198811122932502 | 0.045028650020965434
LYSIK_2019_POLYMERS_PCL_PLA | LYSIK_2019_POLYMERS_PCL_PLA__PCL_AS_37_7 | PCL | PCL | PCL | 0 | 0 | 1 | 0 |  |  | 111867.3137254902 | bulk_specimen | bulk_specimen | injection_molding | injection_molding |  | 37 | 7.4 | hydrolytic | hydrolytic |  | Artificial_saliva | Artificial_saliva | 7 | 0.13 | nucleo |  | 37 | 7.4 | 1 | 1 | 7 |  | 0.13 | 0.19198811122932502 | 0.045028650020965434
LYSIK_2019_POLYMERS_PCL_PLA | LYSIK_2019_POLYMERS_PCL_PLA__PCL_AS_37_7 | PCL | PCL | PCL | 0 | 0 | 1 | 0 |  |  | 111867.3137254902 | bulk_specimen | bulk_specimen | injection_molding | injection_molding |  | 37 | 7.4 | hydrolytic | hydrolytic |  | Artificial_saliva | Artificial_saliva | 14 | 0.25 | nucleo |  | 37 | 7.4 | 1 | 1 | 14 |  | 0.25 | 0.19198811122932502 | 0.045028650020965434
LYSIK_2019_POLYMERS_PCL_PLA | LYSIK_2019_POLYMERS_PCL_PLA__PCL_AS_37_7 | PCL | PCL | PCL | 0 | 0 | 1 | 0 |  |  | 111867.3137254902 | bulk_specimen | bulk_specimen | injection_molding | injection_molding |  | 37 | 7.4 | hydrolytic | hydrolytic |  | Artificial_saliva | Artificial_saliva | 28 | 0.42 | nucleo |  | 37 | 7.4 | 1 | 1 | 28 |  | 0.42 | 0.19198811122932502 | 0.045028650020965434
LYSIK_2019_POLYMERS_PCL_PLA | LYSIK_2019_POLYMERS_PCL_PLA__PCL_AS_37_7 | PCL | PCL | PCL | 0 | 0 | 1 | 0 |  |  | 111867.3137254902 | bulk_specimen | bulk_specimen | injection_molding | injection_molding |  | 37 | 7.4 | hydrolytic | hydrolytic |  | Artificial_saliva | Artificial_saliva | 56 | 0.49 | nucleo |  | 37 | 7.4 | 1 | 1 | 56 |  | 0.49 | 0.19198811122932502 | 0.045028650020965434
LYSIK_2019_POLYMERS_PCL_PLA | LYSIK_2019_POLYMERS_PCL_PLA__PCL_AS_37_2 | PCL | PCL | PCL | 0 | 0 | 1 | 0 |  |  | 111867.3137254902 | bulk_specimen | bulk_specimen | injection_molding | injection_molding |  | 37 | 2 | hydrolytic | hydrolytic |  | Artificial_saliva | Artificial_saliva | 0 | 0 | acelerado | pH_extremo | 37 | 2 | 1 | 0.9952464462491765 | 0 |  | 0 | 0.19198811122932502 | 0.045028650020965434
LYSIK_2019_POLYMERS_PCL_PLA | LYSIK_2019_POLYMERS_PCL_PLA__PCL_AS_37_2 | PCL | PCL | PCL | 0 | 0 | 1 | 0 |  |  | 111867.3137254902 | bulk_specimen | bulk_specimen | injection_molding | injection_molding |  | 37 | 2 | hydrolytic | hydrolytic |  | Artificial_saliva | Artificial_saliva | 7 | 0.1 | acelerado | pH_extremo | 37 | 2 | 1 | 0.9952464462491765 | 6.966725123744236 |  | 0.1 | 0.19198811122932502 | 0.045028650020965434
LYSIK_2019_POLYMERS_PCL_PLA | LYSIK_2019_POLYMERS_PCL_PLA__PCL_AS_37_2 | PCL | PCL | PCL | 0 | 0 | 1 | 0 |  |  | 111867.3137254902 | bulk_specimen | bulk_specimen | injection_molding | injection_molding |  | 37 | 2 | hydrolytic | hydrolytic |  | Artificial_saliva | Artificial_saliva | 14 | 0.19 | acelerado | pH_extremo | 37 | 2 | 1 | 0.9952464462491765 | 13.933450247488471 |  | 0.19 | 0.19198811122932502 | 0.045028650020965434
LYSIK_2019_POLYMERS_PCL_PLA | LYSIK_2019_POLYMERS_PCL_PLA__PCL_AS_37_2 | PCL | PCL | PCL | 0 | 0 | 1 | 0 |  |  | 111867.3137254902 | bulk_specimen | bulk_specimen | injection_molding | injection_molding |  | 37 | 2 | hydrolytic | hydrolytic |  | Artificial_saliva | Artificial_saliva | 28 | 0.32 | acelerado | pH_extremo | 37 | 2 | 1 | 0.9952464462491765 | 27.866900494976942 |  | 0.32 | 0.19198811122932502 | 0.045028650020965434
LYSIK_2019_POLYMERS_PCL_PLA | LYSIK_2019_POLYMERS_PCL_PLA__PCL_AS_37_2 | PCL | PCL | PCL | 0 | 0 | 1 | 0 |  |  | 111867.3137254902 | bulk_specimen | bulk_specimen | injection_molding | injection_molding |  | 37 | 2 | hydrolytic | hydrolytic |  | Artificial_saliva | Artificial_saliva | 56 | 0.37 | acelerado | pH_extremo | 37 | 2 | 1 | 0.9952464462491765 | 55.733800989953885 |  | 0.37 | 0.19198811122932502 | 0.045028650020965434
LYSIK_2019_POLYMERS_PCL_PLA | LYSIK_2019_POLYMERS_PCL_PLA__PCL_AS_42_7 | PCL | PCL | PCL | 0 | 0 | 1 | 0 |  |  | 111867.3137254902 | bulk_specimen | bulk_specimen | injection_molding | injection_molding |  | 42 | 7.4 | hydrolytic | hydrolytic |  | Artificial_saliva | Artificial_saliva | 0 | 0 | nucleo |  | 42 | 7.4 | 2.777306062445708 | 1 | 0 |  | 0 | 0.19198811122932502 | 0.045028650020965434
LYSIK_2019_POLYMERS_PCL_PLA | LYSIK_2019_POLYMERS_PCL_PLA__PCL_AS_42_7 | PCL | PCL | PCL | 0 | 0 | 1 | 0 |  |  | 111867.3137254902 | bulk_specimen | bulk_specimen | injection_molding | injection_molding |  | 42 | 7.4 | hydrolytic | hydrolytic |  | Artificial_saliva | Artificial_saliva | 7 | 0.11 | nucleo |  | 42 | 7.4 | 2.777306062445708 | 1 | 19.441142437119957 |  | 0.11 | 0.19198811122932502 | 0.045028650020965434
LYSIK_2019_POLYMERS_PCL_PLA | LYSIK_2019_POLYMERS_PCL_PLA__PCL_AS_42_7 | PCL | PCL | PCL | 0 | 0 | 1 | 0 |  |  | 111867.3137254902 | bulk_specimen | bulk_specimen | injection_molding | injection_molding |  | 42 | 7.4 | hydrolytic | hydrolytic |  | Artificial_saliva | Artificial_saliva | 14 | 0.26 | nucleo |  | 42 | 7.4 | 2.777306062445708 | 1 | 38.882284874239915 |  | 0.26 | 0.19198811122932502 | 0.045028650020965434
LYSIK_2019_POLYMERS_PCL_PLA | LYSIK_2019_POLYMERS_PCL_PLA__PCL_AS_42_7 | PCL | PCL | PCL | 0 | 0 | 1 | 0 |  |  | 111867.3137254902 | bulk_specimen | bulk_specimen | injection_molding | injection_molding |  | 42 | 7.4 | hydrolytic | hydrolytic |  | Artificial_saliva | Artificial_saliva | 28 | 0.47 | nucleo |  | 42 | 7.4 | 2.777306062445708 | 1 | 77.76456974847983 |  | 0.47 | 0.19198811122932502 | 0.045028650020965434
LYSIK_2019_POLYMERS_PCL_PLA | LYSIK_2019_POLYMERS_PCL_PLA__PCL_AS_42_7 | PCL | PCL | PCL | 0 | 0 | 1 | 0 |  |  | 111867.3137254902 | bulk_specimen | bulk_specimen | injection_molding | injection_molding |  | 42 | 7.4 | hydrolytic | hydrolytic |  | Artificial_saliva | Artificial_saliva | 56 | 0.54 | nucleo |  | 42 | 7.4 | 2.777306062445708 | 1 | 155.52913949695966 |  | 0.54 | 0.19198811122932502 | 0.045028650020965434
LYSIK_2019_POLYMERS_PCL_PLA | LYSIK_2019_POLYMERS_PCL_PLA__PCL_AS_42_2 | PCL | PCL | PCL | 0 | 0 | 1 | 0 |  |  | 111867.3137254902 | bulk_specimen | bulk_specimen | injection_molding | injection_molding |  | 42 | 2 | hydrolytic | hydrolytic |  | Artificial_saliva | Artificial_saliva | 0 | 0 | acelerado | pH_extremo | 42 | 2 | 2.777306062445708 | 0.9952464462491765 | 0 |  | 0 | 0.19198811122932502 | 0.045028650020965434
LYSIK_2019_POLYMERS_PCL_PLA | LYSIK_2019_POLYMERS_PCL_PLA__PCL_AS_42_2 | PCL | PCL | PCL | 0 | 0 | 1 | 0 |  |  | 111867.3137254902 | bulk_specimen | bulk_specimen | injection_molding | injection_molding |  | 42 | 2 | hydrolytic | hydrolytic |  | Artificial_saliva | Artificial_saliva | 7 | 0.07 | acelerado | pH_extremo | 42 | 2 | 2.777306062445708 | 0.9952464462491765 | 19.34872792156769 |  | 0.07 | 0.19198811122932502 | 0.045028650020965434
LYSIK_2019_POLYMERS_PCL_PLA | LYSIK_2019_POLYMERS_PCL_PLA__PCL_AS_42_2 | PCL | PCL | PCL | 0 | 0 | 1 | 0 |  |  | 111867.3137254902 | bulk_specimen | bulk_specimen | injection_molding | injection_molding |  | 42 | 2 | hydrolytic | hydrolytic |  | Artificial_saliva | Artificial_saliva | 14 | 0.22 | acelerado | pH_extremo | 42 | 2 | 2.777306062445708 | 0.9952464462491765 | 38.69745584313538 |  | 0.22 | 0.19198811122932502 | 0.045028650020965434
LYSIK_2019_POLYMERS_PCL_PLA | LYSIK_2019_POLYMERS_PCL_PLA__PCL_AS_42_2 | PCL | PCL | PCL | 0 | 0 | 1 | 0 |  |  | 111867.3137254902 | bulk_specimen | bulk_specimen | injection_molding | injection_molding |  | 42 | 2 | hydrolytic | hydrolytic |  | Artificial_saliva | Artificial_saliva | 28 | 0.36 | acelerado | pH_extremo | 42 | 2 | 2.777306062445708 | 0.9952464462491765 | 77.39491168627076 |  | 0.36 | 0.19198811122932502 | 0.045028650020965434
LYSIK_2019_POLYMERS_PCL_PLA | LYSIK_2019_POLYMERS_PCL_PLA__PCL_AS_42_2 | PCL | PCL | PCL | 0 | 0 | 1 | 0 |  |  | 111867.3137254902 | bulk_specimen | bulk_specimen | injection_molding | injection_molding |  | 42 | 2 | hydrolytic | hydrolytic |  | Artificial_saliva | Artificial_saliva | 56 | 0.43 | acelerado | pH_extremo | 42 | 2 | 2.777306062445708 | 0.9952464462491765 | 154.78982337254152 |  | 0.43 | 0.19198811122932502 | 0.045028650020965434
LYSIK_2019_POLYMERS_PCL_PLA | LYSIK_2019_POLYMERS_PCL_PLA__PLA_PBS_37_7 | PLA | PLA | PLA | 0 | 0 | 0 | 0 |  |  | 111867.3137254902 | bulk_specimen | bulk_specimen | injection_molding | injection_molding |  | 37 | 7.4 | hydrolytic | hydrolytic |  | PBS | PBS_buffered | 0 | 0 | nucleo |  | 37 | 7.4 | 1 | 1 | 0 |  | 0 | 0.19198811122932502 | 0.045028650020965434
LYSIK_2019_POLYMERS_PCL_PLA | LYSIK_2019_POLYMERS_PCL_PLA__PLA_PBS_37_7 | PLA | PLA | PLA | 0 | 0 | 0 | 0 |  |  | 111867.3137254902 | bulk_specimen | bulk_specimen | injection_molding | injection_molding |  | 37 | 7.4 | hydrolytic | hydrolytic |  | PBS | PBS_buffered | 7 | 0.29 | nucleo |  | 37 | 7.4 | 1 | 1 | 7 |  | 0.29 | 0.19198811122932502 | 0.045028650020965434
LYSIK_2019_POLYMERS_PCL_PLA | LYSIK_2019_POLYMERS_PCL_PLA__PLA_PBS_37_7 | PLA | PLA | PLA | 0 | 0 | 0 | 0 |  |  | 111867.3137254902 | bulk_specimen | bulk_specimen | injection_molding | injection_molding |  | 37 | 7.4 | hydrolytic | hydrolytic |  | PBS | PBS_buffered | 14 | 0.5 | nucleo |  | 37 | 7.4 | 1 | 1 | 14 |  | 0.5 | 0.19198811122932502 | 0.045028650020965434
LYSIK_2019_POLYMERS_PCL_PLA | LYSIK_2019_POLYMERS_PCL_PLA__PLA_PBS_37_7 | PLA | PLA | PLA | 0 | 0 | 0 | 0 |  |  | 111867.3137254902 | bulk_specimen | bulk_specimen | injection_molding | injection_molding |  | 37 | 7.4 | hydrolytic | hydrolytic |  | PBS | PBS_buffered | 28 | 0.61 | nucleo |  | 37 | 7.4 | 1 | 1 | 28 |  | 0.61 | 0.19198811122932502 | 0.045028650020965434
LYSIK_2019_POLYMERS_PCL_PLA | LYSIK_2019_POLYMERS_PCL_PLA__PLA_PBS_37_7 | PLA | PLA | PLA | 0 | 0 | 0 | 0 |  |  | 111867.3137254902 | bulk_specimen | bulk_specimen | injection_molding | injection_molding |  | 37 | 7.4 | hydrolytic | hydrolytic |  | PBS | PBS_buffered | 56 | 0.76 | nucleo |  | 37 | 7.4 | 1 | 1 | 56 |  | 0.76 | 0.19198811122932502 | 0.045028650020965434
LYSIK_2019_POLYMERS_PCL_PLA | LYSIK_2019_POLYMERS_PCL_PLA__PLA_PBS_37_2 | PLA | PLA | PLA | 0 | 0 | 0 | 0 |  |  | 111867.3137254902 | bulk_specimen | bulk_specimen | injection_molding | injection_molding |  | 37 | 2 | hydrolytic | hydrolytic |  | PBS | PBS_buffered | 0 | 0 | acelerado | pH_extremo | 37 | 2 | 1 | 0.9952464462491765 | 0 |  | 0 | 0.19198811122932502 | 0.045028650020965434
LYSIK_2019_POLYMERS_PCL_PLA | LYSIK_2019_POLYMERS_PCL_PLA__PLA_PBS_37_2 | PLA | PLA | PLA | 0 | 0 | 0 | 0 |  |  | 111867.3137254902 | bulk_specimen | bulk_specimen | injection_molding | injection_molding |  | 37 | 2 | hydrolytic | hydrolytic |  | PBS | PBS_buffered | 7 | 0.25 | acelerado | pH_extremo | 37 | 2 | 1 | 0.9952464462491765 | 6.966725123744236 |  | 0.25 | 0.19198811122932502 | 0.045028650020965434
LYSIK_2019_POLYMERS_PCL_PLA | LYSIK_2019_POLYMERS_PCL_PLA__PLA_PBS_37_2 | PLA | PLA | PLA | 0 | 0 | 0 | 0 |  |  | 111867.3137254902 | bulk_specimen | bulk_specimen | injection_molding | injection_molding |  | 37 | 2 | hydrolytic | hydrolytic |  | PBS | PBS_buffered | 14 | 0.48 | acelerado | pH_extremo | 37 | 2 | 1 | 0.9952464462491765 | 13.933450247488471 |  | 0.48 | 0.19198811122932502 | 0.045028650020965434
LYSIK_2019_POLYMERS_PCL_PLA | LYSIK_2019_POLYMERS_PCL_PLA__PLA_PBS_37_2 | PLA | PLA | PLA | 0 | 0 | 0 | 0 |  |  | 111867.3137254902 | bulk_specimen | bulk_specimen | injection_molding | injection_molding |  | 37 | 2 | hydrolytic | hydrolytic |  | PBS | PBS_buffered | 28 | 0.64 | acelerado | pH_extremo | 37 | 2 | 1 | 0.9952464462491765 | 27.866900494976942 |  | 0.64 | 0.19198811122932502 | 0.045028650020965434
LYSIK_2019_POLYMERS_PCL_PLA | LYSIK_2019_POLYMERS_PCL_PLA__PLA_PBS_37_2 | PLA | PLA | PLA | 0 | 0 | 0 | 0 |  |  | 111867.3137254902 | bulk_specimen | bulk_specimen | injection_molding | injection_molding |  | 37 | 2 | hydrolytic | hydrolytic |  | PBS | PBS_buffered | 56 | 0.83 | acelerado | pH_extremo | 37 | 2 | 1 | 0.9952464462491765 | 55.733800989953885 |  | 0.83 | 0.19198811122932502 | 0.045028650020965434
LYSIK_2019_POLYMERS_PCL_PLA | LYSIK_2019_POLYMERS_PCL_PLA__PLA_PBS_42_7 | PLA | PLA | PLA | 0 | 0 | 0 | 0 |  |  | 111867.3137254902 | bulk_specimen | bulk_specimen | injection_molding | injection_molding |  | 42 | 7.4 | hydrolytic | hydrolytic |  | PBS | PBS_buffered | 0 | 0 | nucleo |  | 42 | 7.4 | 2.777306062445708 | 1 | 0 |  | 0 | 0.19198811122932502 | 0.045028650020965434
LYSIK_2019_POLYMERS_PCL_PLA | LYSIK_2019_POLYMERS_PCL_PLA__PLA_PBS_42_7 | PLA | PLA | PLA | 0 | 0 | 0 | 0 |  |  | 111867.3137254902 | bulk_specimen | bulk_specimen | injection_molding | injection_molding |  | 42 | 7.4 | hydrolytic | hydrolytic |  | PBS | PBS_buffered | 7 | 0.3 | nucleo |  | 42 | 7.4 | 2.777306062445708 | 1 | 19.441142437119957 |  | 0.3 | 0.19198811122932502 | 0.045028650020965434
LYSIK_2019_POLYMERS_PCL_PLA | LYSIK_2019_POLYMERS_PCL_PLA__PLA_PBS_42_7 | PLA | PLA | PLA | 0 | 0 | 0 | 0 |  |  | 111867.3137254902 | bulk_specimen | bulk_specimen | injection_molding | injection_molding |  | 42 | 7.4 | hydrolytic | hydrolytic |  | PBS | PBS_buffered | 14 | 0.76 | nucleo |  | 42 | 7.4 | 2.777306062445708 | 1 | 38.882284874239915 |  | 0.76 | 0.19198811122932502 | 0.045028650020965434
LYSIK_2019_POLYMERS_PCL_PLA | LYSIK_2019_POLYMERS_PCL_PLA__PLA_PBS_42_7 | PLA | PLA | PLA | 0 | 0 | 0 | 0 |  |  | 111867.3137254902 | bulk_specimen | bulk_specimen | injection_molding | injection_molding |  | 42 | 7.4 | hydrolytic | hydrolytic |  | PBS | PBS_buffered | 28 | 0.8 | nucleo |  | 42 | 7.4 | 2.777306062445708 | 1 | 77.76456974847983 |  | 0.8 | 0.19198811122932502 | 0.045028650020965434
LYSIK_2019_POLYMERS_PCL_PLA | LYSIK_2019_POLYMERS_PCL_PLA__PLA_PBS_42_7 | PLA | PLA | PLA | 0 | 0 | 0 | 0 |  |  | 111867.3137254902 | bulk_specimen | bulk_specimen | injection_molding | injection_molding |  | 42 | 7.4 | hydrolytic | hydrolytic |  | PBS | PBS_buffered | 56 | 0.93 | nucleo |  | 42 | 7.4 | 2.777306062445708 | 1 | 155.52913949695966 |  | 0.93 | 0.19198811122932502 | 0.045028650020965434
LYSIK_2019_POLYMERS_PCL_PLA | LYSIK_2019_POLYMERS_PCL_PLA__PLA_PBS_42_2 | PLA | PLA | PLA | 0 | 0 | 0 | 0 |  |  | 111867.3137254902 | bulk_specimen | bulk_specimen | injection_molding | injection_molding |  | 42 | 2 | hydrolytic | hydrolytic |  | PBS | PBS_buffered | 0 | 0 | acelerado | pH_extremo | 42 | 2 | 2.777306062445708 | 0.9952464462491765 | 0 |  | 0 | 0.19198811122932502 | 0.045028650020965434
LYSIK_2019_POLYMERS_PCL_PLA | LYSIK_2019_POLYMERS_PCL_PLA__PLA_PBS_42_2 | PLA | PLA | PLA | 0 | 0 | 0 | 0 |  |  | 111867.3137254902 | bulk_specimen | bulk_specimen | injection_molding | injection_molding |  | 42 | 2 | hydrolytic | hydrolytic |  | PBS | PBS_buffered | 7 | 0.34 | acelerado | pH_extremo | 42 | 2 | 2.777306062445708 | 0.9952464462491765 | 19.34872792156769 |  | 0.34 | 0.19198811122932502 | 0.045028650020965434
LYSIK_2019_POLYMERS_PCL_PLA | LYSIK_2019_POLYMERS_PCL_PLA__PLA_PBS_42_2 | PLA | PLA | PLA | 0 | 0 | 0 | 0 |  |  | 111867.3137254902 | bulk_specimen | bulk_specimen | injection_molding | injection_molding |  | 42 | 2 | hydrolytic | hydrolytic |  | PBS | PBS_buffered | 14 | 0.7 | acelerado | pH_extremo | 42 | 2 | 2.777306062445708 | 0.9952464462491765 | 38.69745584313538 |  | 0.7 | 0.19198811122932502 | 0.045028650020965434
LYSIK_2019_POLYMERS_PCL_PLA | LYSIK_2019_POLYMERS_PCL_PLA__PLA_PBS_42_2 | PLA | PLA | PLA | 0 | 0 | 0 | 0 |  |  | 111867.3137254902 | bulk_specimen | bulk_specimen | injection_molding | injection_molding |  | 42 | 2 | hydrolytic | hydrolytic |  | PBS | PBS_buffered | 28 | 0.8 | acelerado | pH_extremo | 42 | 2 | 2.777306062445708 | 0.9952464462491765 | 77.39491168627076 |  | 0.8 | 0.19198811122932502 | 0.045028650020965434
LYSIK_2019_POLYMERS_PCL_PLA | LYSIK_2019_POLYMERS_PCL_PLA__PLA_PBS_42_2 | PLA | PLA | PLA | 0 | 0 | 0 | 0 |  |  | 111867.3137254902 | bulk_specimen | bulk_specimen | injection_molding | injection_molding |  | 42 | 2 | hydrolytic | hydrolytic |  | PBS | PBS_buffered | 56 | 0.96 | acelerado | pH_extremo | 42 | 2 | 2.777306062445708 | 0.9952464462491765 | 154.78982337254152 |  | 0.96 | 0.19198811122932502 | 0.045028650020965434
LYSIK_2019_POLYMERS_PCL_PLA | LYSIK_2019_POLYMERS_PCL_PLA__PLA_AS_37_7 | PLA | PLA | PLA | 0 | 0 | 0 | 0 |  |  | 111867.3137254902 | bulk_specimen | bulk_specimen | injection_molding | injection_molding |  | 37 | 7.4 | hydrolytic | hydrolytic |  | Artificial_saliva | Artificial_saliva | 0 | 0 | nucleo |  | 37 | 7.4 | 1 | 1 | 0 |  | 0 | 0.19198811122932502 | 0.045028650020965434
LYSIK_2019_POLYMERS_PCL_PLA | LYSIK_2019_POLYMERS_PCL_PLA__PLA_AS_37_7 | PLA | PLA | PLA | 0 | 0 | 0 | 0 |  |  | 111867.3137254902 | bulk_specimen | bulk_specimen | injection_molding | injection_molding |  | 37 | 7.4 | hydrolytic | hydrolytic |  | Artificial_saliva | Artificial_saliva | 7 | 0.15 | nucleo |  | 37 | 7.4 | 1 | 1 | 7 |  | 0.15 | 0.19198811122932502 | 0.045028650020965434
LYSIK_2019_POLYMERS_PCL_PLA | LYSIK_2019_POLYMERS_PCL_PLA__PLA_AS_37_7 | PLA | PLA | PLA | 0 | 0 | 0 | 0 |  |  | 111867.3137254902 | bulk_specimen | bulk_specimen | injection_molding | injection_molding |  | 37 | 7.4 | hydrolytic | hydrolytic |  | Artificial_saliva | Artificial_saliva | 14 | 0.27 | nucleo |  | 37 | 7.4 | 1 | 1 | 14 |  | 0.27 | 0.19198811122932502 | 0.045028650020965434
LYSIK_2019_POLYMERS_PCL_PLA | LYSIK_2019_POLYMERS_PCL_PLA__PLA_AS_37_7 | PLA | PLA | PLA | 0 | 0 | 0 | 0 |  |  | 111867.3137254902 | bulk_specimen | bulk_specimen | injection_molding | injection_molding |  | 37 | 7.4 | hydrolytic | hydrolytic |  | Artificial_saliva | Artificial_saliva | 28 | 0.51 | nucleo |  | 37 | 7.4 | 1 | 1 | 28 |  | 0.51 | 0.19198811122932502 | 0.045028650020965434
LYSIK_2019_POLYMERS_PCL_PLA | LYSIK_2019_POLYMERS_PCL_PLA__PLA_AS_37_7 | PLA | PLA | PLA | 0 | 0 | 0 | 0 |  |  | 111867.3137254902 | bulk_specimen | bulk_specimen | injection_molding | injection_molding |  | 37 | 7.4 | hydrolytic | hydrolytic |  | Artificial_saliva | Artificial_saliva | 56 | 0.62 | nucleo |  | 37 | 7.4 | 1 | 1 | 56 |  | 0.62 | 0.19198811122932502 | 0.045028650020965434
LYSIK_2019_POLYMERS_PCL_PLA | LYSIK_2019_POLYMERS_PCL_PLA__PLA_AS_37_2 | PLA | PLA | PLA | 0 | 0 | 0 | 0 |  |  | 111867.3137254902 | bulk_specimen | bulk_specimen | injection_molding | injection_molding |  | 37 | 2 | hydrolytic | hydrolytic |  | Artificial_saliva | Artificial_saliva | 0 | 0 | acelerado | pH_extremo | 37 | 2 | 1 | 0.9952464462491765 | 0 |  | 0 | 0.19198811122932502 | 0.045028650020965434
LYSIK_2019_POLYMERS_PCL_PLA | LYSIK_2019_POLYMERS_PCL_PLA__PLA_AS_37_2 | PLA | PLA | PLA | 0 | 0 | 0 | 0 |  |  | 111867.3137254902 | bulk_specimen | bulk_specimen | injection_molding | injection_molding |  | 37 | 2 | hydrolytic | hydrolytic |  | Artificial_saliva | Artificial_saliva | 7 | 0.12 | acelerado | pH_extremo | 37 | 2 | 1 | 0.9952464462491765 | 6.966725123744236 |  | 0.12 | 0.19198811122932502 | 0.045028650020965434
LYSIK_2019_POLYMERS_PCL_PLA | LYSIK_2019_POLYMERS_PCL_PLA__PLA_AS_37_2 | PLA | PLA | PLA | 0 | 0 | 0 | 0 |  |  | 111867.3137254902 | bulk_specimen | bulk_specimen | injection_molding | injection_molding |  | 37 | 2 | hydrolytic | hydrolytic |  | Artificial_saliva | Artificial_saliva | 14 | 0.23 | acelerado | pH_extremo | 37 | 2 | 1 | 0.9952464462491765 | 13.933450247488471 |  | 0.23 | 0.19198811122932502 | 0.045028650020965434
LYSIK_2019_POLYMERS_PCL_PLA | LYSIK_2019_POLYMERS_PCL_PLA__PLA_AS_37_2 | PLA | PLA | PLA | 0 | 0 | 0 | 0 |  |  | 111867.3137254902 | bulk_specimen | bulk_specimen | injection_molding | injection_molding |  | 37 | 2 | hydrolytic | hydrolytic |  | Artificial_saliva | Artificial_saliva | 28 | 0.45 | acelerado | pH_extremo | 37 | 2 | 1 | 0.9952464462491765 | 27.866900494976942 |  | 0.45 | 0.19198811122932502 | 0.045028650020965434
LYSIK_2019_POLYMERS_PCL_PLA | LYSIK_2019_POLYMERS_PCL_PLA__PLA_AS_37_2 | PLA | PLA | PLA | 0 | 0 | 0 | 0 |  |  | 111867.3137254902 | bulk_specimen | bulk_specimen | injection_molding | injection_molding |  | 37 | 2 | hydrolytic | hydrolytic |  | Artificial_saliva | Artificial_saliva | 56 | 0.51 | acelerado | pH_extremo | 37 | 2 | 1 | 0.9952464462491765 | 55.733800989953885 |  | 0.51 | 0.19198811122932502 | 0.045028650020965434
LYSIK_2019_POLYMERS_PCL_PLA | LYSIK_2019_POLYMERS_PCL_PLA__PLA_AS_42_7 | PLA | PLA | PLA | 0 | 0 | 0 | 0 |  |  | 111867.3137254902 | bulk_specimen | bulk_specimen | injection_molding | injection_molding |  | 42 | 7.4 | hydrolytic | hydrolytic |  | Artificial_saliva | Artificial_saliva | 0 | 0 | nucleo |  | 42 | 7.4 | 2.777306062445708 | 1 | 0 |  | 0 | 0.19198811122932502 | 0.045028650020965434
LYSIK_2019_POLYMERS_PCL_PLA | LYSIK_2019_POLYMERS_PCL_PLA__PLA_AS_42_7 | PLA | PLA | PLA | 0 | 0 | 0 | 0 |  |  | 111867.3137254902 | bulk_specimen | bulk_specimen | injection_molding | injection_molding |  | 42 | 7.4 | hydrolytic | hydrolytic |  | Artificial_saliva | Artificial_saliva | 7 | 0.15 | nucleo |  | 42 | 7.4 | 2.777306062445708 | 1 | 19.441142437119957 |  | 0.15 | 0.19198811122932502 | 0.045028650020965434
LYSIK_2019_POLYMERS_PCL_PLA | LYSIK_2019_POLYMERS_PCL_PLA__PLA_AS_42_7 | PLA | PLA | PLA | 0 | 0 | 0 | 0 |  |  | 111867.3137254902 | bulk_specimen | bulk_specimen | injection_molding | injection_molding |  | 42 | 7.4 | hydrolytic | hydrolytic |  | Artificial_saliva | Artificial_saliva | 14 | 0.28 | nucleo |  | 42 | 7.4 | 2.777306062445708 | 1 | 38.882284874239915 |  | 0.28 | 0.19198811122932502 | 0.045028650020965434
LYSIK_2019_POLYMERS_PCL_PLA | LYSIK_2019_POLYMERS_PCL_PLA__PLA_AS_42_7 | PLA | PLA | PLA | 0 | 0 | 0 | 0 |  |  | 111867.3137254902 | bulk_specimen | bulk_specimen | injection_molding | injection_molding |  | 42 | 7.4 | hydrolytic | hydrolytic |  | Artificial_saliva | Artificial_saliva | 28 | 0.59 | nucleo |  | 42 | 7.4 | 2.777306062445708 | 1 | 77.76456974847983 |  | 0.59 | 0.19198811122932502 | 0.045028650020965434
LYSIK_2019_POLYMERS_PCL_PLA | LYSIK_2019_POLYMERS_PCL_PLA__PLA_AS_42_7 | PLA | PLA | PLA | 0 | 0 | 0 | 0 |  |  | 111867.3137254902 | bulk_specimen | bulk_specimen | injection_molding | injection_molding |  | 42 | 7.4 | hydrolytic | hydrolytic |  | Artificial_saliva | Artificial_saliva | 56 | 0.73 | nucleo |  | 42 | 7.4 | 2.777306062445708 | 1 | 155.52913949695966 |  | 0.73 | 0.19198811122932502 | 0.045028650020965434
LYSIK_2019_POLYMERS_PCL_PLA | LYSIK_2019_POLYMERS_PCL_PLA__PLA_AS_42_2 | PLA | PLA | PLA | 0 | 0 | 0 | 0 |  |  | 111867.3137254902 | bulk_specimen | bulk_specimen | injection_molding | injection_molding |  | 42 | 2 | hydrolytic | hydrolytic |  | Artificial_saliva | Artificial_saliva | 0 | 0 | acelerado | pH_extremo | 42 | 2 | 2.777306062445708 | 0.9952464462491765 | 0 |  | 0 | 0.19198811122932502 | 0.045028650020965434
LYSIK_2019_POLYMERS_PCL_PLA | LYSIK_2019_POLYMERS_PCL_PLA__PLA_AS_42_2 | PLA | PLA | PLA | 0 | 0 | 0 | 0 |  |  | 111867.3137254902 | bulk_specimen | bulk_specimen | injection_molding | injection_molding |  | 42 | 2 | hydrolytic | hydrolytic |  | Artificial_saliva | Artificial_saliva | 7 | 0.12 | acelerado | pH_extremo | 42 | 2 | 2.777306062445708 | 0.9952464462491765 | 19.34872792156769 |  | 0.12 | 0.19198811122932502 | 0.045028650020965434
LYSIK_2019_POLYMERS_PCL_PLA | LYSIK_2019_POLYMERS_PCL_PLA__PLA_AS_42_2 | PLA | PLA | PLA | 0 | 0 | 0 | 0 |  |  | 111867.3137254902 | bulk_specimen | bulk_specimen | injection_molding | injection_molding |  | 42 | 2 | hydrolytic | hydrolytic |  | Artificial_saliva | Artificial_saliva | 14 | 0.25 | acelerado | pH_extremo | 42 | 2 | 2.777306062445708 | 0.9952464462491765 | 38.69745584313538 |  | 0.25 | 0.19198811122932502 | 0.045028650020965434
LYSIK_2019_POLYMERS_PCL_PLA | LYSIK_2019_POLYMERS_PCL_PLA__PLA_AS_42_2 | PLA | PLA | PLA | 0 | 0 | 0 | 0 |  |  | 111867.3137254902 | bulk_specimen | bulk_specimen | injection_molding | injection_molding |  | 42 | 2 | hydrolytic | hydrolytic |  | Artificial_saliva | Artificial_saliva | 28 | 0.48 | acelerado | pH_extremo | 42 | 2 | 2.777306062445708 | 0.9952464462491765 | 77.39491168627076 |  | 0.48 | 0.19198811122932502 | 0.045028650020965434
LYSIK_2019_POLYMERS_PCL_PLA | LYSIK_2019_POLYMERS_PCL_PLA__PLA_AS_42_2 | PLA | PLA | PLA | 0 | 0 | 0 | 0 |  |  | 111867.3137254902 | bulk_specimen | bulk_specimen | injection_molding | injection_molding |  | 42 | 2 | hydrolytic | hydrolytic |  | Artificial_saliva | Artificial_saliva | 56 | 0.6 | acelerado | pH_extremo | 42 | 2 | 2.777306062445708 | 0.9952464462491765 | 154.78982337254152 |  | 0.6 | 0.19198811122932502 | 0.045028650020965434
GAONA_2012_PLLA_PCL_MEMBRANES | GAONA_2012_PLLA_PCL_MEMBRANES__PLLA100_PCL0 | PLLA | PLLA | PLLA | 1 | 0 | 0 | 0 |  |  | 124000.0 | film | film | freeze_extraction | freeze_extraction | 85 | 37 |  | hydrolytic_bulk | hydrolytic |  | PBS | PBS_buffered | 0 | 0 | excluido | menos_de_5_puntos | 37 | 7.4 | 1 | 1 | 0 |  | 0
GAONA_2012_PLLA_PCL_MEMBRANES | GAONA_2012_PLLA_PCL_MEMBRANES__PLLA100_PCL0 | PLLA | PLLA | PLLA | 1 | 0 | 0 | 0 |  |  | 124000.0 | film | film | freeze_extraction | freeze_extraction | 85 | 37 |  | hydrolytic_bulk | hydrolytic |  | PBS | PBS_buffered | 77 | 11 | excluido | menos_de_5_puntos | 37 | 7.4 | 1 | 1 | 77 |  | 11
GAONA_2012_PLLA_PCL_MEMBRANES | GAONA_2012_PLLA_PCL_MEMBRANES__PLLA100_PCL0 | PLLA | PLLA | PLLA | 1 | 0 | 0 | 0 |  |  | 124000.0 | film | film | freeze_extraction | freeze_extraction | 85 | 37 |  | hydrolytic_bulk | hydrolytic |  | PBS | PBS_buffered | 231 | 28.700000000000003 | excluido | menos_de_5_puntos | 37 | 7.4 | 1 | 1 | 231 |  | 28.700000000000003
GAONA_2012_PLLA_PCL_MEMBRANES | GAONA_2012_PLLA_PCL_MEMBRANES__PLLA100_PCL0 | PLLA | PLLA | PLLA | 1 | 0 | 0 | 0 |  |  | 124000.0 | film | film | freeze_extraction | freeze_extraction | 85 | 37 |  | hydrolytic_bulk | hydrolytic |  | PBS | PBS_buffered | 455 | 48.1 | excluido | menos_de_5_puntos | 37 | 7.4 | 1 | 1 | 455 |  | 48.1
GAONA_2012_PLLA_PCL_MEMBRANES | GAONA_2012_PLLA_PCL_MEMBRANES__PLLA80_PCL20 | PLLA/PCL 80/20 wt% | PCL/PLLA blend | PCL/PLLA blend | 0.8 | 0 | 0.2 | 0 |  |  | 113484.02083333333 | film | film | freeze_extraction | freeze_extraction | 85 | 37 |  | hydrolytic_bulk | hydrolytic |  | PBS | PBS_buffered | 0 | 0 | excluido | menos_de_5_puntos | 37 | 7.4 | 1 | 1 | 0 |  | 0
GAONA_2012_PLLA_PCL_MEMBRANES | GAONA_2012_PLLA_PCL_MEMBRANES__PLLA80_PCL20 | PLLA/PCL 80/20 wt% | PCL/PLLA blend | PCL/PLLA blend | 0.8 | 0 | 0.2 | 0 |  |  | 113484.02083333333 | film | film | freeze_extraction | freeze_extraction | 85 | 37 |  | hydrolytic_bulk | hydrolytic |  | PBS | PBS_buffered | 77 | 2 | excluido | menos_de_5_puntos | 37 | 7.4 | 1 | 1 | 77 |  | 2
GAONA_2012_PLLA_PCL_MEMBRANES | GAONA_2012_PLLA_PCL_MEMBRANES__PLLA80_PCL20 | PLLA/PCL 80/20 wt% | PCL/PLLA blend | PCL/PLLA blend | 0.8 | 0 | 0.2 | 0 |  |  | 113484.02083333333 | film | film | freeze_extraction | freeze_extraction | 85 | 37 |  | hydrolytic_bulk | hydrolytic |  | PBS | PBS_buffered | 231 | 6 | excluido | menos_de_5_puntos | 37 | 7.4 | 1 | 1 | 231 |  | 6
GAONA_2012_PLLA_PCL_MEMBRANES | GAONA_2012_PLLA_PCL_MEMBRANES__PLLA80_PCL20 | PLLA/PCL 80/20 wt% | PCL/PLLA blend | PCL/PLLA blend | 0.8 | 0 | 0.2 | 0 |  |  | 113484.02083333333 | film | film | freeze_extraction | freeze_extraction | 85 | 37 |  | hydrolytic_bulk | hydrolytic |  | PBS | PBS_buffered | 455 | 18 | excluido | menos_de_5_puntos | 37 | 7.4 | 1 | 1 | 455 |  | 18
GAONA_2012_PLLA_PCL_MEMBRANES | GAONA_2012_PLLA_PCL_MEMBRANES__PLLA60_PCL40 | PLLA/PCL 60/40 wt% | PCL/PLLA blend | PCL/PLLA blend | 0.6 | 0 | 0.4 | 0 |  |  | 113484.02083333333 | film | film | freeze_extraction | freeze_extraction | 85 | 37 |  | hydrolytic_bulk | hydrolytic |  | PBS | PBS_buffered | 0 | 0 | excluido | menos_de_5_puntos | 37 | 7.4 | 1 | 1 | 0 |  | 0
GAONA_2012_PLLA_PCL_MEMBRANES | GAONA_2012_PLLA_PCL_MEMBRANES__PLLA60_PCL40 | PLLA/PCL 60/40 wt% | PCL/PLLA blend | PCL/PLLA blend | 0.6 | 0 | 0.4 | 0 |  |  | 113484.02083333333 | film | film | freeze_extraction | freeze_extraction | 85 | 37 |  | hydrolytic_bulk | hydrolytic |  | PBS | PBS_buffered | 77 | 2.5 | excluido | menos_de_5_puntos | 37 | 7.4 | 1 | 1 | 77 |  | 2.5
GAONA_2012_PLLA_PCL_MEMBRANES | GAONA_2012_PLLA_PCL_MEMBRANES__PLLA60_PCL40 | PLLA/PCL 60/40 wt% | PCL/PLLA blend | PCL/PLLA blend | 0.6 | 0 | 0.4 | 0 |  |  | 113484.02083333333 | film | film | freeze_extraction | freeze_extraction | 85 | 37 |  | hydrolytic_bulk | hydrolytic |  | PBS | PBS_buffered | 231 | 5 | excluido | menos_de_5_puntos | 37 | 7.4 | 1 | 1 | 231 |  | 5
GAONA_2012_PLLA_PCL_MEMBRANES | GAONA_2012_PLLA_PCL_MEMBRANES__PLLA60_PCL40 | PLLA/PCL 60/40 wt% | PCL/PLLA blend | PCL/PLLA blend | 0.6 | 0 | 0.4 | 0 |  |  | 113484.02083333333 | film | film | freeze_extraction | freeze_extraction | 85 | 37 |  | hydrolytic_bulk | hydrolytic |  | PBS | PBS_buffered | 455 | 15.5 | excluido | menos_de_5_puntos | 37 | 7.4 | 1 | 1 | 455 |  | 15.5
GAONA_2012_PLLA_PCL_MEMBRANES | GAONA_2012_PLLA_PCL_MEMBRANES__PLLA40_PCL60 | PLLA/PCL 40/60 wt% | PCL/PLLA blend | PCL/PLLA blend | 0.4 | 0 | 0.6 | 0 |  |  | 113484.02083333333 | film | film | freeze_extraction | freeze_extraction | 85 | 37 |  | hydrolytic_bulk | hydrolytic |  | PBS | PBS_buffered | 0 | 0 | excluido | menos_de_5_puntos | 37 | 7.4 | 1 | 1 | 0 |  | 0
GAONA_2012_PLLA_PCL_MEMBRANES | GAONA_2012_PLLA_PCL_MEMBRANES__PLLA40_PCL60 | PLLA/PCL 40/60 wt% | PCL/PLLA blend | PCL/PLLA blend | 0.4 | 0 | 0.6 | 0 |  |  | 113484.02083333333 | film | film | freeze_extraction | freeze_extraction | 85 | 37 |  | hydrolytic_bulk | hydrolytic |  | PBS | PBS_buffered | 77 | 2 | excluido | menos_de_5_puntos | 37 | 7.4 | 1 | 1 | 77 |  | 2
GAONA_2012_PLLA_PCL_MEMBRANES | GAONA_2012_PLLA_PCL_MEMBRANES__PLLA40_PCL60 | PLLA/PCL 40/60 wt% | PCL/PLLA blend | PCL/PLLA blend | 0.4 | 0 | 0.6 | 0 |  |  | 113484.02083333333 | film | film | freeze_extraction | freeze_extraction | 85 | 37 |  | hydrolytic_bulk | hydrolytic |  | PBS | PBS_buffered | 231 | 4 | excluido | menos_de_5_puntos | 37 | 7.4 | 1 | 1 | 231 |  | 4
GAONA_2012_PLLA_PCL_MEMBRANES | GAONA_2012_PLLA_PCL_MEMBRANES__PLLA40_PCL60 | PLLA/PCL 40/60 wt% | PCL/PLLA blend | PCL/PLLA blend | 0.4 | 0 | 0.6 | 0 |  |  | 113484.02083333333 | film | film | freeze_extraction | freeze_extraction | 85 | 37 |  | hydrolytic_bulk | hydrolytic |  | PBS | PBS_buffered | 455 | 11.5 | excluido | menos_de_5_puntos | 37 | 7.4 | 1 | 1 | 455 |  | 11.5
GAONA_2012_PLLA_PCL_MEMBRANES | GAONA_2012_PLLA_PCL_MEMBRANES__PLLA20_PCL80 | PLLA/PCL 20/80 wt% | PCL/PLLA blend | PCL/PLLA blend | 0.2 | 0 | 0.8 | 0 |  |  | 113484.02083333333 | film | film | freeze_extraction | freeze_extraction | 85 | 37 |  | hydrolytic_bulk | hydrolytic |  | PBS | PBS_buffered | 0 | 0 | excluido | menos_de_5_puntos | 37 | 7.4 | 1 | 1 | 0 |  | 0
GAONA_2012_PLLA_PCL_MEMBRANES | GAONA_2012_PLLA_PCL_MEMBRANES__PLLA20_PCL80 | PLLA/PCL 20/80 wt% | PCL/PLLA blend | PCL/PLLA blend | 0.2 | 0 | 0.8 | 0 |  |  | 113484.02083333333 | film | film | freeze_extraction | freeze_extraction | 85 | 37 |  | hydrolytic_bulk | hydrolytic |  | PBS | PBS_buffered | 77 | 1 | excluido | menos_de_5_puntos | 37 | 7.4 | 1 | 1 | 77 |  | 1
GAONA_2012_PLLA_PCL_MEMBRANES | GAONA_2012_PLLA_PCL_MEMBRANES__PLLA20_PCL80 | PLLA/PCL 20/80 wt% | PCL/PLLA blend | PCL/PLLA blend | 0.2 | 0 | 0.8 | 0 |  |  | 113484.02083333333 | film | film | freeze_extraction | freeze_extraction | 85 | 37 |  | hydrolytic_bulk | hydrolytic |  | PBS | PBS_buffered | 231 | 3 | excluido | menos_de_5_puntos | 37 | 7.4 | 1 | 1 | 231 |  | 3
GAONA_2012_PLLA_PCL_MEMBRANES | GAONA_2012_PLLA_PCL_MEMBRANES__PLLA20_PCL80 | PLLA/PCL 20/80 wt% | PCL/PLLA blend | PCL/PLLA blend | 0.2 | 0 | 0.8 | 0 |  |  | 113484.02083333333 | film | film | freeze_extraction | freeze_extraction | 85 | 37 |  | hydrolytic_bulk | hydrolytic |  | PBS | PBS_buffered | 455 | 7 | excluido | menos_de_5_puntos | 37 | 7.4 | 1 | 1 | 455 |  | 7
GAONA_2012_PLLA_PCL_MEMBRANES | GAONA_2012_PLLA_PCL_MEMBRANES__PLLA0_PCL100 | PCL | PCL | PCL | 0 | 0 | 1 | 0 |  |  | 48000.0 | film | film | freeze_extraction | freeze_extraction | 85 | 37 |  | hydrolytic_bulk | hydrolytic |  | PBS | PBS_buffered | 0 | 0 | excluido | menos_de_5_puntos | 37 | 7.4 | 1 | 1 | 0 |  | 0
GAONA_2012_PLLA_PCL_MEMBRANES | GAONA_2012_PLLA_PCL_MEMBRANES__PLLA0_PCL100 | PCL | PCL | PCL | 0 | 0 | 1 | 0 |  |  | 48000.0 | film | film | freeze_extraction | freeze_extraction | 85 | 37 |  | hydrolytic_bulk | hydrolytic |  | PBS | PBS_buffered | 77 | 1.2999999999999972 | excluido | menos_de_5_puntos | 37 | 7.4 | 1 | 1 | 77 |  | 1
GAONA_2012_PLLA_PCL_MEMBRANES | GAONA_2012_PLLA_PCL_MEMBRANES__PLLA0_PCL100 | PCL | PCL | PCL | 0 | 0 | 1 | 0 |  |  | 48000.0 | film | film | freeze_extraction | freeze_extraction | 85 | 37 |  | hydrolytic_bulk | hydrolytic |  | PBS | PBS_buffered | 231 | 1.7000000000000028 | excluido | menos_de_5_puntos | 37 | 7.4 | 1 | 1 | 231 |  | 1
GAONA_2012_PLLA_PCL_MEMBRANES | GAONA_2012_PLLA_PCL_MEMBRANES__PLLA0_PCL100 | PCL | PCL | PCL | 0 | 0 | 1 | 0 |  |  | 48000.0 | film | film | freeze_extraction | freeze_extraction | 85 | 37 |  | hydrolytic_bulk | hydrolytic |  | PBS | PBS_buffered | 455 | -2.0999999999999943 | excluido | menos_de_5_puntos | 37 | 7.4 | 1 | 1 | 455 | -2.0999999999999943 | 1
LU_GARCIA_MIKOS_1999_PLGA_FILMS | LU_GARCIA_MIKOS_1999_PLGA_FILMS__F1_PLGA75_25_THIN | PLGA 75:25 | PLGA | PLGA | 0 | 1 | 0 | 0 | 0.75 | 0.25 | 62900.0 | film | film | solvent_casting | solvent_casting |  | 37 | 7.4 | hydrolytic_bulk | hydrolytic |  | PBS | PBS_buffered | 0 | 0 | nucleo |  | 37 | 7.4 | 1 | 1 | 0 |  | 0 | 5.086120746546255 | 0.5539065955155473
LU_GARCIA_MIKOS_1999_PLGA_FILMS | LU_GARCIA_MIKOS_1999_PLGA_FILMS__F1_PLGA75_25_THIN | PLGA 75:25 | PLGA | PLGA | 0 | 1 | 0 | 0 | 0.75 | 0.25 | 62900.0 | film | film | solvent_casting | solvent_casting |  | 37 | 7.4 | hydrolytic_bulk | hydrolytic |  | PBS | PBS_buffered | 1 | 4 | nucleo |  | 37 | 7.4 | 1 | 1 | 1 |  | 4 | 5.086120746546255 | 0.5539065955155473
LU_GARCIA_MIKOS_1999_PLGA_FILMS | LU_GARCIA_MIKOS_1999_PLGA_FILMS__F1_PLGA75_25_THIN | PLGA 75:25 | PLGA | PLGA | 0 | 1 | 0 | 0 | 0.75 | 0.25 | 62900.0 | film | film | solvent_casting | solvent_casting |  | 37 | 7.4 | hydrolytic_bulk | hydrolytic |  | PBS | PBS_buffered | 4 | 6 | nucleo |  | 37 | 7.4 | 1 | 1 | 4 |  | 6 | 5.086120746546255 | 0.5539065955155473
LU_GARCIA_MIKOS_1999_PLGA_FILMS | LU_GARCIA_MIKOS_1999_PLGA_FILMS__F1_PLGA75_25_THIN | PLGA 75:25 | PLGA | PLGA | 0 | 1 | 0 | 0 | 0.75 | 0.25 | 62900.0 | film | film | solvent_casting | solvent_casting |  | 37 | 7.4 | hydrolytic_bulk | hydrolytic |  | PBS | PBS_buffered | 7 | 7.5 | nucleo |  | 37 | 7.4 | 1 | 1 | 7 |  | 7.5 | 5.086120746546255 | 0.5539065955155473
LU_GARCIA_MIKOS_1999_PLGA_FILMS | LU_GARCIA_MIKOS_1999_PLGA_FILMS__F1_PLGA75_25_THIN | PLGA 75:25 | PLGA | PLGA | 0 | 1 | 0 | 0 | 0.75 | 0.25 | 62900.0 | film | film | solvent_casting | solvent_casting |  | 37 | 7.4 | hydrolytic_bulk | hydrolytic |  | PBS | PBS_buffered | 10 | 11 | nucleo |  | 37 | 7.4 | 1 | 1 | 10 |  | 10.166666666666666 | 5.086120746546255 | 0.5539065955155473
LU_GARCIA_MIKOS_1999_PLGA_FILMS | LU_GARCIA_MIKOS_1999_PLGA_FILMS__F1_PLGA75_25_THIN | PLGA 75:25 | PLGA | PLGA | 0 | 1 | 0 | 0 | 0.75 | 0.25 | 62900.0 | film | film | solvent_casting | solvent_casting |  | 37 | 7.4 | hydrolytic_bulk | hydrolytic |  | PBS | PBS_buffered | 14 | 10.5 | nucleo |  | 37 | 7.4 | 1 | 1 | 14 |  | 10.166666666666666 | 5.086120746546255 | 0.5539065955155473
LU_GARCIA_MIKOS_1999_PLGA_FILMS | LU_GARCIA_MIKOS_1999_PLGA_FILMS__F1_PLGA75_25_THIN | PLGA 75:25 | PLGA | PLGA | 0 | 1 | 0 | 0 | 0.75 | 0.25 | 62900.0 | film | film | solvent_casting | solvent_casting |  | 37 | 7.4 | hydrolytic_bulk | hydrolytic |  | PBS | PBS_buffered | 21 | 9 | nucleo |  | 37 | 7.4 | 1 | 1 | 21 |  | 10.166666666666666 | 5.086120746546255 | 0.5539065955155473
LU_GARCIA_MIKOS_1999_PLGA_FILMS | LU_GARCIA_MIKOS_1999_PLGA_FILMS__F1_PLGA75_25_THIN | PLGA 75:25 | PLGA | PLGA | 0 | 1 | 0 | 0 | 0.75 | 0.25 | 62900.0 | film | film | solvent_casting | solvent_casting |  | 37 | 7.4 | hydrolytic_bulk | hydrolytic |  | PBS | PBS_buffered | 28 | 11 | nucleo |  | 37 | 7.4 | 1 | 1 | 28 |  | 11 | 5.086120746546255 | 0.5539065955155473
LU_GARCIA_MIKOS_1999_PLGA_FILMS | LU_GARCIA_MIKOS_1999_PLGA_FILMS__F1_PLGA75_25_THIN | PLGA 75:25 | PLGA | PLGA | 0 | 1 | 0 | 0 | 0.75 | 0.25 | 62900.0 | film | film | solvent_casting | solvent_casting |  | 37 | 7.4 | hydrolytic_bulk | hydrolytic |  | PBS | PBS_buffered | 42 | 11 | nucleo |  | 37 | 7.4 | 1 | 1 | 42 |  | 11 | 5.086120746546255 | 0.5539065955155473
LU_GARCIA_MIKOS_1999_PLGA_FILMS | LU_GARCIA_MIKOS_1999_PLGA_FILMS__F1_PLGA75_25_THIN | PLGA 75:25 | PLGA | PLGA | 0 | 1 | 0 | 0 | 0.75 | 0.25 | 62900.0 | film | film | solvent_casting | solvent_casting |  | 37 | 7.4 | hydrolytic_bulk | hydrolytic |  | PBS | PBS_buffered | 56 | 12 | nucleo |  | 37 | 7.4 | 1 | 1 | 56 |  | 12 | 5.086120746546255 | 0.5539065955155473
LU_GARCIA_MIKOS_1999_PLGA_FILMS | LU_GARCIA_MIKOS_1999_PLGA_FILMS__F1_PLGA75_25_THIN | PLGA 75:25 | PLGA | PLGA | 0 | 1 | 0 | 0 | 0.75 | 0.25 | 62900.0 | film | film | solvent_casting | solvent_casting |  | 37 | 7.4 | hydrolytic_bulk | hydrolytic |  | PBS | PBS_buffered | 70 | 35.59999999999999 | nucleo |  | 37 | 7.4 | 1 | 1 | 70 |  | 35.59999999999999 | 5.086120746546255 | 0.5539065955155473
LU_GARCIA_MIKOS_1999_PLGA_FILMS | LU_GARCIA_MIKOS_1999_PLGA_FILMS__F2_PLGA75_25_THICK | PLGA 75:25 | PLGA | PLGA | 0 | 1 | 0 | 0 | 0.75 | 0.25 | 58200.0 | film | film | solvent_casting | solvent_casting |  | 37 | 7.4 | hydrolytic_bulk | hydrolytic |  | PBS | PBS_buffered | 0 | 0 | nucleo |  | 37 | 7.4 | 1 | 1 | 0 |  | 0 | 5.086120746546255 | 0.5539065955155473
LU_GARCIA_MIKOS_1999_PLGA_FILMS | LU_GARCIA_MIKOS_1999_PLGA_FILMS__F2_PLGA75_25_THICK | PLGA 75:25 | PLGA | PLGA | 0 | 1 | 0 | 0 | 0.75 | 0.25 | 58200.0 | film | film | solvent_casting | solvent_casting |  | 37 | 7.4 | hydrolytic_bulk | hydrolytic |  | PBS | PBS_buffered | 1 | 6 | nucleo |  | 37 | 7.4 | 1 | 1 | 1 |  | 6 | 5.086120746546255 | 0.5539065955155473
LU_GARCIA_MIKOS_1999_PLGA_FILMS | LU_GARCIA_MIKOS_1999_PLGA_FILMS__F2_PLGA75_25_THICK | PLGA 75:25 | PLGA | PLGA | 0 | 1 | 0 | 0 | 0.75 | 0.25 | 58200.0 | film | film | solvent_casting | solvent_casting |  | 37 | 7.4 | hydrolytic_bulk | hydrolytic |  | PBS | PBS_buffered | 4 | 9 | nucleo |  | 37 | 7.4 | 1 | 1 | 4 |  | 9 | 5.086120746546255 | 0.5539065955155473
LU_GARCIA_MIKOS_1999_PLGA_FILMS | LU_GARCIA_MIKOS_1999_PLGA_FILMS__F2_PLGA75_25_THICK | PLGA 75:25 | PLGA | PLGA | 0 | 1 | 0 | 0 | 0.75 | 0.25 | 58200.0 | film | film | solvent_casting | solvent_casting |  | 37 | 7.4 | hydrolytic_bulk | hydrolytic |  | PBS | PBS_buffered | 7 | 11 | nucleo |  | 37 | 7.4 | 1 | 1 | 7 |  | 11 | 5.086120746546255 | 0.5539065955155473
LU_GARCIA_MIKOS_1999_PLGA_FILMS | LU_GARCIA_MIKOS_1999_PLGA_FILMS__F2_PLGA75_25_THICK | PLGA 75:25 | PLGA | PLGA | 0 | 1 | 0 | 0 | 0.75 | 0.25 | 58200.0 | film | film | solvent_casting | solvent_casting |  | 37 | 7.4 | hydrolytic_bulk | hydrolytic |  | PBS | PBS_buffered | 10 | 15 | nucleo |  | 37 | 7.4 | 1 | 1 | 10 |  | 12.75 | 5.086120746546255 | 0.5539065955155473
LU_GARCIA_MIKOS_1999_PLGA_FILMS | LU_GARCIA_MIKOS_1999_PLGA_FILMS__F2_PLGA75_25_THICK | PLGA 75:25 | PLGA | PLGA | 0 | 1 | 0 | 0 | 0.75 | 0.25 | 58200.0 | film | film | solvent_casting | solvent_casting |  | 37 | 7.4 | hydrolytic_bulk | hydrolytic |  | PBS | PBS_buffered | 14 | 15 | nucleo |  | 37 | 7.4 | 1 | 1 | 14 |  | 12.75 | 5.086120746546255 | 0.5539065955155473
LU_GARCIA_MIKOS_1999_PLGA_FILMS | LU_GARCIA_MIKOS_1999_PLGA_FILMS__F2_PLGA75_25_THICK | PLGA 75:25 | PLGA | PLGA | 0 | 1 | 0 | 0 | 0.75 | 0.25 | 58200.0 | film | film | solvent_casting | solvent_casting |  | 37 | 7.4 | hydrolytic_bulk | hydrolytic |  | PBS | PBS_buffered | 21 | 10 | nucleo |  | 37 | 7.4 | 1 | 1 | 21 |  | 12.75 | 5.086120746546255 | 0.5539065955155473
LU_GARCIA_MIKOS_1999_PLGA_FILMS | LU_GARCIA_MIKOS_1999_PLGA_FILMS__F2_PLGA75_25_THICK | PLGA 75:25 | PLGA | PLGA | 0 | 1 | 0 | 0 | 0.75 | 0.25 | 58200.0 | film | film | solvent_casting | solvent_casting |  | 37 | 7.4 | hydrolytic_bulk | hydrolytic |  | PBS | PBS_buffered | 28 | 11 | nucleo |  | 37 | 7.4 | 1 | 1 | 28 |  | 12.75 | 5.086120746546255 | 0.5539065955155473
LU_GARCIA_MIKOS_1999_PLGA_FILMS | LU_GARCIA_MIKOS_1999_PLGA_FILMS__F2_PLGA75_25_THICK | PLGA 75:25 | PLGA | PLGA | 0 | 1 | 0 | 0 | 0.75 | 0.25 | 58200.0 | film | film | solvent_casting | solvent_casting |  | 37 | 7.4 | hydrolytic_bulk | hydrolytic |  | PBS | PBS_buffered | 42 | 16 | nucleo |  | 37 | 7.4 | 1 | 1 | 42 |  | 16 | 5.086120746546255 | 0.5539065955155473
LU_GARCIA_MIKOS_1999_PLGA_FILMS | LU_GARCIA_MIKOS_1999_PLGA_FILMS__F2_PLGA75_25_THICK | PLGA 75:25 | PLGA | PLGA | 0 | 1 | 0 | 0 | 0.75 | 0.25 | 58200.0 | film | film | solvent_casting | solvent_casting |  | 37 | 7.4 | hydrolytic_bulk | hydrolytic |  | PBS | PBS_buffered | 56 | 45.5 | nucleo |  | 37 | 7.4 | 1 | 1 | 56 |  | 45.5 | 5.086120746546255 | 0.5539065955155473
LU_GARCIA_MIKOS_1999_PLGA_FILMS | LU_GARCIA_MIKOS_1999_PLGA_FILMS__F2_PLGA75_25_THICK | PLGA 75:25 | PLGA | PLGA | 0 | 1 | 0 | 0 | 0.75 | 0.25 | 58200.0 | film | film | solvent_casting | solvent_casting |  | 37 | 7.4 | hydrolytic_bulk | hydrolytic |  | PBS | PBS_buffered | 70 | 71.1 | nucleo |  | 37 | 7.4 | 1 | 1 | 70 |  | 71.1 | 5.086120746546255 | 0.5539065955155473
LU_GARCIA_MIKOS_1999_PLGA_FILMS | LU_GARCIA_MIKOS_1999_PLGA_FILMS__F3_PLGA50_50_THIN | PLGA 50:50 | PLGA | PLGA | 0 | 1 | 0 | 0 | 0.5 | 0.5 | 37300.0 | film | film | solvent_casting | solvent_casting |  | 37 | 7.4 | hydrolytic_bulk | hydrolytic |  | PBS | PBS_buffered | 0 | 0 | nucleo |  | 37 | 7.4 | 1 | 1 | 0 |  | 0 | 5.086120746546255 | 0.5539065955155473
LU_GARCIA_MIKOS_1999_PLGA_FILMS | LU_GARCIA_MIKOS_1999_PLGA_FILMS__F3_PLGA50_50_THIN | PLGA 50:50 | PLGA | PLGA | 0 | 1 | 0 | 0 | 0.5 | 0.5 | 37300.0 | film | film | solvent_casting | solvent_casting |  | 37 | 7.4 | hydrolytic_bulk | hydrolytic |  | PBS | PBS_buffered | 1 | 5 | nucleo |  | 37 | 7.4 | 1 | 1 | 1 |  | 5 | 5.086120746546255 | 0.5539065955155473
LU_GARCIA_MIKOS_1999_PLGA_FILMS | LU_GARCIA_MIKOS_1999_PLGA_FILMS__F3_PLGA50_50_THIN | PLGA 50:50 | PLGA | PLGA | 0 | 1 | 0 | 0 | 0.5 | 0.5 | 37300.0 | film | film | solvent_casting | solvent_casting |  | 37 | 7.4 | hydrolytic_bulk | hydrolytic |  | PBS | PBS_buffered | 4 | 8 | nucleo |  | 37 | 7.4 | 1 | 1 | 4 |  | 8 | 5.086120746546255 | 0.5539065955155473
LU_GARCIA_MIKOS_1999_PLGA_FILMS | LU_GARCIA_MIKOS_1999_PLGA_FILMS__F3_PLGA50_50_THIN | PLGA 50:50 | PLGA | PLGA | 0 | 1 | 0 | 0 | 0.5 | 0.5 | 37300.0 | film | film | solvent_casting | solvent_casting |  | 37 | 7.4 | hydrolytic_bulk | hydrolytic |  | PBS | PBS_buffered | 7 | 10 | nucleo |  | 37 | 7.4 | 1 | 1 | 7 |  | 10 | 5.086120746546255 | 0.5539065955155473
LU_GARCIA_MIKOS_1999_PLGA_FILMS | LU_GARCIA_MIKOS_1999_PLGA_FILMS__F3_PLGA50_50_THIN | PLGA 50:50 | PLGA | PLGA | 0 | 1 | 0 | 0 | 0.5 | 0.5 | 37300.0 | film | film | solvent_casting | solvent_casting |  | 37 | 7.4 | hydrolytic_bulk | hydrolytic |  | PBS | PBS_buffered | 10 | 11 | nucleo |  | 37 | 7.4 | 1 | 1 | 10 |  | 10 | 5.086120746546255 | 0.5539065955155473
LU_GARCIA_MIKOS_1999_PLGA_FILMS | LU_GARCIA_MIKOS_1999_PLGA_FILMS__F3_PLGA50_50_THIN | PLGA 50:50 | PLGA | PLGA | 0 | 1 | 0 | 0 | 0.5 | 0.5 | 37300.0 | film | film | solvent_casting | solvent_casting |  | 37 | 7.4 | hydrolytic_bulk | hydrolytic |  | PBS | PBS_buffered | 14 | 9 | nucleo |  | 37 | 7.4 | 1 | 1 | 14 |  | 10 | 5.086120746546255 | 0.5539065955155473
LU_GARCIA_MIKOS_1999_PLGA_FILMS | LU_GARCIA_MIKOS_1999_PLGA_FILMS__F3_PLGA50_50_THIN | PLGA 50:50 | PLGA | PLGA | 0 | 1 | 0 | 0 | 0.5 | 0.5 | 37300.0 | film | film | solvent_casting | solvent_casting |  | 37 | 7.4 | hydrolytic_bulk | hydrolytic |  | PBS | PBS_buffered | 21 | 11 | nucleo |  | 37 | 7.4 | 1 | 1 | 21 |  | 11 | 5.086120746546255 | 0.5539065955155473
LU_GARCIA_MIKOS_1999_PLGA_FILMS | LU_GARCIA_MIKOS_1999_PLGA_FILMS__F3_PLGA50_50_THIN | PLGA 50:50 | PLGA | PLGA | 0 | 1 | 0 | 0 | 0.5 | 0.5 | 37300.0 | film | film | solvent_casting | solvent_casting |  | 37 | 7.4 | hydrolytic_bulk | hydrolytic |  | PBS | PBS_buffered | 42 | 24.2 | nucleo |  | 37 | 7.4 | 1 | 1 | 42 |  | 24.2 | 5.086120746546255 | 0.5539065955155473
LU_GARCIA_MIKOS_1999_PLGA_FILMS | LU_GARCIA_MIKOS_1999_PLGA_FILMS__F4_PLGA50_50_THICK | PLGA 50:50 | PLGA | PLGA | 0 | 1 | 0 | 0 | 0.5 | 0.5 | 34300.0 | film | film | solvent_casting | solvent_casting |  | 37 | 7.4 | hydrolytic_bulk | hydrolytic |  | PBS | PBS_buffered | 0 | 0 | nucleo |  | 37 | 7.4 | 1 | 1 | 0 |  | 0 | 5.086120746546255 | 0.5539065955155473
LU_GARCIA_MIKOS_1999_PLGA_FILMS | LU_GARCIA_MIKOS_1999_PLGA_FILMS__F4_PLGA50_50_THICK | PLGA 50:50 | PLGA | PLGA | 0 | 1 | 0 | 0 | 0.5 | 0.5 | 34300.0 | film | film | solvent_casting | solvent_casting |  | 37 | 7.4 | hydrolytic_bulk | hydrolytic |  | PBS | PBS_buffered | 1 | 7 | nucleo |  | 37 | 7.4 | 1 | 1 | 1 |  | 7 | 5.086120746546255 | 0.5539065955155473
LU_GARCIA_MIKOS_1999_PLGA_FILMS | LU_GARCIA_MIKOS_1999_PLGA_FILMS__F4_PLGA50_50_THICK | PLGA 50:50 | PLGA | PLGA | 0 | 1 | 0 | 0 | 0.5 | 0.5 | 34300.0 | film | film | solvent_casting | solvent_casting |  | 37 | 7.4 | hydrolytic_bulk | hydrolytic |  | PBS | PBS_buffered | 4 | 10 | nucleo |  | 37 | 7.4 | 1 | 1 | 4 |  | 10 | 5.086120746546255 | 0.5539065955155473
LU_GARCIA_MIKOS_1999_PLGA_FILMS | LU_GARCIA_MIKOS_1999_PLGA_FILMS__F4_PLGA50_50_THICK | PLGA 50:50 | PLGA | PLGA | 0 | 1 | 0 | 0 | 0.5 | 0.5 | 34300.0 | film | film | solvent_casting | solvent_casting |  | 37 | 7.4 | hydrolytic_bulk | hydrolytic |  | PBS | PBS_buffered | 7 | 12 | nucleo |  | 37 | 7.4 | 1 | 1 | 7 |  | 12 | 5.086120746546255 | 0.5539065955155473
LU_GARCIA_MIKOS_1999_PLGA_FILMS | LU_GARCIA_MIKOS_1999_PLGA_FILMS__F4_PLGA50_50_THICK | PLGA 50:50 | PLGA | PLGA | 0 | 1 | 0 | 0 | 0.5 | 0.5 | 34300.0 | film | film | solvent_casting | solvent_casting |  | 37 | 7.4 | hydrolytic_bulk | hydrolytic |  | PBS | PBS_buffered | 10 | 14 | nucleo |  | 37 | 7.4 | 1 | 1 | 10 |  | 12 | 5.086120746546255 | 0.5539065955155473
LU_GARCIA_MIKOS_1999_PLGA_FILMS | LU_GARCIA_MIKOS_1999_PLGA_FILMS__F4_PLGA50_50_THICK | PLGA 50:50 | PLGA | PLGA | 0 | 1 | 0 | 0 | 0.5 | 0.5 | 34300.0 | film | film | solvent_casting | solvent_casting |  | 37 | 7.4 | hydrolytic_bulk | hydrolytic |  | PBS | PBS_buffered | 14 | 11 | nucleo |  | 37 | 7.4 | 1 | 1 | 14 |  | 12 | 5.086120746546255 | 0.5539065955155473
LU_GARCIA_MIKOS_1999_PLGA_FILMS | LU_GARCIA_MIKOS_1999_PLGA_FILMS__F4_PLGA50_50_THICK | PLGA 50:50 | PLGA | PLGA | 0 | 1 | 0 | 0 | 0.5 | 0.5 | 34300.0 | film | film | solvent_casting | solvent_casting |  | 37 | 7.4 | hydrolytic_bulk | hydrolytic |  | PBS | PBS_buffered | 21 | 11 | nucleo |  | 37 | 7.4 | 1 | 1 | 21 |  | 12 | 5.086120746546255 | 0.5539065955155473
LU_GARCIA_MIKOS_1999_PLGA_FILMS | LU_GARCIA_MIKOS_1999_PLGA_FILMS__F4_PLGA50_50_THICK | PLGA 50:50 | PLGA | PLGA | 0 | 1 | 0 | 0 | 0.5 | 0.5 | 34300.0 | film | film | solvent_casting | solvent_casting |  | 37 | 7.4 | hydrolytic_bulk | hydrolytic |  | PBS | PBS_buffered | 28 | 32 | nucleo |  | 37 | 7.4 | 1 | 1 | 28 |  | 32 | 5.086120746546255 | 0.5539065955155473
LU_GARCIA_MIKOS_1999_PLGA_FILMS | LU_GARCIA_MIKOS_1999_PLGA_FILMS__F4_PLGA50_50_THICK | PLGA 50:50 | PLGA | PLGA | 0 | 1 | 0 | 0 | 0.5 | 0.5 | 34300.0 | film | film | solvent_casting | solvent_casting |  | 37 | 7.4 | hydrolytic_bulk | hydrolytic |  | PBS | PBS_buffered | 42 | 65.4 | nucleo |  | 37 | 7.4 | 1 | 1 | 42 |  | 65.4 | 5.086120746546255 | 0.5539065955155473
LU_GARCIA_MIKOS_1999_PLGA_FILMS | LU_GARCIA_MIKOS_1999_PLGA_FILMS__F4_PLGA50_50_THICK | PLGA 50:50 | PLGA | PLGA | 0 | 1 | 0 | 0 | 0.5 | 0.5 | 34300.0 | film | film | solvent_casting | solvent_casting |  | 37 | 7.4 | hydrolytic_bulk | hydrolytic |  | PBS | PBS_buffered | 56 | 71 | nucleo |  | 37 | 7.4 | 1 | 1 | 56 |  | 71 | 5.086120746546255 | 0.5539065955155473
LU_GARCIA_MIKOS_1999_PLGA_FILMS | LU_GARCIA_MIKOS_1999_PLGA_FILMS__F4_PLGA50_50_THICK | PLGA 50:50 | PLGA | PLGA | 0 | 1 | 0 | 0 | 0.5 | 0.5 | 34300.0 | film | film | solvent_casting | solvent_casting |  | 37 | 7.4 | hydrolytic_bulk | hydrolytic |  | PBS | PBS_buffered | 70 | 85 | nucleo |  | 37 | 7.4 | 1 | 1 | 70 |  | 85 | 5.086120746546255 | 0.5539065955155473
RAMCHANDANI_1997_JCR_PLGA | RAMCHANDANI_1997_JCR_PLGA__PLGA85_15_POLAR | PLGA 85:15 | PLGA | PLGA | 0 | 1 | 0 | 0 | 0.85 | 0.15 | 90801.0 | bulk_specimen | bulk_specimen | compression_molding | compression_molding |  | 37 | 7.4 | hydrolytic_bulk | hydrolytic |  | Phosphate_buffer | PBS_buffered | 0 | 0 | nucleo |  | 37 | 7.4 | 1 | 1 | 0 |  | 0 | 7.316170775545237 | 0.8674189323703494
RAMCHANDANI_1997_JCR_PLGA | RAMCHANDANI_1997_JCR_PLGA__PLGA85_15_POLAR | PLGA 85:15 | PLGA | PLGA | 0 | 1 | 0 | 0 | 0.85 | 0.15 | 90801.0 | bulk_specimen | bulk_specimen | compression_molding | compression_molding |  | 37 | 7.4 | hydrolytic_bulk | hydrolytic |  | Phosphate_buffer | PBS_buffered | 35 | 0 | nucleo |  | 37 | 7.4 | 1 | 1 | 35 |  | 0 | 7.316170775545237 | 0.8674189323703494
RAMCHANDANI_1997_JCR_PLGA | RAMCHANDANI_1997_JCR_PLGA__PLGA85_15_POLAR | PLGA 85:15 | PLGA | PLGA | 0 | 1 | 0 | 0 | 0.85 | 0.15 | 90801.0 | bulk_specimen | bulk_specimen | compression_molding | compression_molding |  | 37 | 7.4 | hydrolytic_bulk | hydrolytic |  | Phosphate_buffer | PBS_buffered | 63 | 0 | nucleo |  | 37 | 7.4 | 1 | 1 | 63 |  | 0 | 7.316170775545237 | 0.8674189323703494
RAMCHANDANI_1997_JCR_PLGA | RAMCHANDANI_1997_JCR_PLGA__PLGA85_15_POLAR | PLGA 85:15 | PLGA | PLGA | 0 | 1 | 0 | 0 | 0.85 | 0.15 | 90801.0 | bulk_specimen | bulk_specimen | compression_molding | compression_molding |  | 37 | 7.4 | hydrolytic_bulk | hydrolytic |  | Phosphate_buffer | PBS_buffered | 84 | 0 | nucleo |  | 37 | 7.4 | 1 | 1 | 84 |  | 0 | 7.316170775545237 | 0.8674189323703494
RAMCHANDANI_1997_JCR_PLGA | RAMCHANDANI_1997_JCR_PLGA__PLGA85_15_POLAR | PLGA 85:15 | PLGA | PLGA | 0 | 1 | 0 | 0 | 0.85 | 0.15 | 90801.0 | bulk_specimen | bulk_specimen | compression_molding | compression_molding |  | 37 | 7.4 | hydrolytic_bulk | hydrolytic |  | Phosphate_buffer | PBS_buffered | 105 | 0 | nucleo |  | 37 | 7.4 | 1 | 1 | 105 |  | 0 | 7.316170775545237 | 0.8674189323703494
RAMCHANDANI_1997_JCR_PLGA | RAMCHANDANI_1997_JCR_PLGA__PLGA85_15_POLAR | PLGA 85:15 | PLGA | PLGA | 0 | 1 | 0 | 0 | 0.85 | 0.15 | 90801.0 | bulk_specimen | bulk_specimen | compression_molding | compression_molding |  | 37 | 7.4 | hydrolytic_bulk | hydrolytic |  | Phosphate_buffer | PBS_buffered | 126 | 0 | nucleo |  | 37 | 7.4 | 1 | 1 | 126 |  | 0 | 7.316170775545237 | 0.8674189323703494
RAMCHANDANI_1997_JCR_PLGA | RAMCHANDANI_1997_JCR_PLGA__PLGA85_15_POLAR | PLGA 85:15 | PLGA | PLGA | 0 | 1 | 0 | 0 | 0.85 | 0.15 | 90801.0 | bulk_specimen | bulk_specimen | compression_molding | compression_molding |  | 37 | 7.4 | hydrolytic_bulk | hydrolytic |  | Phosphate_buffer | PBS_buffered | 161 | 0 | nucleo |  | 37 | 7.4 | 1 | 1 | 161 |  | 0 | 7.316170775545237 | 0.8674189323703494
RAMCHANDANI_1997_JCR_PLGA | RAMCHANDANI_1997_JCR_PLGA__PLGA85_15_POLAR | PLGA 85:15 | PLGA | PLGA | 0 | 1 | 0 | 0 | 0.85 | 0.15 | 90801.0 | bulk_specimen | bulk_specimen | compression_molding | compression_molding |  | 37 | 7.4 | hydrolytic_bulk | hydrolytic |  | Phosphate_buffer | PBS_buffered | 199.5 | 33.3 | nucleo |  | 37 | 7.4 | 1 | 1 | 199.5 |  | 33.3 | 7.316170775545237 | 0.8674189323703494
RAMCHANDANI_1997_JCR_PLGA | RAMCHANDANI_1997_JCR_PLGA__PLGA85_15_POLAR | PLGA 85:15 | PLGA | PLGA | 0 | 1 | 0 | 0 | 0.85 | 0.15 | 90801.0 | bulk_specimen | bulk_specimen | compression_molding | compression_molding |  | 37 | 7.4 | hydrolytic_bulk | hydrolytic |  | Phosphate_buffer | PBS_buffered | 207.9 | 71 | nucleo |  | 37 | 7.4 | 1 | 1 | 207.9 |  | 71 | 7.316170775545237 | 0.8674189323703494
RAMCHANDANI_1997_JCR_PLGA | RAMCHANDANI_1997_JCR_PLGA__PLGA85_15_POLAR | PLGA 85:15 | PLGA | PLGA | 0 | 1 | 0 | 0 | 0.85 | 0.15 | 90801.0 | bulk_specimen | bulk_specimen | compression_molding | compression_molding |  | 37 | 7.4 | hydrolytic_bulk | hydrolytic |  | Phosphate_buffer | PBS_buffered | 217 | 81.5 | nucleo |  | 37 | 7.4 | 1 | 1 | 217 |  | 81.5 | 7.316170775545237 | 0.8674189323703494
RAMCHANDANI_1997_JCR_PLGA | RAMCHANDANI_1997_JCR_PLGA__PLGA85_15_NONPOLAR | PLGA 85:15 | PLGA | PLGA | 0 | 1 | 0 | 0 | 0.85 | 0.15 | 73031.0 | bulk_specimen | bulk_specimen | compression_molding | compression_molding |  | 37 | 7.4 | hydrolytic_bulk | hydrolytic |  | Phosphate_buffer | PBS_buffered | 0 | 0 | nucleo |  | 37 | 7.4 | 1 | 1 | 0 |  | 0 | 7.316170775545237 | 0.8674189323703494
RAMCHANDANI_1997_JCR_PLGA | RAMCHANDANI_1997_JCR_PLGA__PLGA85_15_NONPOLAR | PLGA 85:15 | PLGA | PLGA | 0 | 1 | 0 | 0 | 0.85 | 0.15 | 73031.0 | bulk_specimen | bulk_specimen | compression_molding | compression_molding |  | 37 | 7.4 | hydrolytic_bulk | hydrolytic |  | Phosphate_buffer | PBS_buffered | 35 | 0 | nucleo |  | 37 | 7.4 | 1 | 1 | 35 |  | 0 | 7.316170775545237 | 0.8674189323703494
RAMCHANDANI_1997_JCR_PLGA | RAMCHANDANI_1997_JCR_PLGA__PLGA85_15_NONPOLAR | PLGA 85:15 | PLGA | PLGA | 0 | 1 | 0 | 0 | 0.85 | 0.15 | 73031.0 | bulk_specimen | bulk_specimen | compression_molding | compression_molding |  | 37 | 7.4 | hydrolytic_bulk | hydrolytic |  | Phosphate_buffer | PBS_buffered | 63 | 0 | nucleo |  | 37 | 7.4 | 1 | 1 | 63 |  | 0 | 7.316170775545237 | 0.8674189323703494
RAMCHANDANI_1997_JCR_PLGA | RAMCHANDANI_1997_JCR_PLGA__PLGA85_15_NONPOLAR | PLGA 85:15 | PLGA | PLGA | 0 | 1 | 0 | 0 | 0.85 | 0.15 | 73031.0 | bulk_specimen | bulk_specimen | compression_molding | compression_molding |  | 37 | 7.4 | hydrolytic_bulk | hydrolytic |  | Phosphate_buffer | PBS_buffered | 84 | 18 | nucleo |  | 37 | 7.4 | 1 | 1 | 84 |  | 18 | 7.316170775545237 | 0.8674189323703494
RAMCHANDANI_1997_JCR_PLGA | RAMCHANDANI_1997_JCR_PLGA__PLGA85_15_NONPOLAR | PLGA 85:15 | PLGA | PLGA | 0 | 1 | 0 | 0 | 0.85 | 0.15 | 73031.0 | bulk_specimen | bulk_specimen | compression_molding | compression_molding |  | 37 | 7.4 | hydrolytic_bulk | hydrolytic |  | Phosphate_buffer | PBS_buffered | 105 | 49 | nucleo |  | 37 | 7.4 | 1 | 1 | 105 |  | 49 | 7.316170775545237 | 0.8674189323703494
RAMCHANDANI_1997_JCR_PLGA | RAMCHANDANI_1997_JCR_PLGA__PLGA85_15_NONPOLAR | PLGA 85:15 | PLGA | PLGA | 0 | 1 | 0 | 0 | 0.85 | 0.15 | 73031.0 | bulk_specimen | bulk_specimen | compression_molding | compression_molding |  | 37 | 7.4 | hydrolytic_bulk | hydrolytic |  | Phosphate_buffer | PBS_buffered | 119 | 62 | nucleo |  | 37 | 7.4 | 1 | 1 | 119 |  | 62 | 7.316170775545237 | 0.8674189323703494
RAMCHANDANI_1997_JCR_PLGA | RAMCHANDANI_1997_JCR_PLGA__PLGA85_15_NONPOLAR | PLGA 85:15 | PLGA | PLGA | 0 | 1 | 0 | 0 | 0.85 | 0.15 | 73031.0 | bulk_specimen | bulk_specimen | compression_molding | compression_molding |  | 37 | 7.4 | hydrolytic_bulk | hydrolytic |  | Phosphate_buffer | PBS_buffered | 140 | 75.5 | nucleo |  | 37 | 7.4 | 1 | 1 | 140 |  | 75.5 | 7.316170775545237 | 0.8674189323703494
RAMCHANDANI_1997_JCR_PLGA | RAMCHANDANI_1997_JCR_PLGA__PLGA85_15_NONPOLAR | PLGA 85:15 | PLGA | PLGA | 0 | 1 | 0 | 0 | 0.85 | 0.15 | 73031.0 | bulk_specimen | bulk_specimen | compression_molding | compression_molding |  | 37 | 7.4 | hydrolytic_bulk | hydrolytic |  | Phosphate_buffer | PBS_buffered | 161 | 86.5 | nucleo |  | 37 | 7.4 | 1 | 1 | 161 |  | 86.5 | 7.316170775545237 | 0.8674189323703494
RAMCHANDANI_1997_JCR_PLGA | RAMCHANDANI_1997_JCR_PLGA__PLGA85_15_NONPOLAR | PLGA 85:15 | PLGA | PLGA | 0 | 1 | 0 | 0 | 0.85 | 0.15 | 73031.0 | bulk_specimen | bulk_specimen | compression_molding | compression_molding |  | 37 | 7.4 | hydrolytic_bulk | hydrolytic |  | Phosphate_buffer | PBS_buffered | 182 | 96.4 | nucleo |  | 37 | 7.4 | 1 | 1 | 182 |  | 96.4 | 7.316170775545237 | 0.8674189323703494
RAMCHANDANI_1997_JCR_PLGA | RAMCHANDANI_1997_JCR_PLGA__PLGA50_50_POLAR | PLGA 50:50 | PLGA | PLGA | 0 | 1 | 0 | 0 | 0.5 | 0.5 | 81852.0 | bulk_specimen | bulk_specimen | compression_molding | compression_molding |  | 37 | 7.4 | hydrolytic_bulk | hydrolytic |  | Phosphate_buffer | PBS_buffered | 0 | 0 | nucleo |  | 37 | 7.4 | 1 | 1 | 0 |  | 0 | 7.316170775545237 | 0.8674189323703494
RAMCHANDANI_1997_JCR_PLGA | RAMCHANDANI_1997_JCR_PLGA__PLGA50_50_POLAR | PLGA 50:50 | PLGA | PLGA | 0 | 1 | 0 | 0 | 0.5 | 0.5 | 81852.0 | bulk_specimen | bulk_specimen | compression_molding | compression_molding |  | 37 | 7.4 | hydrolytic_bulk | hydrolytic |  | Phosphate_buffer | PBS_buffered | 7 | 0 | nucleo |  | 37 | 7.4 | 1 | 1 | 7 |  | 0 | 7.316170775545237 | 0.8674189323703494
RAMCHANDANI_1997_JCR_PLGA | RAMCHANDANI_1997_JCR_PLGA__PLGA50_50_POLAR | PLGA 50:50 | PLGA | PLGA | 0 | 1 | 0 | 0 | 0.5 | 0.5 | 81852.0 | bulk_specimen | bulk_specimen | compression_molding | compression_molding |  | 37 | 7.4 | hydrolytic_bulk | hydrolytic |  | Phosphate_buffer | PBS_buffered | 14 | 0 | nucleo |  | 37 | 7.4 | 1 | 1 | 14 |  | 0 | 7.316170775545237 | 0.8674189323703494
RAMCHANDANI_1997_JCR_PLGA | RAMCHANDANI_1997_JCR_PLGA__PLGA50_50_POLAR | PLGA 50:50 | PLGA | PLGA | 0 | 1 | 0 | 0 | 0.5 | 0.5 | 81852.0 | bulk_specimen | bulk_specimen | compression_molding | compression_molding |  | 37 | 7.4 | hydrolytic_bulk | hydrolytic |  | Phosphate_buffer | PBS_buffered | 21 | 0 | nucleo |  | 37 | 7.4 | 1 | 1 | 21 |  | 0 | 7.316170775545237 | 0.8674189323703494
RAMCHANDANI_1997_JCR_PLGA | RAMCHANDANI_1997_JCR_PLGA__PLGA50_50_POLAR | PLGA 50:50 | PLGA | PLGA | 0 | 1 | 0 | 0 | 0.5 | 0.5 | 81852.0 | bulk_specimen | bulk_specimen | compression_molding | compression_molding |  | 37 | 7.4 | hydrolytic_bulk | hydrolytic |  | Phosphate_buffer | PBS_buffered | 28 | 0 | nucleo |  | 37 | 7.4 | 1 | 1 | 28 |  | 0 | 7.316170775545237 | 0.8674189323703494
RAMCHANDANI_1997_JCR_PLGA | RAMCHANDANI_1997_JCR_PLGA__PLGA50_50_POLAR | PLGA 50:50 | PLGA | PLGA | 0 | 1 | 0 | 0 | 0.5 | 0.5 | 81852.0 | bulk_specimen | bulk_specimen | compression_molding | compression_molding |  | 37 | 7.4 | hydrolytic_bulk | hydrolytic |  | Phosphate_buffer | PBS_buffered | 31.5 | 0 | nucleo |  | 37 | 7.4 | 1 | 1 | 31.5 |  | 0 | 7.316170775545237 | 0.8674189323703494
RAMCHANDANI_1997_JCR_PLGA | RAMCHANDANI_1997_JCR_PLGA__PLGA50_50_POLAR | PLGA 50:50 | PLGA | PLGA | 0 | 1 | 0 | 0 | 0.5 | 0.5 | 81852.0 | bulk_specimen | bulk_specimen | compression_molding | compression_molding |  | 37 | 7.4 | hydrolytic_bulk | hydrolytic |  | Phosphate_buffer | PBS_buffered | 38.5 | 0 | nucleo |  | 37 | 7.4 | 1 | 1 | 38.5 |  | 0 | 7.316170775545237 | 0.8674189323703494
RAMCHANDANI_1997_JCR_PLGA | RAMCHANDANI_1997_JCR_PLGA__PLGA50_50_POLAR | PLGA 50:50 | PLGA | PLGA | 0 | 1 | 0 | 0 | 0.5 | 0.5 | 81852.0 | bulk_specimen | bulk_specimen | compression_molding | compression_molding |  | 37 | 7.4 | hydrolytic_bulk | hydrolytic |  | Phosphate_buffer | PBS_buffered | 45.5 | 0 | nucleo |  | 37 | 7.4 | 1 | 1 | 45.5 |  | 0 | 7.316170775545237 | 0.8674189323703494
RAMCHANDANI_1997_JCR_PLGA | RAMCHANDANI_1997_JCR_PLGA__PLGA50_50_POLAR | PLGA 50:50 | PLGA | PLGA | 0 | 1 | 0 | 0 | 0.5 | 0.5 | 81852.0 | bulk_specimen | bulk_specimen | compression_molding | compression_molding |  | 37 | 7.4 | hydrolytic_bulk | hydrolytic |  | Phosphate_buffer | PBS_buffered | 52.5 | 54 | nucleo |  | 37 | 7.4 | 1 | 1 | 52.5 |  | 54 | 7.316170775545237 | 0.8674189323703494
RAMCHANDANI_1997_JCR_PLGA | RAMCHANDANI_1997_JCR_PLGA__PLGA50_50_NONPOLAR | PLGA 50:50 | PLGA | PLGA | 0 | 1 | 0 | 0 | 0.5 | 0.5 | 86176.0 | bulk_specimen | bulk_specimen | compression_molding | compression_molding |  | 37 | 7.4 | hydrolytic_bulk | hydrolytic |  | Phosphate_buffer | PBS_buffered | 0 | 0 | nucleo |  | 37 | 7.4 | 1 | 1 | 0 |  | 0 | 7.316170775545237 | 0.8674189323703494
RAMCHANDANI_1997_JCR_PLGA | RAMCHANDANI_1997_JCR_PLGA__PLGA50_50_NONPOLAR | PLGA 50:50 | PLGA | PLGA | 0 | 1 | 0 | 0 | 0.5 | 0.5 | 86176.0 | bulk_specimen | bulk_specimen | compression_molding | compression_molding |  | 37 | 7.4 | hydrolytic_bulk | hydrolytic |  | Phosphate_buffer | PBS_buffered | 7 | 0 | nucleo |  | 37 | 7.4 | 1 | 1 | 7 |  | 0 | 7.316170775545237 | 0.8674189323703494
RAMCHANDANI_1997_JCR_PLGA | RAMCHANDANI_1997_JCR_PLGA__PLGA50_50_NONPOLAR | PLGA 50:50 | PLGA | PLGA | 0 | 1 | 0 | 0 | 0.5 | 0.5 | 86176.0 | bulk_specimen | bulk_specimen | compression_molding | compression_molding |  | 37 | 7.4 | hydrolytic_bulk | hydrolytic |  | Phosphate_buffer | PBS_buffered | 14 | 0 | nucleo |  | 37 | 7.4 | 1 | 1 | 14 |  | 0 | 7.316170775545237 | 0.8674189323703494
RAMCHANDANI_1997_JCR_PLGA | RAMCHANDANI_1997_JCR_PLGA__PLGA50_50_NONPOLAR | PLGA 50:50 | PLGA | PLGA | 0 | 1 | 0 | 0 | 0.5 | 0.5 | 86176.0 | bulk_specimen | bulk_specimen | compression_molding | compression_molding |  | 37 | 7.4 | hydrolytic_bulk | hydrolytic |  | Phosphate_buffer | PBS_buffered | 21 | 0 | nucleo |  | 37 | 7.4 | 1 | 1 | 21 |  | 0 | 7.316170775545237 | 0.8674189323703494
RAMCHANDANI_1997_JCR_PLGA | RAMCHANDANI_1997_JCR_PLGA__PLGA50_50_NONPOLAR | PLGA 50:50 | PLGA | PLGA | 0 | 1 | 0 | 0 | 0.5 | 0.5 | 86176.0 | bulk_specimen | bulk_specimen | compression_molding | compression_molding |  | 37 | 7.4 | hydrolytic_bulk | hydrolytic |  | Phosphate_buffer | PBS_buffered | 28 | 0 | nucleo |  | 37 | 7.4 | 1 | 1 | 28 |  | 0 | 7.316170775545237 | 0.8674189323703494
RAMCHANDANI_1997_JCR_PLGA | RAMCHANDANI_1997_JCR_PLGA__PLGA50_50_NONPOLAR | PLGA 50:50 | PLGA | PLGA | 0 | 1 | 0 | 0 | 0.5 | 0.5 | 86176.0 | bulk_specimen | bulk_specimen | compression_molding | compression_molding |  | 37 | 7.4 | hydrolytic_bulk | hydrolytic |  | Phosphate_buffer | PBS_buffered | 31.5 | 0 | nucleo |  | 37 | 7.4 | 1 | 1 | 31.5 |  | 0 | 7.316170775545237 | 0.8674189323703494
RAMCHANDANI_1997_JCR_PLGA | RAMCHANDANI_1997_JCR_PLGA__PLGA50_50_NONPOLAR | PLGA 50:50 | PLGA | PLGA | 0 | 1 | 0 | 0 | 0.5 | 0.5 | 86176.0 | bulk_specimen | bulk_specimen | compression_molding | compression_molding |  | 37 | 7.4 | hydrolytic_bulk | hydrolytic |  | Phosphate_buffer | PBS_buffered | 38.5 | 82 | nucleo |  | 37 | 7.4 | 1 | 1 | 38.5 |  | 82 | 7.316170775545237 | 0.8674189323703494
RAMCHANDANI_1997_JCR_PLGA | RAMCHANDANI_1997_JCR_PLGA__PLGA50_50_NONPOLAR | PLGA 50:50 | PLGA | PLGA | 0 | 1 | 0 | 0 | 0.5 | 0.5 | 86176.0 | bulk_specimen | bulk_specimen | compression_molding | compression_molding |  | 37 | 7.4 | hydrolytic_bulk | hydrolytic |  | Phosphate_buffer | PBS_buffered | 45.5 | 94 | nucleo |  | 37 | 7.4 | 1 | 1 | 45.5 |  | 94 | 7.316170775545237 | 0.8674189323703494
WOODARD_GRUNLAN_2019_ACSBSE | WOODARD_GRUNLAN_2019_ACSBSE__WOODARD_GRUNLAN_2019_ACSBSE_ACC_n25_PCL-DA_Control | PCL-DA (cross-linked PCL diacrylate) | PCL/PLLA blend | PCL/PLLA blend | 0 | 0 | 1 | 0 |  |  | 111867.3137254902 | film | film | solvent_casting | solvent_casting |  | 37 |  | hydrolytic_accelerated | hydrolytic |  | NaOH | NaOH | 0 | 0 | acelerado | NaOH;pH_extremo | 37 | 12.5 | 1 | 599.4345901813601 | 0 |  | 0 | -23.67983735118297 | 5.8069560236548625
WOODARD_GRUNLAN_2019_ACSBSE | WOODARD_GRUNLAN_2019_ACSBSE__WOODARD_GRUNLAN_2019_ACSBSE_ACC_n25_PCL-DA_Control | PCL-DA (cross-linked PCL diacrylate) | PCL/PLLA blend | PCL/PLLA blend | 0 | 0 | 1 | 0 |  |  | 111867.3137254902 | film | film | solvent_casting | solvent_casting |  | 37 |  | hydrolytic_accelerated | hydrolytic |  | NaOH | NaOH | 0.3333333333333333 | 1.754385964912281 | acelerado | NaOH;pH_extremo | 37 | 12.5 | 1 | 599.4345901813601 | 199.81153006045338 |  | 1.754385964912281 | -23.67983735118297 | 5.8069560236548625
WOODARD_GRUNLAN_2019_ACSBSE | WOODARD_GRUNLAN_2019_ACSBSE__WOODARD_GRUNLAN_2019_ACSBSE_ACC_n25_PCL-DA_Control | PCL-DA (cross-linked PCL diacrylate) | PCL/PLLA blend | PCL/PLLA blend | 0 | 0 | 1 | 0 |  |  | 111867.3137254902 | film | film | solvent_casting | solvent_casting |  | 37 |  | hydrolytic_accelerated | hydrolytic |  | NaOH | NaOH | 1 | 3.508771929824561 | acelerado | NaOH;pH_extremo | 37 | 12.5 | 1 | 599.4345901813601 | 599.4345901813601 |  | 3.508771929824561 | -23.67983735118297 | 5.8069560236548625
WOODARD_GRUNLAN_2019_ACSBSE | WOODARD_GRUNLAN_2019_ACSBSE__WOODARD_GRUNLAN_2019_ACSBSE_ACC_n25_PCL-DA_Control | PCL-DA (cross-linked PCL diacrylate) | PCL/PLLA blend | PCL/PLLA blend | 0 | 0 | 1 | 0 |  |  | 111867.3137254902 | film | film | solvent_casting | solvent_casting |  | 37 |  | hydrolytic_accelerated | hydrolytic |  | NaOH | NaOH | 2 | 15.78947368421053 | acelerado | NaOH;pH_extremo | 37 | 12.5 | 1 | 599.4345901813601 | 1198.8691803627203 |  | 15.78947368421053 | -23.67983735118297 | 5.8069560236548625
WOODARD_GRUNLAN_2019_ACSBSE | WOODARD_GRUNLAN_2019_ACSBSE__WOODARD_GRUNLAN_2019_ACSBSE_ACC_n25_PCL-DA_Control | PCL-DA (cross-linked PCL diacrylate) | PCL/PLLA blend | PCL/PLLA blend | 0 | 0 | 1 | 0 |  |  | 111867.3137254902 | film | film | solvent_casting | solvent_casting |  | 37 |  | hydrolytic_accelerated | hydrolytic |  | NaOH | NaOH | 3 | 24.56140350877193 | acelerado | NaOH;pH_extremo | 37 | 12.5 | 1 | 599.4345901813601 | 1798.3037705440804 |  | 24.56140350877193 | -23.67983735118297 | 5.8069560236548625
WOODARD_GRUNLAN_2019_ACSBSE | WOODARD_GRUNLAN_2019_ACSBSE__WOODARD_GRUNLAN_2019_ACSBSE_ACC_n25_PCL-DA_Control | PCL-DA (cross-linked PCL diacrylate) | PCL/PLLA blend | PCL/PLLA blend | 0 | 0 | 1 | 0 |  |  | 111867.3137254902 | film | film | solvent_casting | solvent_casting |  | 37 |  | hydrolytic_accelerated | hydrolytic |  | NaOH | NaOH | 5 | 54.3859649122807 | acelerado | NaOH;pH_extremo | 37 | 12.5 | 1 | 599.4345901813601 | 2997.172950906801 |  | 54.3859649122807 | -23.67983735118297 | 5.8069560236548625
WOODARD_GRUNLAN_2019_ACSBSE | WOODARD_GRUNLAN_2019_ACSBSE__WOODARD_GRUNLAN_2019_ACSBSE_ACC_n25_90_10 | PCL-DA/PLLA semi-IPN 90:10 wt% | PCL/PLLA blend | PCL/PLLA blend | 0.1 | 0 | 0.9 | 0 |  |  | 111867.3137254902 | film | film | solvent_casting | solvent_casting |  | 37 |  | hydrolytic_accelerated | hydrolytic |  | NaOH | NaOH | 0 | 0 | acelerado | NaOH;pH_extremo | 37 | 12.5 | 1 | 599.4345901813601 | 0 |  | 0 | -23.67983735118297 | 5.8069560236548625
WOODARD_GRUNLAN_2019_ACSBSE | WOODARD_GRUNLAN_2019_ACSBSE__WOODARD_GRUNLAN_2019_ACSBSE_ACC_n25_90_10 | PCL-DA/PLLA semi-IPN 90:10 wt% | PCL/PLLA blend | PCL/PLLA blend | 0.1 | 0 | 0.9 | 0 |  |  | 111867.3137254902 | film | film | solvent_casting | solvent_casting |  | 37 |  | hydrolytic_accelerated | hydrolytic |  | NaOH | NaOH | 0.3333333333333333 | 4.56140350877193 | acelerado | NaOH;pH_extremo | 37 | 12.5 | 1 | 599.4345901813601 | 199.81153006045338 |  | 4.56140350877193 | -23.67983735118297 | 5.8069560236548625
WOODARD_GRUNLAN_2019_ACSBSE | WOODARD_GRUNLAN_2019_ACSBSE__WOODARD_GRUNLAN_2019_ACSBSE_ACC_n25_90_10 | PCL-DA/PLLA semi-IPN 90:10 wt% | PCL/PLLA blend | PCL/PLLA blend | 0.1 | 0 | 0.9 | 0 |  |  | 111867.3137254902 | film | film | solvent_casting | solvent_casting |  | 37 |  | hydrolytic_accelerated | hydrolytic |  | NaOH | NaOH | 1 | 31.57894736842105 | acelerado | NaOH;pH_extremo | 37 | 12.5 | 1 | 599.4345901813601 | 599.4345901813601 |  | 31.57894736842105 | -23.67983735118297 | 5.8069560236548625
WOODARD_GRUNLAN_2019_ACSBSE | WOODARD_GRUNLAN_2019_ACSBSE__WOODARD_GRUNLAN_2019_ACSBSE_ACC_n25_90_10 | PCL-DA/PLLA semi-IPN 90:10 wt% | PCL/PLLA blend | PCL/PLLA blend | 0.1 | 0 | 0.9 | 0 |  |  | 111867.3137254902 | film | film | solvent_casting | solvent_casting |  | 37 |  | hydrolytic_accelerated | hydrolytic |  | NaOH | NaOH | 2 | 78.24561403508773 | acelerado | NaOH;pH_extremo | 37 | 12.5 | 1 | 599.4345901813601 | 1198.8691803627203 |  | 78.24561403508773 | -23.67983735118297 | 5.8069560236548625
WOODARD_GRUNLAN_2019_ACSBSE | WOODARD_GRUNLAN_2019_ACSBSE__WOODARD_GRUNLAN_2019_ACSBSE_ACC_n25_90_10 | PCL-DA/PLLA semi-IPN 90:10 wt% | PCL/PLLA blend | PCL/PLLA blend | 0.1 | 0 | 0.9 | 0 |  |  | 111867.3137254902 | film | film | solvent_casting | solvent_casting |  | 37 |  | hydrolytic_accelerated | hydrolytic |  | NaOH | NaOH | 3 | 97.19298245614036 | acelerado | NaOH;pH_extremo | 37 | 12.5 | 1 | 599.4345901813601 | 1798.3037705440804 |  | 97.19298245614036 | -23.67983735118297 | 5.8069560236548625
WOODARD_GRUNLAN_2019_ACSBSE | WOODARD_GRUNLAN_2019_ACSBSE__WOODARD_GRUNLAN_2019_ACSBSE_ACC_n25_90_10 | PCL-DA/PLLA semi-IPN 90:10 wt% | PCL/PLLA blend | PCL/PLLA blend | 0.1 | 0 | 0.9 | 0 |  |  | 111867.3137254902 | film | film | solvent_casting | solvent_casting |  | 37 |  | hydrolytic_accelerated | hydrolytic |  | NaOH | NaOH | 5 | 100 | acelerado | NaOH;pH_extremo | 37 | 12.5 | 1 | 599.4345901813601 | 2997.172950906801 |  | 100 | -23.67983735118297 | 5.8069560236548625
WOODARD_GRUNLAN_2019_ACSBSE | WOODARD_GRUNLAN_2019_ACSBSE__WOODARD_GRUNLAN_2019_ACSBSE_ACC_n25_75_25 | PCL-DA/PLLA semi-IPN 75:25 wt% | PCL/PLLA blend | PCL/PLLA blend | 0.25 | 0 | 0.75 | 0 |  |  | 111867.3137254902 | film | film | solvent_casting | solvent_casting |  | 37 |  | hydrolytic_accelerated | hydrolytic |  | NaOH | NaOH | 0 | 0 | acelerado | NaOH;pH_extremo | 37 | 12.5 | 1 | 599.4345901813601 | 0 |  | 0 | -23.67983735118297 | 5.8069560236548625
WOODARD_GRUNLAN_2019_ACSBSE | WOODARD_GRUNLAN_2019_ACSBSE__WOODARD_GRUNLAN_2019_ACSBSE_ACC_n25_75_25 | PCL-DA/PLLA semi-IPN 75:25 wt% | PCL/PLLA blend | PCL/PLLA blend | 0.25 | 0 | 0.75 | 0 |  |  | 111867.3137254902 | film | film | solvent_casting | solvent_casting |  | 37 |  | hydrolytic_accelerated | hydrolytic |  | NaOH | NaOH | 0.3333333333333333 | 9.824561403508772 | acelerado | NaOH;pH_extremo | 37 | 12.5 | 1 | 599.4345901813601 | 199.81153006045338 |  | 9.824561403508772 | -23.67983735118297 | 5.8069560236548625
WOODARD_GRUNLAN_2019_ACSBSE | WOODARD_GRUNLAN_2019_ACSBSE__WOODARD_GRUNLAN_2019_ACSBSE_ACC_n25_75_25 | PCL-DA/PLLA semi-IPN 75:25 wt% | PCL/PLLA blend | PCL/PLLA blend | 0.25 | 0 | 0.75 | 0 |  |  | 111867.3137254902 | film | film | solvent_casting | solvent_casting |  | 37 |  | hydrolytic_accelerated | hydrolytic |  | NaOH | NaOH | 1 | 40.70175438596491 | acelerado | NaOH;pH_extremo | 37 | 12.5 | 1 | 599.4345901813601 | 599.4345901813601 |  | 40.70175438596491 | -23.67983735118297 | 5.8069560236548625
WOODARD_GRUNLAN_2019_ACSBSE | WOODARD_GRUNLAN_2019_ACSBSE__WOODARD_GRUNLAN_2019_ACSBSE_ACC_n25_75_25 | PCL-DA/PLLA semi-IPN 75:25 wt% | PCL/PLLA blend | PCL/PLLA blend | 0.25 | 0 | 0.75 | 0 |  |  | 111867.3137254902 | film | film | solvent_casting | solvent_casting |  | 37 |  | hydrolytic_accelerated | hydrolytic |  | NaOH | NaOH | 2 | 72.28070175438596 | acelerado | NaOH;pH_extremo | 37 | 12.5 | 1 | 599.4345901813601 | 1198.8691803627203 |  | 72.28070175438596 | -23.67983735118297 | 5.8069560236548625
WOODARD_GRUNLAN_2019_ACSBSE | WOODARD_GRUNLAN_2019_ACSBSE__WOODARD_GRUNLAN_2019_ACSBSE_ACC_n25_75_25 | PCL-DA/PLLA semi-IPN 75:25 wt% | PCL/PLLA blend | PCL/PLLA blend | 0.25 | 0 | 0.75 | 0 |  |  | 111867.3137254902 | film | film | solvent_casting | solvent_casting |  | 37 |  | hydrolytic_accelerated | hydrolytic |  | NaOH | NaOH | 3 | 85.26315789473684 | acelerado | NaOH;pH_extremo | 37 | 12.5 | 1 | 599.4345901813601 | 1798.3037705440804 |  | 85.26315789473684 | -23.67983735118297 | 5.8069560236548625
WOODARD_GRUNLAN_2019_ACSBSE | WOODARD_GRUNLAN_2019_ACSBSE__WOODARD_GRUNLAN_2019_ACSBSE_ACC_n25_75_25 | PCL-DA/PLLA semi-IPN 75:25 wt% | PCL/PLLA blend | PCL/PLLA blend | 0.25 | 0 | 0.75 | 0 |  |  | 111867.3137254902 | film | film | solvent_casting | solvent_casting |  | 37 |  | hydrolytic_accelerated | hydrolytic |  | NaOH | NaOH | 5 | 98.59649122807018 | acelerado | NaOH;pH_extremo | 37 | 12.5 | 1 | 599.4345901813601 | 2997.172950906801 |  | 98.59649122807018 | -23.67983735118297 | 5.8069560236548625
WOODARD_GRUNLAN_2019_ACSBSE | WOODARD_GRUNLAN_2019_ACSBSE__WOODARD_GRUNLAN_2019_ACSBSE_ACC_n25_60_40 | PCL-DA/PLLA semi-IPN 60:40 wt% | PCL/PLLA blend | PCL/PLLA blend | 0.4 | 0 | 0.6 | 0 |  |  | 111867.3137254902 | film | film | solvent_casting | solvent_casting |  | 37 |  | hydrolytic_accelerated | hydrolytic |  | NaOH | NaOH | 0 | 0 | excluido | menos_de_5_puntos | 37 | 12.5 | 1 | 599.4345901813601 | 0 |  | 0 | -23.67983735118297 | 5.8069560236548625
WOODARD_GRUNLAN_2019_ACSBSE | WOODARD_GRUNLAN_2019_ACSBSE__WOODARD_GRUNLAN_2019_ACSBSE_ACC_n25_60_40 | PCL-DA/PLLA semi-IPN 60:40 wt% | PCL/PLLA blend | PCL/PLLA blend | 0.4 | 0 | 0.6 | 0 |  |  | 111867.3137254902 | film | film | solvent_casting | solvent_casting |  | 37 |  | hydrolytic_accelerated | hydrolytic |  | NaOH | NaOH | 0.3333333333333333 | 37.54385964912281 | excluido | menos_de_5_puntos | 37 | 12.5 | 1 | 599.4345901813601 | 199.81153006045338 |  | 37.54385964912281 | -23.67983735118297 | 5.8069560236548625
WOODARD_GRUNLAN_2019_ACSBSE | WOODARD_GRUNLAN_2019_ACSBSE__WOODARD_GRUNLAN_2019_ACSBSE_ACC_n25_60_40 | PCL-DA/PLLA semi-IPN 60:40 wt% | PCL/PLLA blend | PCL/PLLA blend | 0.4 | 0 | 0.6 | 0 |  |  | 111867.3137254902 | film | film | solvent_casting | solvent_casting |  | 37 |  | hydrolytic_accelerated | hydrolytic |  | NaOH | NaOH | 1 | 92.63157894736842 | excluido | menos_de_5_puntos | 37 | 12.5 | 1 | 599.4345901813601 | 599.4345901813601 |  | 92.63157894736842 | -23.67983735118297 | 5.8069560236548625
WOODARD_GRUNLAN_2019_ACSBSE | WOODARD_GRUNLAN_2019_ACSBSE__WOODARD_GRUNLAN_2019_ACSBSE_ACC_n25_60_40 | PCL-DA/PLLA semi-IPN 60:40 wt% | PCL/PLLA blend | PCL/PLLA blend | 0.4 | 0 | 0.6 | 0 |  |  | 111867.3137254902 | film | film | solvent_casting | solvent_casting |  | 37 |  | hydrolytic_accelerated | hydrolytic |  | NaOH | NaOH | 2 | 100 | excluido | menos_de_5_puntos | 37 | 12.5 | 1 | 599.4345901813601 | 1198.8691803627203 |  | 100 | -23.67983735118297 | 5.8069560236548625
WOODARD_GRUNLAN_2019_ACSBSE | WOODARD_GRUNLAN_2019_ACSBSE__WOODARD_GRUNLAN_2019_ACSBSE_ACC_n45_PCL-DA_Control | PCL-DA (cross-linked PCL diacrylate) | PCL/PLLA blend | PCL/PLLA blend | 0 | 0 | 1 | 0 |  |  | 111867.3137254902 | film | film | solvent_casting | solvent_casting |  | 37 |  | hydrolytic_accelerated | hydrolytic |  | NaOH | NaOH | 0 | 0 | acelerado | NaOH;pH_extremo | 37 | 12.5 | 1 | 599.4345901813601 | 0 |  | 0 | -23.67983735118297 | 5.8069560236548625
WOODARD_GRUNLAN_2019_ACSBSE | WOODARD_GRUNLAN_2019_ACSBSE__WOODARD_GRUNLAN_2019_ACSBSE_ACC_n45_PCL-DA_Control | PCL-DA (cross-linked PCL diacrylate) | PCL/PLLA blend | PCL/PLLA blend | 0 | 0 | 1 | 0 |  |  | 111867.3137254902 | film | film | solvent_casting | solvent_casting |  | 37 |  | hydrolytic_accelerated | hydrolytic |  | NaOH | NaOH | 0.3333333333333333 | 2.112676056338028 | acelerado | NaOH;pH_extremo | 37 | 12.5 | 1 | 599.4345901813601 | 199.81153006045338 |  | 2.112676056338028 | -23.67983735118297 | 5.8069560236548625
WOODARD_GRUNLAN_2019_ACSBSE | WOODARD_GRUNLAN_2019_ACSBSE__WOODARD_GRUNLAN_2019_ACSBSE_ACC_n45_PCL-DA_Control | PCL-DA (cross-linked PCL diacrylate) | PCL/PLLA blend | PCL/PLLA blend | 0 | 0 | 1 | 0 |  |  | 111867.3137254902 | film | film | solvent_casting | solvent_casting |  | 37 |  | hydrolytic_accelerated | hydrolytic |  | NaOH | NaOH | 1 | 6.338028169014085 | acelerado | NaOH;pH_extremo | 37 | 12.5 | 1 | 599.4345901813601 | 599.4345901813601 |  | 6.338028169014085 | -23.67983735118297 | 5.8069560236548625
WOODARD_GRUNLAN_2019_ACSBSE | WOODARD_GRUNLAN_2019_ACSBSE__WOODARD_GRUNLAN_2019_ACSBSE_ACC_n45_PCL-DA_Control | PCL-DA (cross-linked PCL diacrylate) | PCL/PLLA blend | PCL/PLLA blend | 0 | 0 | 1 | 0 |  |  | 111867.3137254902 | film | film | solvent_casting | solvent_casting |  | 37 |  | hydrolytic_accelerated | hydrolytic |  | NaOH | NaOH | 2 | 20.77464788732394 | acelerado | NaOH;pH_extremo | 37 | 12.5 | 1 | 599.4345901813601 | 1198.8691803627203 |  | 20.77464788732394 | -23.67983735118297 | 5.8069560236548625
WOODARD_GRUNLAN_2019_ACSBSE | WOODARD_GRUNLAN_2019_ACSBSE__WOODARD_GRUNLAN_2019_ACSBSE_ACC_n45_PCL-DA_Control | PCL-DA (cross-linked PCL diacrylate) | PCL/PLLA blend | PCL/PLLA blend | 0 | 0 | 1 | 0 |  |  | 111867.3137254902 | film | film | solvent_casting | solvent_casting |  | 37 |  | hydrolytic_accelerated | hydrolytic |  | NaOH | NaOH | 3 | 44.71830985915493 | acelerado | NaOH;pH_extremo | 37 | 12.5 | 1 | 599.4345901813601 | 1798.3037705440804 |  | 44.71830985915493 | -23.67983735118297 | 5.8069560236548625
WOODARD_GRUNLAN_2019_ACSBSE | WOODARD_GRUNLAN_2019_ACSBSE__WOODARD_GRUNLAN_2019_ACSBSE_ACC_n45_PCL-DA_Control | PCL-DA (cross-linked PCL diacrylate) | PCL/PLLA blend | PCL/PLLA blend | 0 | 0 | 1 | 0 |  |  | 111867.3137254902 | film | film | solvent_casting | solvent_casting |  | 37 |  | hydrolytic_accelerated | hydrolytic |  | NaOH | NaOH | 5 | 81.69014084507042 | acelerado | NaOH;pH_extremo | 37 | 12.5 | 1 | 599.4345901813601 | 2997.172950906801 |  | 81.69014084507042 | -23.67983735118297 | 5.8069560236548625
WOODARD_GRUNLAN_2019_ACSBSE | WOODARD_GRUNLAN_2019_ACSBSE__WOODARD_GRUNLAN_2019_ACSBSE_ACC_n45_90_10 | PCL-DA/PLLA semi-IPN 90:10 wt% | PCL/PLLA blend | PCL/PLLA blend | 0.1 | 0 | 0.9 | 0 |  |  | 111867.3137254902 | film | film | solvent_casting | solvent_casting |  | 37 |  | hydrolytic_accelerated | hydrolytic |  | NaOH | NaOH | 0 | 0 | acelerado | NaOH;pH_extremo | 37 | 12.5 | 1 | 599.4345901813601 | 0 |  | 0 | -23.67983735118297 | 5.8069560236548625
WOODARD_GRUNLAN_2019_ACSBSE | WOODARD_GRUNLAN_2019_ACSBSE__WOODARD_GRUNLAN_2019_ACSBSE_ACC_n45_90_10 | PCL-DA/PLLA semi-IPN 90:10 wt% | PCL/PLLA blend | PCL/PLLA blend | 0.1 | 0 | 0.9 | 0 |  |  | 111867.3137254902 | film | film | solvent_casting | solvent_casting |  | 37 |  | hydrolytic_accelerated | hydrolytic |  | NaOH | NaOH | 0.3333333333333333 | 5.633802816901408 | acelerado | NaOH;pH_extremo | 37 | 12.5 | 1 | 599.4345901813601 | 199.81153006045338 |  | 5.633802816901408 | -23.67983735118297 | 5.8069560236548625
WOODARD_GRUNLAN_2019_ACSBSE | WOODARD_GRUNLAN_2019_ACSBSE__WOODARD_GRUNLAN_2019_ACSBSE_ACC_n45_90_10 | PCL-DA/PLLA semi-IPN 90:10 wt% | PCL/PLLA blend | PCL/PLLA blend | 0.1 | 0 | 0.9 | 0 |  |  | 111867.3137254902 | film | film | solvent_casting | solvent_casting |  | 37 |  | hydrolytic_accelerated | hydrolytic |  | NaOH | NaOH | 1 | 17.95774647887324 | acelerado | NaOH;pH_extremo | 37 | 12.5 | 1 | 599.4345901813601 | 599.4345901813601 |  | 17.95774647887324 | -23.67983735118297 | 5.8069560236548625
WOODARD_GRUNLAN_2019_ACSBSE | WOODARD_GRUNLAN_2019_ACSBSE__WOODARD_GRUNLAN_2019_ACSBSE_ACC_n45_90_10 | PCL-DA/PLLA semi-IPN 90:10 wt% | PCL/PLLA blend | PCL/PLLA blend | 0.1 | 0 | 0.9 | 0 |  |  | 111867.3137254902 | film | film | solvent_casting | solvent_casting |  | 37 |  | hydrolytic_accelerated | hydrolytic |  | NaOH | NaOH | 2 | 39.7887323943662 | acelerado | NaOH;pH_extremo | 37 | 12.5 | 1 | 599.4345901813601 | 1198.8691803627203 |  | 39.7887323943662 | -23.67983735118297 | 5.8069560236548625
WOODARD_GRUNLAN_2019_ACSBSE | WOODARD_GRUNLAN_2019_ACSBSE__WOODARD_GRUNLAN_2019_ACSBSE_ACC_n45_90_10 | PCL-DA/PLLA semi-IPN 90:10 wt% | PCL/PLLA blend | PCL/PLLA blend | 0.1 | 0 | 0.9 | 0 |  |  | 111867.3137254902 | film | film | solvent_casting | solvent_casting |  | 37 |  | hydrolytic_accelerated | hydrolytic |  | NaOH | NaOH | 3 | 79.22535211267606 | acelerado | NaOH;pH_extremo | 37 | 12.5 | 1 | 599.4345901813601 | 1798.3037705440804 |  | 79.22535211267606 | -23.67983735118297 | 5.8069560236548625
WOODARD_GRUNLAN_2019_ACSBSE | WOODARD_GRUNLAN_2019_ACSBSE__WOODARD_GRUNLAN_2019_ACSBSE_ACC_n45_90_10 | PCL-DA/PLLA semi-IPN 90:10 wt% | PCL/PLLA blend | PCL/PLLA blend | 0.1 | 0 | 0.9 | 0 |  |  | 111867.3137254902 | film | film | solvent_casting | solvent_casting |  | 37 |  | hydrolytic_accelerated | hydrolytic |  | NaOH | NaOH | 5 | 100 | acelerado | NaOH;pH_extremo | 37 | 12.5 | 1 | 599.4345901813601 | 2997.172950906801 |  | 100 | -23.67983735118297 | 5.8069560236548625
WOODARD_GRUNLAN_2019_ACSBSE | WOODARD_GRUNLAN_2019_ACSBSE__WOODARD_GRUNLAN_2019_ACSBSE_ACC_n45_75_25 | PCL-DA/PLLA semi-IPN 75:25 wt% | PCL/PLLA blend | PCL/PLLA blend | 0.25 | 0 | 0.75 | 0 |  |  | 111867.3137254902 | film | film | solvent_casting | solvent_casting |  | 37 |  | hydrolytic_accelerated | hydrolytic |  | NaOH | NaOH | 0 | 0 | acelerado | NaOH;pH_extremo | 37 | 12.5 | 1 | 599.4345901813601 | 0 |  | 0 | -23.67983735118297 | 5.8069560236548625
WOODARD_GRUNLAN_2019_ACSBSE | WOODARD_GRUNLAN_2019_ACSBSE__WOODARD_GRUNLAN_2019_ACSBSE_ACC_n45_75_25 | PCL-DA/PLLA semi-IPN 75:25 wt% | PCL/PLLA blend | PCL/PLLA blend | 0.25 | 0 | 0.75 | 0 |  |  | 111867.3137254902 | film | film | solvent_casting | solvent_casting |  | 37 |  | hydrolytic_accelerated | hydrolytic |  | NaOH | NaOH | 0.3333333333333333 | 9.507042253521126 | acelerado | NaOH;pH_extremo | 37 | 12.5 | 1 | 599.4345901813601 | 199.81153006045338 |  | 9.507042253521126 | -23.67983735118297 | 5.8069560236548625
WOODARD_GRUNLAN_2019_ACSBSE | WOODARD_GRUNLAN_2019_ACSBSE__WOODARD_GRUNLAN_2019_ACSBSE_ACC_n45_75_25 | PCL-DA/PLLA semi-IPN 75:25 wt% | PCL/PLLA blend | PCL/PLLA blend | 0.25 | 0 | 0.75 | 0 |  |  | 111867.3137254902 | film | film | solvent_casting | solvent_casting |  | 37 |  | hydrolytic_accelerated | hydrolytic |  | NaOH | NaOH | 1 | 44.71830985915493 | acelerado | NaOH;pH_extremo | 37 | 12.5 | 1 | 599.4345901813601 | 599.4345901813601 |  | 44.71830985915493 | -23.67983735118297 | 5.8069560236548625
WOODARD_GRUNLAN_2019_ACSBSE | WOODARD_GRUNLAN_2019_ACSBSE__WOODARD_GRUNLAN_2019_ACSBSE_ACC_n45_75_25 | PCL-DA/PLLA semi-IPN 75:25 wt% | PCL/PLLA blend | PCL/PLLA blend | 0.25 | 0 | 0.75 | 0 |  |  | 111867.3137254902 | film | film | solvent_casting | solvent_casting |  | 37 |  | hydrolytic_accelerated | hydrolytic |  | NaOH | NaOH | 2 | 70.07042253521126 | acelerado | NaOH;pH_extremo | 37 | 12.5 | 1 | 599.4345901813601 | 1198.8691803627203 |  | 70.07042253521126 | -23.67983735118297 | 5.8069560236548625
WOODARD_GRUNLAN_2019_ACSBSE | WOODARD_GRUNLAN_2019_ACSBSE__WOODARD_GRUNLAN_2019_ACSBSE_ACC_n45_75_25 | PCL-DA/PLLA semi-IPN 75:25 wt% | PCL/PLLA blend | PCL/PLLA blend | 0.25 | 0 | 0.75 | 0 |  |  | 111867.3137254902 | film | film | solvent_casting | solvent_casting |  | 37 |  | hydrolytic_accelerated | hydrolytic |  | NaOH | NaOH | 3 | 92.6056338028169 | acelerado | NaOH;pH_extremo | 37 | 12.5 | 1 | 599.4345901813601 | 1798.3037705440804 |  | 92.6056338028169 | -23.67983735118297 | 5.8069560236548625
WOODARD_GRUNLAN_2019_ACSBSE | WOODARD_GRUNLAN_2019_ACSBSE__WOODARD_GRUNLAN_2019_ACSBSE_ACC_n45_75_25 | PCL-DA/PLLA semi-IPN 75:25 wt% | PCL/PLLA blend | PCL/PLLA blend | 0.25 | 0 | 0.75 | 0 |  |  | 111867.3137254902 | film | film | solvent_casting | solvent_casting |  | 37 |  | hydrolytic_accelerated | hydrolytic |  | NaOH | NaOH | 5 | 100 | acelerado | NaOH;pH_extremo | 37 | 12.5 | 1 | 599.4345901813601 | 2997.172950906801 |  | 100 | -23.67983735118297 | 5.8069560236548625
WOODARD_GRUNLAN_2019_ACSBSE | WOODARD_GRUNLAN_2019_ACSBSE__WOODARD_GRUNLAN_2019_ACSBSE_ACC_n45_60_40 | PCL-DA/PLLA semi-IPN 60:40 wt% | PCL/PLLA blend | PCL/PLLA blend | 0.4 | 0 | 0.6 | 0 |  |  | 111867.3137254902 | film | film | solvent_casting | solvent_casting |  | 37 |  | hydrolytic_accelerated | hydrolytic |  | NaOH | NaOH | 0 | 0 | excluido | menos_de_5_puntos | 37 | 12.5 | 1 | 599.4345901813601 | 0 |  | 0 | -23.67983735118297 | 5.8069560236548625
WOODARD_GRUNLAN_2019_ACSBSE | WOODARD_GRUNLAN_2019_ACSBSE__WOODARD_GRUNLAN_2019_ACSBSE_ACC_n45_60_40 | PCL-DA/PLLA semi-IPN 60:40 wt% | PCL/PLLA blend | PCL/PLLA blend | 0.4 | 0 | 0.6 | 0 |  |  | 111867.3137254902 | film | film | solvent_casting | solvent_casting |  | 37 |  | hydrolytic_accelerated | hydrolytic |  | NaOH | NaOH | 0.3333333333333333 | 33.09859154929578 | excluido | menos_de_5_puntos | 37 | 12.5 | 1 | 599.4345901813601 | 199.81153006045338 |  | 33.09859154929578 | -23.67983735118297 | 5.8069560236548625
WOODARD_GRUNLAN_2019_ACSBSE | WOODARD_GRUNLAN_2019_ACSBSE__WOODARD_GRUNLAN_2019_ACSBSE_ACC_n45_60_40 | PCL-DA/PLLA semi-IPN 60:40 wt% | PCL/PLLA blend | PCL/PLLA blend | 0.4 | 0 | 0.6 | 0 |  |  | 111867.3137254902 | film | film | solvent_casting | solvent_casting |  | 37 |  | hydrolytic_accelerated | hydrolytic |  | NaOH | NaOH | 1 | 94.01408450704226 | excluido | menos_de_5_puntos | 37 | 12.5 | 1 | 599.4345901813601 | 599.4345901813601 |  | 94.01408450704226 | -23.67983735118297 | 5.8069560236548625
WOODARD_GRUNLAN_2019_ACSBSE | WOODARD_GRUNLAN_2019_ACSBSE__WOODARD_GRUNLAN_2019_ACSBSE_ACC_n45_60_40 | PCL-DA/PLLA semi-IPN 60:40 wt% | PCL/PLLA blend | PCL/PLLA blend | 0.4 | 0 | 0.6 | 0 |  |  | 111867.3137254902 | film | film | solvent_casting | solvent_casting |  | 37 |  | hydrolytic_accelerated | hydrolytic |  | NaOH | NaOH | 2 | 100 | excluido | menos_de_5_puntos | 37 | 12.5 | 1 | 599.4345901813601 | 1198.8691803627203 |  | 100 | -23.67983735118297 | 5.8069560236548625
WOODARD_GRUNLAN_2019_ACSBSE | WOODARD_GRUNLAN_2019_ACSBSE__WOODARD_GRUNLAN_2019_ACSBSE_PBS_n25_PCL-DA_Control | PCL-DA (cross-linked PCL diacrylate) | PCL/PLLA blend | PCL/PLLA blend | 0 | 0 | 1 | 0 |  |  | 111867.3137254902 | film | film | solvent_casting | solvent_casting |  | 37 | 7.4 | hydrolytic_accelerated | hydrolytic |  | PBS | PBS_buffered | 0 | 0 | nucleo |  | 37 | 7.4 | 1 | 1 | 0 |  | 0 | -23.67983735118297 | 5.8069560236548625
WOODARD_GRUNLAN_2019_ACSBSE | WOODARD_GRUNLAN_2019_ACSBSE__WOODARD_GRUNLAN_2019_ACSBSE_PBS_n25_PCL-DA_Control | PCL-DA (cross-linked PCL diacrylate) | PCL/PLLA blend | PCL/PLLA blend | 0 | 0 | 1 | 0 |  |  | 111867.3137254902 | film | film | solvent_casting | solvent_casting |  | 37 | 7.4 | hydrolytic_accelerated | hydrolytic |  | PBS | PBS_buffered | 28 | 2.196969696969697 | nucleo |  | 37 | 7.4 | 1 | 1 | 28 |  | 2.196969696969697 | -23.67983735118297 | 5.8069560236548625
WOODARD_GRUNLAN_2019_ACSBSE | WOODARD_GRUNLAN_2019_ACSBSE__WOODARD_GRUNLAN_2019_ACSBSE_PBS_n25_PCL-DA_Control | PCL-DA (cross-linked PCL diacrylate) | PCL/PLLA blend | PCL/PLLA blend | 0 | 0 | 1 | 0 |  |  | 111867.3137254902 | film | film | solvent_casting | solvent_casting |  | 37 | 7.4 | hydrolytic_accelerated | hydrolytic |  | PBS | PBS_buffered | 56 | 2.954545454545455 | nucleo |  | 37 | 7.4 | 1 | 1 | 56 |  | 2.7651515151515156 | -23.67983735118297 | 5.8069560236548625
WOODARD_GRUNLAN_2019_ACSBSE | WOODARD_GRUNLAN_2019_ACSBSE__WOODARD_GRUNLAN_2019_ACSBSE_PBS_n25_PCL-DA_Control | PCL-DA (cross-linked PCL diacrylate) | PCL/PLLA blend | PCL/PLLA blend | 0 | 0 | 1 | 0 |  |  | 111867.3137254902 | film | film | solvent_casting | solvent_casting |  | 37 | 7.4 | hydrolytic_accelerated | hydrolytic |  | PBS | PBS_buffered | 91 | 2.575757575757576 | nucleo |  | 37 | 7.4 | 1 | 1 | 91 |  | 2.7651515151515156 | -23.67983735118297 | 5.8069560236548625
WOODARD_GRUNLAN_2019_ACSBSE | WOODARD_GRUNLAN_2019_ACSBSE__WOODARD_GRUNLAN_2019_ACSBSE_PBS_n25_PCL-DA_Control | PCL-DA (cross-linked PCL diacrylate) | PCL/PLLA blend | PCL/PLLA blend | 0 | 0 | 1 | 0 |  |  | 111867.3137254902 | film | film | solvent_casting | solvent_casting |  | 37 | 7.4 | hydrolytic_accelerated | hydrolytic |  | PBS | PBS_buffered | 147 | 3.257575757575758 | nucleo |  | 37 | 7.4 | 1 | 1 | 147 |  | 3.257575757575758 | -23.67983735118297 | 5.8069560236548625
WOODARD_GRUNLAN_2019_ACSBSE | WOODARD_GRUNLAN_2019_ACSBSE__WOODARD_GRUNLAN_2019_ACSBSE_PBS_n25_PCL-DA_Control | PCL-DA (cross-linked PCL diacrylate) | PCL/PLLA blend | PCL/PLLA blend | 0 | 0 | 1 | 0 |  |  | 111867.3137254902 | film | film | solvent_casting | solvent_casting |  | 37 | 7.4 | hydrolytic_accelerated | hydrolytic |  | PBS | PBS_buffered | 210 | 4.848484848484849 | nucleo |  | 37 | 7.4 | 1 | 1 | 210 |  | 4.848484848484849 | -23.67983735118297 | 5.8069560236548625
WOODARD_GRUNLAN_2019_ACSBSE | WOODARD_GRUNLAN_2019_ACSBSE__WOODARD_GRUNLAN_2019_ACSBSE_PBS_n25_PCL-DA_Control | PCL-DA (cross-linked PCL diacrylate) | PCL/PLLA blend | PCL/PLLA blend | 0 | 0 | 1 | 0 |  |  | 111867.3137254902 | film | film | solvent_casting | solvent_casting |  | 37 | 7.4 | hydrolytic_accelerated | hydrolytic |  | PBS | PBS_buffered | 392 | 5.075757575757576 | nucleo |  | 37 | 7.4 | 1 | 1 | 392 |  | 5.075757575757576 | -23.67983735118297 | 5.8069560236548625
WOODARD_GRUNLAN_2019_ACSBSE | WOODARD_GRUNLAN_2019_ACSBSE__WOODARD_GRUNLAN_2019_ACSBSE_PBS_n25_90_10 | PCL-DA/PLLA semi-IPN 90:10 wt% | PCL/PLLA blend | PCL/PLLA blend | 0.1 | 0 | 0.9 | 0 |  |  | 111867.3137254902 | film | film | solvent_casting | solvent_casting |  | 37 | 7.4 | hydrolytic_accelerated | hydrolytic |  | PBS | PBS_buffered | 0 | 0 | nucleo |  | 37 | 7.4 | 1 | 1 | 0 |  | 0 | -23.67983735118297 | 5.8069560236548625
WOODARD_GRUNLAN_2019_ACSBSE | WOODARD_GRUNLAN_2019_ACSBSE__WOODARD_GRUNLAN_2019_ACSBSE_PBS_n25_90_10 | PCL-DA/PLLA semi-IPN 90:10 wt% | PCL/PLLA blend | PCL/PLLA blend | 0.1 | 0 | 0.9 | 0 |  |  | 111867.3137254902 | film | film | solvent_casting | solvent_casting |  | 37 | 7.4 | hydrolytic_accelerated | hydrolytic |  | PBS | PBS_buffered | 28 | 1.666666666666667 | nucleo |  | 37 | 7.4 | 1 | 1 | 28 |  | 1.666666666666667 | -23.67983735118297 | 5.8069560236548625
WOODARD_GRUNLAN_2019_ACSBSE | WOODARD_GRUNLAN_2019_ACSBSE__WOODARD_GRUNLAN_2019_ACSBSE_PBS_n25_90_10 | PCL-DA/PLLA semi-IPN 90:10 wt% | PCL/PLLA blend | PCL/PLLA blend | 0.1 | 0 | 0.9 | 0 |  |  | 111867.3137254902 | film | film | solvent_casting | solvent_casting |  | 37 | 7.4 | hydrolytic_accelerated | hydrolytic |  | PBS | PBS_buffered | 56 | 3.560606060606061 | nucleo |  | 37 | 7.4 | 1 | 1 | 56 |  | 3.560606060606061 | -23.67983735118297 | 5.8069560236548625
WOODARD_GRUNLAN_2019_ACSBSE | WOODARD_GRUNLAN_2019_ACSBSE__WOODARD_GRUNLAN_2019_ACSBSE_PBS_n25_90_10 | PCL-DA/PLLA semi-IPN 90:10 wt% | PCL/PLLA blend | PCL/PLLA blend | 0.1 | 0 | 0.9 | 0 |  |  | 111867.3137254902 | film | film | solvent_casting | solvent_casting |  | 37 | 7.4 | hydrolytic_accelerated | hydrolytic |  | PBS | PBS_buffered | 91 | 3.787878787878788 | nucleo |  | 37 | 7.4 | 1 | 1 | 91 |  | 3.787878787878788 | -23.67983735118297 | 5.8069560236548625
WOODARD_GRUNLAN_2019_ACSBSE | WOODARD_GRUNLAN_2019_ACSBSE__WOODARD_GRUNLAN_2019_ACSBSE_PBS_n25_90_10 | PCL-DA/PLLA semi-IPN 90:10 wt% | PCL/PLLA blend | PCL/PLLA blend | 0.1 | 0 | 0.9 | 0 |  |  | 111867.3137254902 | film | film | solvent_casting | solvent_casting |  | 37 | 7.4 | hydrolytic_accelerated | hydrolytic |  | PBS | PBS_buffered | 147 | 4.090909090909091 | nucleo |  | 37 | 7.4 | 1 | 1 | 147 |  | 4.090909090909091 | -23.67983735118297 | 5.8069560236548625
WOODARD_GRUNLAN_2019_ACSBSE | WOODARD_GRUNLAN_2019_ACSBSE__WOODARD_GRUNLAN_2019_ACSBSE_PBS_n25_90_10 | PCL-DA/PLLA semi-IPN 90:10 wt% | PCL/PLLA blend | PCL/PLLA blend | 0.1 | 0 | 0.9 | 0 |  |  | 111867.3137254902 | film | film | solvent_casting | solvent_casting |  | 37 | 7.4 | hydrolytic_accelerated | hydrolytic |  | PBS | PBS_buffered | 210 | 6.515151515151516 | nucleo |  | 37 | 7.4 | 1 | 1 | 210 |  | 6.515151515151516 | -23.67983735118297 | 5.8069560236548625
WOODARD_GRUNLAN_2019_ACSBSE | WOODARD_GRUNLAN_2019_ACSBSE__WOODARD_GRUNLAN_2019_ACSBSE_PBS_n25_90_10 | PCL-DA/PLLA semi-IPN 90:10 wt% | PCL/PLLA blend | PCL/PLLA blend | 0.1 | 0 | 0.9 | 0 |  |  | 111867.3137254902 | film | film | solvent_casting | solvent_casting |  | 37 | 7.4 | hydrolytic_accelerated | hydrolytic |  | PBS | PBS_buffered | 392 | 9.242424242424242 | nucleo |  | 37 | 7.4 | 1 | 1 | 392 |  | 9.242424242424242 | -23.67983735118297 | 5.8069560236548625
WOODARD_GRUNLAN_2019_ACSBSE | WOODARD_GRUNLAN_2019_ACSBSE__WOODARD_GRUNLAN_2019_ACSBSE_PBS_n25_75_25 | PCL-DA/PLLA semi-IPN 75:25 wt% | PCL/PLLA blend | PCL/PLLA blend | 0.25 | 0 | 0.75 | 0 |  |  | 111867.3137254902 | film | film | solvent_casting | solvent_casting |  | 37 | 7.4 | hydrolytic_accelerated | hydrolytic |  | PBS | PBS_buffered | 0 | 0 | nucleo |  | 37 | 7.4 | 1 | 1 | 0 |  | 0 | -23.67983735118297 | 5.8069560236548625
WOODARD_GRUNLAN_2019_ACSBSE | WOODARD_GRUNLAN_2019_ACSBSE__WOODARD_GRUNLAN_2019_ACSBSE_PBS_n25_75_25 | PCL-DA/PLLA semi-IPN 75:25 wt% | PCL/PLLA blend | PCL/PLLA blend | 0.25 | 0 | 0.75 | 0 |  |  | 111867.3137254902 | film | film | solvent_casting | solvent_casting |  | 37 | 7.4 | hydrolytic_accelerated | hydrolytic |  | PBS | PBS_buffered | 28 | 2.803030303030303 | nucleo |  | 37 | 7.4 | 1 | 1 | 28 |  | 2.803030303030303 | -23.67983735118297 | 5.8069560236548625
WOODARD_GRUNLAN_2019_ACSBSE | WOODARD_GRUNLAN_2019_ACSBSE__WOODARD_GRUNLAN_2019_ACSBSE_PBS_n25_75_25 | PCL-DA/PLLA semi-IPN 75:25 wt% | PCL/PLLA blend | PCL/PLLA blend | 0.25 | 0 | 0.75 | 0 |  |  | 111867.3137254902 | film | film | solvent_casting | solvent_casting |  | 37 | 7.4 | hydrolytic_accelerated | hydrolytic |  | PBS | PBS_buffered | 56 | 3.939393939393939 | nucleo |  | 37 | 7.4 | 1 | 1 | 56 |  | 3.939393939393939 | -23.67983735118297 | 5.8069560236548625
WOODARD_GRUNLAN_2019_ACSBSE | WOODARD_GRUNLAN_2019_ACSBSE__WOODARD_GRUNLAN_2019_ACSBSE_PBS_n25_75_25 | PCL-DA/PLLA semi-IPN 75:25 wt% | PCL/PLLA blend | PCL/PLLA blend | 0.25 | 0 | 0.75 | 0 |  |  | 111867.3137254902 | film | film | solvent_casting | solvent_casting |  | 37 | 7.4 | hydrolytic_accelerated | hydrolytic |  | PBS | PBS_buffered | 91 | 4.46969696969697 | nucleo |  | 37 | 7.4 | 1 | 1 | 91 |  | 4.46969696969697 | -23.67983735118297 | 5.8069560236548625
WOODARD_GRUNLAN_2019_ACSBSE | WOODARD_GRUNLAN_2019_ACSBSE__WOODARD_GRUNLAN_2019_ACSBSE_PBS_n25_75_25 | PCL-DA/PLLA semi-IPN 75:25 wt% | PCL/PLLA blend | PCL/PLLA blend | 0.25 | 0 | 0.75 | 0 |  |  | 111867.3137254902 | film | film | solvent_casting | solvent_casting |  | 37 | 7.4 | hydrolytic_accelerated | hydrolytic |  | PBS | PBS_buffered | 147 | 5 | nucleo |  | 37 | 7.4 | 1 | 1 | 147 |  | 5 | -23.67983735118297 | 5.8069560236548625
WOODARD_GRUNLAN_2019_ACSBSE | WOODARD_GRUNLAN_2019_ACSBSE__WOODARD_GRUNLAN_2019_ACSBSE_PBS_n25_75_25 | PCL-DA/PLLA semi-IPN 75:25 wt% | PCL/PLLA blend | PCL/PLLA blend | 0.25 | 0 | 0.75 | 0 |  |  | 111867.3137254902 | film | film | solvent_casting | solvent_casting |  | 37 | 7.4 | hydrolytic_accelerated | hydrolytic |  | PBS | PBS_buffered | 210 | 7.424242424242424 | nucleo |  | 37 | 7.4 | 1 | 1 | 210 |  | 7.424242424242424 | -23.67983735118297 | 5.8069560236548625
WOODARD_GRUNLAN_2019_ACSBSE | WOODARD_GRUNLAN_2019_ACSBSE__WOODARD_GRUNLAN_2019_ACSBSE_PBS_n25_75_25 | PCL-DA/PLLA semi-IPN 75:25 wt% | PCL/PLLA blend | PCL/PLLA blend | 0.25 | 0 | 0.75 | 0 |  |  | 111867.3137254902 | film | film | solvent_casting | solvent_casting |  | 37 | 7.4 | hydrolytic_accelerated | hydrolytic |  | PBS | PBS_buffered | 392 | 11.74242424242424 | nucleo |  | 37 | 7.4 | 1 | 1 | 392 |  | 11.74242424242424 | -23.67983735118297 | 5.8069560236548625
WOODARD_GRUNLAN_2019_ACSBSE | WOODARD_GRUNLAN_2019_ACSBSE__WOODARD_GRUNLAN_2019_ACSBSE_PBS_n25_60_40 | PCL-DA/PLLA semi-IPN 60:40 wt% | PCL/PLLA blend | PCL/PLLA blend | 0.4 | 0 | 0.6 | 0 |  |  | 111867.3137254902 | film | film | solvent_casting | solvent_casting |  | 37 | 7.4 | hydrolytic_accelerated | hydrolytic |  | PBS | PBS_buffered | 0 | 0 | nucleo |  | 37 | 7.4 | 1 | 1 | 0 |  | 0 | -23.67983735118297 | 5.8069560236548625
WOODARD_GRUNLAN_2019_ACSBSE | WOODARD_GRUNLAN_2019_ACSBSE__WOODARD_GRUNLAN_2019_ACSBSE_PBS_n25_60_40 | PCL-DA/PLLA semi-IPN 60:40 wt% | PCL/PLLA blend | PCL/PLLA blend | 0.4 | 0 | 0.6 | 0 |  |  | 111867.3137254902 | film | film | solvent_casting | solvent_casting |  | 37 | 7.4 | hydrolytic_accelerated | hydrolytic |  | PBS | PBS_buffered | 28 | 2.878787878787879 | nucleo |  | 37 | 7.4 | 1 | 1 | 28 |  | 2.878787878787879 | -23.67983735118297 | 5.8069560236548625
WOODARD_GRUNLAN_2019_ACSBSE | WOODARD_GRUNLAN_2019_ACSBSE__WOODARD_GRUNLAN_2019_ACSBSE_PBS_n25_60_40 | PCL-DA/PLLA semi-IPN 60:40 wt% | PCL/PLLA blend | PCL/PLLA blend | 0.4 | 0 | 0.6 | 0 |  |  | 111867.3137254902 | film | film | solvent_casting | solvent_casting |  | 37 | 7.4 | hydrolytic_accelerated | hydrolytic |  | PBS | PBS_buffered | 56 | 3.939393939393939 | nucleo |  | 37 | 7.4 | 1 | 1 | 56 |  | 3.939393939393939 | -23.67983735118297 | 5.8069560236548625
WOODARD_GRUNLAN_2019_ACSBSE | WOODARD_GRUNLAN_2019_ACSBSE__WOODARD_GRUNLAN_2019_ACSBSE_PBS_n25_60_40 | PCL-DA/PLLA semi-IPN 60:40 wt% | PCL/PLLA blend | PCL/PLLA blend | 0.4 | 0 | 0.6 | 0 |  |  | 111867.3137254902 | film | film | solvent_casting | solvent_casting |  | 37 | 7.4 | hydrolytic_accelerated | hydrolytic |  | PBS | PBS_buffered | 91 | 4.772727272727272 | nucleo |  | 37 | 7.4 | 1 | 1 | 91 |  | 4.772727272727272 | -23.67983735118297 | 5.8069560236548625
WOODARD_GRUNLAN_2019_ACSBSE | WOODARD_GRUNLAN_2019_ACSBSE__WOODARD_GRUNLAN_2019_ACSBSE_PBS_n25_60_40 | PCL-DA/PLLA semi-IPN 60:40 wt% | PCL/PLLA blend | PCL/PLLA blend | 0.4 | 0 | 0.6 | 0 |  |  | 111867.3137254902 | film | film | solvent_casting | solvent_casting |  | 37 | 7.4 | hydrolytic_accelerated | hydrolytic |  | PBS | PBS_buffered | 147 | 6.515151515151516 | nucleo |  | 37 | 7.4 | 1 | 1 | 147 |  | 6.515151515151516 | -23.67983735118297 | 5.8069560236548625
WOODARD_GRUNLAN_2019_ACSBSE | WOODARD_GRUNLAN_2019_ACSBSE__WOODARD_GRUNLAN_2019_ACSBSE_PBS_n25_60_40 | PCL-DA/PLLA semi-IPN 60:40 wt% | PCL/PLLA blend | PCL/PLLA blend | 0.4 | 0 | 0.6 | 0 |  |  | 111867.3137254902 | film | film | solvent_casting | solvent_casting |  | 37 | 7.4 | hydrolytic_accelerated | hydrolytic |  | PBS | PBS_buffered | 210 | 11.51515151515152 | nucleo |  | 37 | 7.4 | 1 | 1 | 210 |  | 11.51515151515152 | -23.67983735118297 | 5.8069560236548625
WOODARD_GRUNLAN_2019_ACSBSE | WOODARD_GRUNLAN_2019_ACSBSE__WOODARD_GRUNLAN_2019_ACSBSE_PBS_n25_60_40 | PCL-DA/PLLA semi-IPN 60:40 wt% | PCL/PLLA blend | PCL/PLLA blend | 0.4 | 0 | 0.6 | 0 |  |  | 111867.3137254902 | film | film | solvent_casting | solvent_casting |  | 37 | 7.4 | hydrolytic_accelerated | hydrolytic |  | PBS | PBS_buffered | 392 | 14.84848484848485 | nucleo |  | 37 | 7.4 | 1 | 1 | 392 |  | 14.84848484848485 | -23.67983735118297 | 5.8069560236548625
WOODARD_GRUNLAN_2019_ACSBSE | WOODARD_GRUNLAN_2019_ACSBSE__WOODARD_GRUNLAN_2019_ACSBSE_PBS_n45_PCL-DA_Control | PCL-DA (cross-linked PCL diacrylate) | PCL/PLLA blend | PCL/PLLA blend | 0 | 0 | 1 | 0 |  |  | 111867.3137254902 | film | film | solvent_casting | solvent_casting |  | 37 | 7.4 | hydrolytic_accelerated | hydrolytic |  | PBS | PBS_buffered | 0 | 0 | nucleo |  | 37 | 7.4 | 1 | 1 | 0 |  | 0 | -23.67983735118297 | 5.8069560236548625
WOODARD_GRUNLAN_2019_ACSBSE | WOODARD_GRUNLAN_2019_ACSBSE__WOODARD_GRUNLAN_2019_ACSBSE_PBS_n45_PCL-DA_Control | PCL-DA (cross-linked PCL diacrylate) | PCL/PLLA blend | PCL/PLLA blend | 0 | 0 | 1 | 0 |  |  | 111867.3137254902 | film | film | solvent_casting | solvent_casting |  | 37 | 7.4 | hydrolytic_accelerated | hydrolytic |  | PBS | PBS_buffered | 28 | 1.893939393939394 | nucleo |  | 37 | 7.4 | 1 | 1 | 28 |  | 1.893939393939394 | -23.67983735118297 | 5.8069560236548625
WOODARD_GRUNLAN_2019_ACSBSE | WOODARD_GRUNLAN_2019_ACSBSE__WOODARD_GRUNLAN_2019_ACSBSE_PBS_n45_PCL-DA_Control | PCL-DA (cross-linked PCL diacrylate) | PCL/PLLA blend | PCL/PLLA blend | 0 | 0 | 1 | 0 |  |  | 111867.3137254902 | film | film | solvent_casting | solvent_casting |  | 37 | 7.4 | hydrolytic_accelerated | hydrolytic |  | PBS | PBS_buffered | 56 | 5 | nucleo |  | 37 | 7.4 | 1 | 1 | 56 |  | 4.090909090909091 | -23.67983735118297 | 5.8069560236548625
WOODARD_GRUNLAN_2019_ACSBSE | WOODARD_GRUNLAN_2019_ACSBSE__WOODARD_GRUNLAN_2019_ACSBSE_PBS_n45_PCL-DA_Control | PCL-DA (cross-linked PCL diacrylate) | PCL/PLLA blend | PCL/PLLA blend | 0 | 0 | 1 | 0 |  |  | 111867.3137254902 | film | film | solvent_casting | solvent_casting |  | 37 | 7.4 | hydrolytic_accelerated | hydrolytic |  | PBS | PBS_buffered | 91 | 3.333333333333333 | nucleo |  | 37 | 7.4 | 1 | 1 | 91 |  | 4.090909090909091 | -23.67983735118297 | 5.8069560236548625
WOODARD_GRUNLAN_2019_ACSBSE | WOODARD_GRUNLAN_2019_ACSBSE__WOODARD_GRUNLAN_2019_ACSBSE_PBS_n45_PCL-DA_Control | PCL-DA (cross-linked PCL diacrylate) | PCL/PLLA blend | PCL/PLLA blend | 0 | 0 | 1 | 0 |  |  | 111867.3137254902 | film | film | solvent_casting | solvent_casting |  | 37 | 7.4 | hydrolytic_accelerated | hydrolytic |  | PBS | PBS_buffered | 147 | 3.939393939393939 | nucleo |  | 37 | 7.4 | 1 | 1 | 147 |  | 4.090909090909091 | -23.67983735118297 | 5.8069560236548625
WOODARD_GRUNLAN_2019_ACSBSE | WOODARD_GRUNLAN_2019_ACSBSE__WOODARD_GRUNLAN_2019_ACSBSE_PBS_n45_PCL-DA_Control | PCL-DA (cross-linked PCL diacrylate) | PCL/PLLA blend | PCL/PLLA blend | 0 | 0 | 1 | 0 |  |  | 111867.3137254902 | film | film | solvent_casting | solvent_casting |  | 37 | 7.4 | hydrolytic_accelerated | hydrolytic |  | PBS | PBS_buffered | 210 | 5.984848484848484 | nucleo |  | 37 | 7.4 | 1 | 1 | 210 |  | 5.984848484848484 | -23.67983735118297 | 5.8069560236548625
WOODARD_GRUNLAN_2019_ACSBSE | WOODARD_GRUNLAN_2019_ACSBSE__WOODARD_GRUNLAN_2019_ACSBSE_PBS_n45_PCL-DA_Control | PCL-DA (cross-linked PCL diacrylate) | PCL/PLLA blend | PCL/PLLA blend | 0 | 0 | 1 | 0 |  |  | 111867.3137254902 | film | film | solvent_casting | solvent_casting |  | 37 | 7.4 | hydrolytic_accelerated | hydrolytic |  | PBS | PBS_buffered | 392 | 5.984848484848484 | nucleo |  | 37 | 7.4 | 1 | 1 | 392 |  | 5.984848484848484 | -23.67983735118297 | 5.8069560236548625
WOODARD_GRUNLAN_2019_ACSBSE | WOODARD_GRUNLAN_2019_ACSBSE__WOODARD_GRUNLAN_2019_ACSBSE_PBS_n45_90_10 | PCL-DA/PLLA semi-IPN 90:10 wt% | PCL/PLLA blend | PCL/PLLA blend | 0.1 | 0 | 0.9 | 0 |  |  | 111867.3137254902 | film | film | solvent_casting | solvent_casting |  | 37 | 7.4 | hydrolytic_accelerated | hydrolytic |  | PBS | PBS_buffered | 0 | 0 | nucleo |  | 37 | 7.4 | 1 | 1 | 0 |  | 0 | -23.67983735118297 | 5.8069560236548625
WOODARD_GRUNLAN_2019_ACSBSE | WOODARD_GRUNLAN_2019_ACSBSE__WOODARD_GRUNLAN_2019_ACSBSE_PBS_n45_90_10 | PCL-DA/PLLA semi-IPN 90:10 wt% | PCL/PLLA blend | PCL/PLLA blend | 0.1 | 0 | 0.9 | 0 |  |  | 111867.3137254902 | film | film | solvent_casting | solvent_casting |  | 37 | 7.4 | hydrolytic_accelerated | hydrolytic |  | PBS | PBS_buffered | 28 | 2.196969696969697 | nucleo |  | 37 | 7.4 | 1 | 1 | 28 |  | 2.196969696969697 | -23.67983735118297 | 5.8069560236548625
WOODARD_GRUNLAN_2019_ACSBSE | WOODARD_GRUNLAN_2019_ACSBSE__WOODARD_GRUNLAN_2019_ACSBSE_PBS_n45_90_10 | PCL-DA/PLLA semi-IPN 90:10 wt% | PCL/PLLA blend | PCL/PLLA blend | 0.1 | 0 | 0.9 | 0 |  |  | 111867.3137254902 | film | film | solvent_casting | solvent_casting |  | 37 | 7.4 | hydrolytic_accelerated | hydrolytic |  | PBS | PBS_buffered | 56 | 3.106060606060606 | nucleo |  | 37 | 7.4 | 1 | 1 | 56 |  | 3.106060606060606 | -23.67983735118297 | 5.8069560236548625
WOODARD_GRUNLAN_2019_ACSBSE | WOODARD_GRUNLAN_2019_ACSBSE__WOODARD_GRUNLAN_2019_ACSBSE_PBS_n45_90_10 | PCL-DA/PLLA semi-IPN 90:10 wt% | PCL/PLLA blend | PCL/PLLA blend | 0.1 | 0 | 0.9 | 0 |  |  | 111867.3137254902 | film | film | solvent_casting | solvent_casting |  | 37 | 7.4 | hydrolytic_accelerated | hydrolytic |  | PBS | PBS_buffered | 91 | 3.787878787878788 | nucleo |  | 37 | 7.4 | 1 | 1 | 91 |  | 3.787878787878788 | -23.67983735118297 | 5.8069560236548625
WOODARD_GRUNLAN_2019_ACSBSE | WOODARD_GRUNLAN_2019_ACSBSE__WOODARD_GRUNLAN_2019_ACSBSE_PBS_n45_90_10 | PCL-DA/PLLA semi-IPN 90:10 wt% | PCL/PLLA blend | PCL/PLLA blend | 0.1 | 0 | 0.9 | 0 |  |  | 111867.3137254902 | film | film | solvent_casting | solvent_casting |  | 37 | 7.4 | hydrolytic_accelerated | hydrolytic |  | PBS | PBS_buffered | 147 | 5 | nucleo |  | 37 | 7.4 | 1 | 1 | 147 |  | 5 | -23.67983735118297 | 5.8069560236548625
WOODARD_GRUNLAN_2019_ACSBSE | WOODARD_GRUNLAN_2019_ACSBSE__WOODARD_GRUNLAN_2019_ACSBSE_PBS_n45_90_10 | PCL-DA/PLLA semi-IPN 90:10 wt% | PCL/PLLA blend | PCL/PLLA blend | 0.1 | 0 | 0.9 | 0 |  |  | 111867.3137254902 | film | film | solvent_casting | solvent_casting |  | 37 | 7.4 | hydrolytic_accelerated | hydrolytic |  | PBS | PBS_buffered | 210 | 6.666666666666667 | nucleo |  | 37 | 7.4 | 1 | 1 | 210 |  | 6.666666666666667 | -23.67983735118297 | 5.8069560236548625
WOODARD_GRUNLAN_2019_ACSBSE | WOODARD_GRUNLAN_2019_ACSBSE__WOODARD_GRUNLAN_2019_ACSBSE_PBS_n45_90_10 | PCL-DA/PLLA semi-IPN 90:10 wt% | PCL/PLLA blend | PCL/PLLA blend | 0.1 | 0 | 0.9 | 0 |  |  | 111867.3137254902 | film | film | solvent_casting | solvent_casting |  | 37 | 7.4 | hydrolytic_accelerated | hydrolytic |  | PBS | PBS_buffered | 392 | 9.848484848484848 | nucleo |  | 37 | 7.4 | 1 | 1 | 392 |  | 9.848484848484848 | -23.67983735118297 | 5.8069560236548625
WOODARD_GRUNLAN_2019_ACSBSE | WOODARD_GRUNLAN_2019_ACSBSE__WOODARD_GRUNLAN_2019_ACSBSE_PBS_n45_75_25 | PCL-DA/PLLA semi-IPN 75:25 wt% | PCL/PLLA blend | PCL/PLLA blend | 0.25 | 0 | 0.75 | 0 |  |  | 111867.3137254902 | film | film | solvent_casting | solvent_casting |  | 37 | 7.4 | hydrolytic_accelerated | hydrolytic |  | PBS | PBS_buffered | 0 | 0 | nucleo |  | 37 | 7.4 | 1 | 1 | 0 |  | 0 | -23.67983735118297 | 5.8069560236548625
WOODARD_GRUNLAN_2019_ACSBSE | WOODARD_GRUNLAN_2019_ACSBSE__WOODARD_GRUNLAN_2019_ACSBSE_PBS_n45_75_25 | PCL-DA/PLLA semi-IPN 75:25 wt% | PCL/PLLA blend | PCL/PLLA blend | 0.25 | 0 | 0.75 | 0 |  |  | 111867.3137254902 | film | film | solvent_casting | solvent_casting |  | 37 | 7.4 | hydrolytic_accelerated | hydrolytic |  | PBS | PBS_buffered | 28 | 2.575757575757576 | nucleo |  | 37 | 7.4 | 1 | 1 | 28 |  | 2.575757575757576 | -23.67983735118297 | 5.8069560236548625
WOODARD_GRUNLAN_2019_ACSBSE | WOODARD_GRUNLAN_2019_ACSBSE__WOODARD_GRUNLAN_2019_ACSBSE_PBS_n45_75_25 | PCL-DA/PLLA semi-IPN 75:25 wt% | PCL/PLLA blend | PCL/PLLA blend | 0.25 | 0 | 0.75 | 0 |  |  | 111867.3137254902 | film | film | solvent_casting | solvent_casting |  | 37 | 7.4 | hydrolytic_accelerated | hydrolytic |  | PBS | PBS_buffered | 56 | 3.712121212121212 | nucleo |  | 37 | 7.4 | 1 | 1 | 56 |  | 3.712121212121212 | -23.67983735118297 | 5.8069560236548625
WOODARD_GRUNLAN_2019_ACSBSE | WOODARD_GRUNLAN_2019_ACSBSE__WOODARD_GRUNLAN_2019_ACSBSE_PBS_n45_75_25 | PCL-DA/PLLA semi-IPN 75:25 wt% | PCL/PLLA blend | PCL/PLLA blend | 0.25 | 0 | 0.75 | 0 |  |  | 111867.3137254902 | film | film | solvent_casting | solvent_casting |  | 37 | 7.4 | hydrolytic_accelerated | hydrolytic |  | PBS | PBS_buffered | 91 | 4.545454545454546 | nucleo |  | 37 | 7.4 | 1 | 1 | 91 |  | 4.545454545454546 | -23.67983735118297 | 5.8069560236548625
WOODARD_GRUNLAN_2019_ACSBSE | WOODARD_GRUNLAN_2019_ACSBSE__WOODARD_GRUNLAN_2019_ACSBSE_PBS_n45_75_25 | PCL-DA/PLLA semi-IPN 75:25 wt% | PCL/PLLA blend | PCL/PLLA blend | 0.25 | 0 | 0.75 | 0 |  |  | 111867.3137254902 | film | film | solvent_casting | solvent_casting |  | 37 | 7.4 | hydrolytic_accelerated | hydrolytic |  | PBS | PBS_buffered | 147 | 5.53030303030303 | nucleo |  | 37 | 7.4 | 1 | 1 | 147 |  | 5.53030303030303 | -23.67983735118297 | 5.8069560236548625
WOODARD_GRUNLAN_2019_ACSBSE | WOODARD_GRUNLAN_2019_ACSBSE__WOODARD_GRUNLAN_2019_ACSBSE_PBS_n45_75_25 | PCL-DA/PLLA semi-IPN 75:25 wt% | PCL/PLLA blend | PCL/PLLA blend | 0.25 | 0 | 0.75 | 0 |  |  | 111867.3137254902 | film | film | solvent_casting | solvent_casting |  | 37 | 7.4 | hydrolytic_accelerated | hydrolytic |  | PBS | PBS_buffered | 210 | 7.272727272727272 | nucleo |  | 37 | 7.4 | 1 | 1 | 210 |  | 7.272727272727272 | -23.67983735118297 | 5.8069560236548625
WOODARD_GRUNLAN_2019_ACSBSE | WOODARD_GRUNLAN_2019_ACSBSE__WOODARD_GRUNLAN_2019_ACSBSE_PBS_n45_75_25 | PCL-DA/PLLA semi-IPN 75:25 wt% | PCL/PLLA blend | PCL/PLLA blend | 0.25 | 0 | 0.75 | 0 |  |  | 111867.3137254902 | film | film | solvent_casting | solvent_casting |  | 37 | 7.4 | hydrolytic_accelerated | hydrolytic |  | PBS | PBS_buffered | 392 | 11.06060606060606 | nucleo |  | 37 | 7.4 | 1 | 1 | 392 |  | 11.06060606060606 | -23.67983735118297 | 5.8069560236548625
WOODARD_GRUNLAN_2019_ACSBSE | WOODARD_GRUNLAN_2019_ACSBSE__WOODARD_GRUNLAN_2019_ACSBSE_PBS_n45_60_40 | PCL-DA/PLLA semi-IPN 60:40 wt% | PCL/PLLA blend | PCL/PLLA blend | 0.4 | 0 | 0.6 | 0 |  |  | 111867.3137254902 | film | film | solvent_casting | solvent_casting |  | 37 | 7.4 | hydrolytic_accelerated | hydrolytic |  | PBS | PBS_buffered | 0 | 0 | nucleo |  | 37 | 7.4 | 1 | 1 | 0 |  | 0 | -23.67983735118297 | 5.8069560236548625
WOODARD_GRUNLAN_2019_ACSBSE | WOODARD_GRUNLAN_2019_ACSBSE__WOODARD_GRUNLAN_2019_ACSBSE_PBS_n45_60_40 | PCL-DA/PLLA semi-IPN 60:40 wt% | PCL/PLLA blend | PCL/PLLA blend | 0.4 | 0 | 0.6 | 0 |  |  | 111867.3137254902 | film | film | solvent_casting | solvent_casting |  | 37 | 7.4 | hydrolytic_accelerated | hydrolytic |  | PBS | PBS_buffered | 28 | 2.803030303030303 | nucleo |  | 37 | 7.4 | 1 | 1 | 28 |  | 2.803030303030303 | -23.67983735118297 | 5.8069560236548625
WOODARD_GRUNLAN_2019_ACSBSE | WOODARD_GRUNLAN_2019_ACSBSE__WOODARD_GRUNLAN_2019_ACSBSE_PBS_n45_60_40 | PCL-DA/PLLA semi-IPN 60:40 wt% | PCL/PLLA blend | PCL/PLLA blend | 0.4 | 0 | 0.6 | 0 |  |  | 111867.3137254902 | film | film | solvent_casting | solvent_casting |  | 37 | 7.4 | hydrolytic_accelerated | hydrolytic |  | PBS | PBS_buffered | 56 | 4.015151515151516 | nucleo |  | 37 | 7.4 | 1 | 1 | 56 |  | 4.015151515151516 | -23.67983735118297 | 5.8069560236548625
WOODARD_GRUNLAN_2019_ACSBSE | WOODARD_GRUNLAN_2019_ACSBSE__WOODARD_GRUNLAN_2019_ACSBSE_PBS_n45_60_40 | PCL-DA/PLLA semi-IPN 60:40 wt% | PCL/PLLA blend | PCL/PLLA blend | 0.4 | 0 | 0.6 | 0 |  |  | 111867.3137254902 | film | film | solvent_casting | solvent_casting |  | 37 | 7.4 | hydrolytic_accelerated | hydrolytic |  | PBS | PBS_buffered | 91 | 5 | nucleo |  | 37 | 7.4 | 1 | 1 | 91 |  | 5 | -23.67983735118297 | 5.8069560236548625
WOODARD_GRUNLAN_2019_ACSBSE | WOODARD_GRUNLAN_2019_ACSBSE__WOODARD_GRUNLAN_2019_ACSBSE_PBS_n45_60_40 | PCL-DA/PLLA semi-IPN 60:40 wt% | PCL/PLLA blend | PCL/PLLA blend | 0.4 | 0 | 0.6 | 0 |  |  | 111867.3137254902 | film | film | solvent_casting | solvent_casting |  | 37 | 7.4 | hydrolytic_accelerated | hydrolytic |  | PBS | PBS_buffered | 147 | 5.984848484848484 | nucleo |  | 37 | 7.4 | 1 | 1 | 147 |  | 5.984848484848484 | -23.67983735118297 | 5.8069560236548625
WOODARD_GRUNLAN_2019_ACSBSE | WOODARD_GRUNLAN_2019_ACSBSE__WOODARD_GRUNLAN_2019_ACSBSE_PBS_n45_60_40 | PCL-DA/PLLA semi-IPN 60:40 wt% | PCL/PLLA blend | PCL/PLLA blend | 0.4 | 0 | 0.6 | 0 |  |  | 111867.3137254902 | film | film | solvent_casting | solvent_casting |  | 37 | 7.4 | hydrolytic_accelerated | hydrolytic |  | PBS | PBS_buffered | 210 | 7.878787878787879 | nucleo |  | 37 | 7.4 | 1 | 1 | 210 |  | 7.878787878787879 | -23.67983735118297 | 5.8069560236548625
WOODARD_GRUNLAN_2019_ACSBSE | WOODARD_GRUNLAN_2019_ACSBSE__WOODARD_GRUNLAN_2019_ACSBSE_PBS_n45_60_40 | PCL-DA/PLLA semi-IPN 60:40 wt% | PCL/PLLA blend | PCL/PLLA blend | 0.4 | 0 | 0.6 | 0 |  |  | 111867.3137254902 | film | film | solvent_casting | solvent_casting |  | 37 | 7.4 | hydrolytic_accelerated | hydrolytic |  | PBS | PBS_buffered | 392 | 13.78787878787879 | nucleo |  | 37 | 7.4 | 1 | 1 | 392 |  | 13.78787878787879 | -23.67983735118297 | 5.8069560236548625
Correa_2026_MatChemPhys_PCL_PLGA_sutures | Correa_2026_MatChemPhys_PCL_PLGA_sutures__Correa2026_PCL_100_0 | PCL | PCL | PCL | 0 | 0 | 1 | 0 |  |  | 80000.0 | yarn | yarn | electrospinning_twisting | electrospinning_twisting |  | 37 | 7.4 | hydrolytic | hydrolytic |  | PBS | PBS_buffered | 5 | 0 | nucleo |  | 37 | 7.4 | 1 | 1 | 5 |  | 0 | 3.523089851672961 | 0.5978104834102853
Correa_2026_MatChemPhys_PCL_PLGA_sutures | Correa_2026_MatChemPhys_PCL_PLGA_sutures__Correa2026_PCL_100_0 | PCL | PCL | PCL | 0 | 0 | 1 | 0 |  |  | 80000.0 | yarn | yarn | electrospinning_twisting | electrospinning_twisting |  | 37 | 7.4 | hydrolytic | hydrolytic |  | PBS | PBS_buffered | 7 | 2.7 | nucleo |  | 37 | 7.4 | 1 | 1 | 7 |  | 2.7 | 3.523089851672961 | 0.5978104834102853
Correa_2026_MatChemPhys_PCL_PLGA_sutures | Correa_2026_MatChemPhys_PCL_PLGA_sutures__Correa2026_PCL_100_0 | PCL | PCL | PCL | 0 | 0 | 1 | 0 |  |  | 80000.0 | yarn | yarn | electrospinning_twisting | electrospinning_twisting |  | 37 | 7.4 | hydrolytic | hydrolytic |  | PBS | PBS_buffered | 14 | 3.4 | nucleo |  | 37 | 7.4 | 1 | 1 | 14 |  | 3.4 | 3.523089851672961 | 0.5978104834102853
Correa_2026_MatChemPhys_PCL_PLGA_sutures | Correa_2026_MatChemPhys_PCL_PLGA_sutures__Correa2026_PCL_100_0 | PCL | PCL | PCL | 0 | 0 | 1 | 0 |  |  | 80000.0 | yarn | yarn | electrospinning_twisting | electrospinning_twisting |  | 37 | 7.4 | hydrolytic | hydrolytic |  | PBS | PBS_buffered | 21 | 4.1 | nucleo |  | 37 | 7.4 | 1 | 1 | 21 |  | 4.1 | 3.523089851672961 | 0.5978104834102853
Correa_2026_MatChemPhys_PCL_PLGA_sutures | Correa_2026_MatChemPhys_PCL_PLGA_sutures__Correa2026_PCL_100_0 | PCL | PCL | PCL | 0 | 0 | 1 | 0 |  |  | 80000.0 | yarn | yarn | electrospinning_twisting | electrospinning_twisting |  | 37 | 7.4 | hydrolytic | hydrolytic |  | PBS | PBS_buffered | 28 | 4.7 | nucleo |  | 37 | 7.4 | 1 | 1 | 28 |  | 4.7 | 3.523089851672961 | 0.5978104834102853
Correa_2026_MatChemPhys_PCL_PLGA_sutures | Correa_2026_MatChemPhys_PCL_PLGA_sutures__Correa2026_PCL_100_0 | PCL | PCL | PCL | 0 | 0 | 1 | 0 |  |  | 80000.0 | yarn | yarn | electrospinning_twisting | electrospinning_twisting |  | 37 | 7.4 | hydrolytic | hydrolytic |  | PBS | PBS_buffered | 35 | 4.7 | nucleo |  | 37 | 7.4 | 1 | 1 | 35 |  | 4.7 | 3.523089851672961 | 0.5978104834102853
Correa_2026_MatChemPhys_PCL_PLGA_sutures | Correa_2026_MatChemPhys_PCL_PLGA_sutures__Correa2026_PCL_100_0 | PCL | PCL | PCL | 0 | 0 | 1 | 0 |  |  | 80000.0 | yarn | yarn | electrospinning_twisting | electrospinning_twisting |  | 37 | 7.4 | hydrolytic | hydrolytic |  | PBS | PBS_buffered | 42 | 6.7 | nucleo |  | 37 | 7.4 | 1 | 1 | 42 |  | 6.7 | 3.523089851672961 | 0.5978104834102853
Correa_2026_MatChemPhys_PCL_PLGA_sutures | Correa_2026_MatChemPhys_PCL_PLGA_sutures__Correa2026_PCL_100_0 | PCL | PCL | PCL | 0 | 0 | 1 | 0 |  |  | 80000.0 | yarn | yarn | electrospinning_twisting | electrospinning_twisting |  | 37 | 7.4 | hydrolytic | hydrolytic |  | PBS | PBS_buffered | 49 | 8.4 | nucleo |  | 37 | 7.4 | 1 | 1 | 49 |  | 8.4 | 3.523089851672961 | 0.5978104834102853
Correa_2026_MatChemPhys_PCL_PLGA_sutures | Correa_2026_MatChemPhys_PCL_PLGA_sutures__Correa2026_PCL_100_0 | PCL | PCL | PCL | 0 | 0 | 1 | 0 |  |  | 80000.0 | yarn | yarn | electrospinning_twisting | electrospinning_twisting |  | 37 | 7.4 | hydrolytic | hydrolytic |  | PBS | PBS_buffered | 56 | 11.2 | nucleo |  | 37 | 7.4 | 1 | 1 | 56 |  | 11.2 | 3.523089851672961 | 0.5978104834102853
Correa_2026_MatChemPhys_PCL_PLGA_sutures | Correa_2026_MatChemPhys_PCL_PLGA_sutures__Correa2026_PCL_100_0 | PCL | PCL | PCL | 0 | 0 | 1 | 0 |  |  | 80000.0 | yarn | yarn | electrospinning_twisting | electrospinning_twisting |  | 37 | 7.4 | hydrolytic | hydrolytic |  | PBS | PBS_buffered | 60 | 14.3 | nucleo |  | 37 | 7.4 | 1 | 1 | 60 |  | 14.3 | 3.523089851672961 | 0.5978104834102853
Correa_2026_MatChemPhys_PCL_PLGA_sutures | Correa_2026_MatChemPhys_PCL_PLGA_sutures__Correa2026_PCL_PLGA_90_10 | PCL/PLGA (90/10) | PCL/PLGA blend | PCL/PLGA blend | 0 | 0.1 | 0.9 | 0 | 0.5 | 0.5 | 113859.02083333333 | yarn | yarn | electrospinning_twisting | electrospinning_twisting |  | 37 | 7.4 | hydrolytic | hydrolytic |  | PBS | PBS_buffered | 5 | 1.3 | nucleo |  | 37 | 7.4 | 1 | 1 | 5 |  | 1.3 | 3.523089851672961 | 0.5978104834102853
Correa_2026_MatChemPhys_PCL_PLGA_sutures | Correa_2026_MatChemPhys_PCL_PLGA_sutures__Correa2026_PCL_PLGA_90_10 | PCL/PLGA (90/10) | PCL/PLGA blend | PCL/PLGA blend | 0 | 0.1 | 0.9 | 0 | 0.5 | 0.5 | 113859.02083333333 | yarn | yarn | electrospinning_twisting | electrospinning_twisting |  | 37 | 7.4 | hydrolytic | hydrolytic |  | PBS | PBS_buffered | 7 | 1.9 | nucleo |  | 37 | 7.4 | 1 | 1 | 7 |  | 1.9 | 3.523089851672961 | 0.5978104834102853
Correa_2026_MatChemPhys_PCL_PLGA_sutures | Correa_2026_MatChemPhys_PCL_PLGA_sutures__Correa2026_PCL_PLGA_90_10 | PCL/PLGA (90/10) | PCL/PLGA blend | PCL/PLGA blend | 0 | 0.1 | 0.9 | 0 | 0.5 | 0.5 | 113859.02083333333 | yarn | yarn | electrospinning_twisting | electrospinning_twisting |  | 37 | 7.4 | hydrolytic | hydrolytic |  | PBS | PBS_buffered | 14 | 3.9 | nucleo |  | 37 | 7.4 | 1 | 1 | 14 |  | 3.9 | 3.523089851672961 | 0.5978104834102853
Correa_2026_MatChemPhys_PCL_PLGA_sutures | Correa_2026_MatChemPhys_PCL_PLGA_sutures__Correa2026_PCL_PLGA_90_10 | PCL/PLGA (90/10) | PCL/PLGA blend | PCL/PLGA blend | 0 | 0.1 | 0.9 | 0 | 0.5 | 0.5 | 113859.02083333333 | yarn | yarn | electrospinning_twisting | electrospinning_twisting |  | 37 | 7.4 | hydrolytic | hydrolytic |  | PBS | PBS_buffered | 21 | 4.7 | nucleo |  | 37 | 7.4 | 1 | 1 | 21 |  | 4.7 | 3.523089851672961 | 0.5978104834102853
Correa_2026_MatChemPhys_PCL_PLGA_sutures | Correa_2026_MatChemPhys_PCL_PLGA_sutures__Correa2026_PCL_PLGA_90_10 | PCL/PLGA (90/10) | PCL/PLGA blend | PCL/PLGA blend | 0 | 0.1 | 0.9 | 0 | 0.5 | 0.5 | 113859.02083333333 | yarn | yarn | electrospinning_twisting | electrospinning_twisting |  | 37 | 7.4 | hydrolytic | hydrolytic |  | PBS | PBS_buffered | 28 | 8.2 | nucleo |  | 37 | 7.4 | 1 | 1 | 28 |  | 8.2 | 3.523089851672961 | 0.5978104834102853
Correa_2026_MatChemPhys_PCL_PLGA_sutures | Correa_2026_MatChemPhys_PCL_PLGA_sutures__Correa2026_PCL_PLGA_90_10 | PCL/PLGA (90/10) | PCL/PLGA blend | PCL/PLGA blend | 0 | 0.1 | 0.9 | 0 | 0.5 | 0.5 | 113859.02083333333 | yarn | yarn | electrospinning_twisting | electrospinning_twisting |  | 37 | 7.4 | hydrolytic | hydrolytic |  | PBS | PBS_buffered | 35 | 11 | nucleo |  | 37 | 7.4 | 1 | 1 | 35 |  | 11 | 3.523089851672961 | 0.5978104834102853
Correa_2026_MatChemPhys_PCL_PLGA_sutures | Correa_2026_MatChemPhys_PCL_PLGA_sutures__Correa2026_PCL_PLGA_90_10 | PCL/PLGA (90/10) | PCL/PLGA blend | PCL/PLGA blend | 0 | 0.1 | 0.9 | 0 | 0.5 | 0.5 | 113859.02083333333 | yarn | yarn | electrospinning_twisting | electrospinning_twisting |  | 37 | 7.4 | hydrolytic | hydrolytic |  | PBS | PBS_buffered | 42 | 13.1 | nucleo |  | 37 | 7.4 | 1 | 1 | 42 |  | 13.1 | 3.523089851672961 | 0.5978104834102853
Correa_2026_MatChemPhys_PCL_PLGA_sutures | Correa_2026_MatChemPhys_PCL_PLGA_sutures__Correa2026_PCL_PLGA_90_10 | PCL/PLGA (90/10) | PCL/PLGA blend | PCL/PLGA blend | 0 | 0.1 | 0.9 | 0 | 0.5 | 0.5 | 113859.02083333333 | yarn | yarn | electrospinning_twisting | electrospinning_twisting |  | 37 | 7.4 | hydrolytic | hydrolytic |  | PBS | PBS_buffered | 49 | 16.6 | nucleo |  | 37 | 7.4 | 1 | 1 | 49 |  | 16.6 | 3.523089851672961 | 0.5978104834102853
Correa_2026_MatChemPhys_PCL_PLGA_sutures | Correa_2026_MatChemPhys_PCL_PLGA_sutures__Correa2026_PCL_PLGA_90_10 | PCL/PLGA (90/10) | PCL/PLGA blend | PCL/PLGA blend | 0 | 0.1 | 0.9 | 0 | 0.5 | 0.5 | 113859.02083333333 | yarn | yarn | electrospinning_twisting | electrospinning_twisting |  | 37 | 7.4 | hydrolytic | hydrolytic |  | PBS | PBS_buffered | 56 | 18 | nucleo |  | 37 | 7.4 | 1 | 1 | 56 |  | 18 | 3.523089851672961 | 0.5978104834102853
Correa_2026_MatChemPhys_PCL_PLGA_sutures | Correa_2026_MatChemPhys_PCL_PLGA_sutures__Correa2026_PCL_PLGA_90_10 | PCL/PLGA (90/10) | PCL/PLGA blend | PCL/PLGA blend | 0 | 0.1 | 0.9 | 0 | 0.5 | 0.5 | 113859.02083333333 | yarn | yarn | electrospinning_twisting | electrospinning_twisting |  | 37 | 7.4 | hydrolytic | hydrolytic |  | PBS | PBS_buffered | 60 | 20.2 | nucleo |  | 37 | 7.4 | 1 | 1 | 60 |  | 20.2 | 3.523089851672961 | 0.5978104834102853
Correa_2026_MatChemPhys_PCL_PLGA_sutures | Correa_2026_MatChemPhys_PCL_PLGA_sutures__Correa2026_PCL_PLGA_80_20 | PCL/PLGA (80/20) | PCL/PLGA blend | PCL/PLGA blend | 0 | 0.2 | 0.8 | 0 | 0.5 | 0.5 | 113859.02083333333 | yarn | yarn | electrospinning_twisting | electrospinning_twisting |  | 37 | 7.4 | hydrolytic | hydrolytic |  | PBS | PBS_buffered | 5 | 2.8 | nucleo |  | 37 | 7.4 | 1 | 1 | 5 |  | 2.8 | 3.523089851672961 | 0.5978104834102853
Correa_2026_MatChemPhys_PCL_PLGA_sutures | Correa_2026_MatChemPhys_PCL_PLGA_sutures__Correa2026_PCL_PLGA_80_20 | PCL/PLGA (80/20) | PCL/PLGA blend | PCL/PLGA blend | 0 | 0.2 | 0.8 | 0 | 0.5 | 0.5 | 113859.02083333333 | yarn | yarn | electrospinning_twisting | electrospinning_twisting |  | 37 | 7.4 | hydrolytic | hydrolytic |  | PBS | PBS_buffered | 7 | 3.7 | nucleo |  | 37 | 7.4 | 1 | 1 | 7 |  | 3.7 | 3.523089851672961 | 0.5978104834102853
Correa_2026_MatChemPhys_PCL_PLGA_sutures | Correa_2026_MatChemPhys_PCL_PLGA_sutures__Correa2026_PCL_PLGA_80_20 | PCL/PLGA (80/20) | PCL/PLGA blend | PCL/PLGA blend | 0 | 0.2 | 0.8 | 0 | 0.5 | 0.5 | 113859.02083333333 | yarn | yarn | electrospinning_twisting | electrospinning_twisting |  | 37 | 7.4 | hydrolytic | hydrolytic |  | PBS | PBS_buffered | 14 | 4.6 | nucleo |  | 37 | 7.4 | 1 | 1 | 14 |  | 4.6 | 3.523089851672961 | 0.5978104834102853
Correa_2026_MatChemPhys_PCL_PLGA_sutures | Correa_2026_MatChemPhys_PCL_PLGA_sutures__Correa2026_PCL_PLGA_80_20 | PCL/PLGA (80/20) | PCL/PLGA blend | PCL/PLGA blend | 0 | 0.2 | 0.8 | 0 | 0.5 | 0.5 | 113859.02083333333 | yarn | yarn | electrospinning_twisting | electrospinning_twisting |  | 37 | 7.4 | hydrolytic | hydrolytic |  | PBS | PBS_buffered | 21 | 8.5 | nucleo |  | 37 | 7.4 | 1 | 1 | 21 |  | 8.5 | 3.523089851672961 | 0.5978104834102853
Correa_2026_MatChemPhys_PCL_PLGA_sutures | Correa_2026_MatChemPhys_PCL_PLGA_sutures__Correa2026_PCL_PLGA_80_20 | PCL/PLGA (80/20) | PCL/PLGA blend | PCL/PLGA blend | 0 | 0.2 | 0.8 | 0 | 0.5 | 0.5 | 113859.02083333333 | yarn | yarn | electrospinning_twisting | electrospinning_twisting |  | 37 | 7.4 | hydrolytic | hydrolytic |  | PBS | PBS_buffered | 28 | 13.1 | nucleo |  | 37 | 7.4 | 1 | 1 | 28 |  | 13.1 | 3.523089851672961 | 0.5978104834102853
Correa_2026_MatChemPhys_PCL_PLGA_sutures | Correa_2026_MatChemPhys_PCL_PLGA_sutures__Correa2026_PCL_PLGA_80_20 | PCL/PLGA (80/20) | PCL/PLGA blend | PCL/PLGA blend | 0 | 0.2 | 0.8 | 0 | 0.5 | 0.5 | 113859.02083333333 | yarn | yarn | electrospinning_twisting | electrospinning_twisting |  | 37 | 7.4 | hydrolytic | hydrolytic |  | PBS | PBS_buffered | 35 | 18.5 | nucleo |  | 37 | 7.4 | 1 | 1 | 35 |  | 18.5 | 3.523089851672961 | 0.5978104834102853
Correa_2026_MatChemPhys_PCL_PLGA_sutures | Correa_2026_MatChemPhys_PCL_PLGA_sutures__Correa2026_PCL_PLGA_80_20 | PCL/PLGA (80/20) | PCL/PLGA blend | PCL/PLGA blend | 0 | 0.2 | 0.8 | 0 | 0.5 | 0.5 | 113859.02083333333 | yarn | yarn | electrospinning_twisting | electrospinning_twisting |  | 37 | 7.4 | hydrolytic | hydrolytic |  | PBS | PBS_buffered | 42 | 22.5 | nucleo |  | 37 | 7.4 | 1 | 1 | 42 |  | 22.5 | 3.523089851672961 | 0.5978104834102853
Correa_2026_MatChemPhys_PCL_PLGA_sutures | Correa_2026_MatChemPhys_PCL_PLGA_sutures__Correa2026_PCL_PLGA_80_20 | PCL/PLGA (80/20) | PCL/PLGA blend | PCL/PLGA blend | 0 | 0.2 | 0.8 | 0 | 0.5 | 0.5 | 113859.02083333333 | yarn | yarn | electrospinning_twisting | electrospinning_twisting |  | 37 | 7.4 | hydrolytic | hydrolytic |  | PBS | PBS_buffered | 49 | 25.8 | nucleo |  | 37 | 7.4 | 1 | 1 | 49 |  | 25.8 | 3.523089851672961 | 0.5978104834102853
Correa_2026_MatChemPhys_PCL_PLGA_sutures | Correa_2026_MatChemPhys_PCL_PLGA_sutures__Correa2026_PCL_PLGA_80_20 | PCL/PLGA (80/20) | PCL/PLGA blend | PCL/PLGA blend | 0 | 0.2 | 0.8 | 0 | 0.5 | 0.5 | 113859.02083333333 | yarn | yarn | electrospinning_twisting | electrospinning_twisting |  | 37 | 7.4 | hydrolytic | hydrolytic |  | PBS | PBS_buffered | 56 | 27.1 | nucleo |  | 37 | 7.4 | 1 | 1 | 56 |  | 27.1 | 3.523089851672961 | 0.5978104834102853
Correa_2026_MatChemPhys_PCL_PLGA_sutures | Correa_2026_MatChemPhys_PCL_PLGA_sutures__Correa2026_PCL_PLGA_80_20 | PCL/PLGA (80/20) | PCL/PLGA blend | PCL/PLGA blend | 0 | 0.2 | 0.8 | 0 | 0.5 | 0.5 | 113859.02083333333 | yarn | yarn | electrospinning_twisting | electrospinning_twisting |  | 37 | 7.4 | hydrolytic | hydrolytic |  | PBS | PBS_buffered | 60 | 32 | nucleo |  | 37 | 7.4 | 1 | 1 | 60 |  | 32 | 3.523089851672961 | 0.5978104834102853
Correa_2026_MatChemPhys_PCL_PLGA_sutures | Correa_2026_MatChemPhys_PCL_PLGA_sutures__Correa2026_PCL_PLGA_70_30 | PCL/PLGA (70/30) | PCL/PLGA blend | PCL/PLGA blend | 0 | 0.3 | 0.7 | 0 | 0.5 | 0.5 | 113859.02083333333 | yarn | yarn | electrospinning_twisting | electrospinning_twisting |  | 37 | 7.4 | hydrolytic | hydrolytic |  | PBS | PBS_buffered | 5 | 1.4 | nucleo |  | 37 | 7.4 | 1 | 1 | 5 |  | 1.4 | 3.523089851672961 | 0.5978104834102853
Correa_2026_MatChemPhys_PCL_PLGA_sutures | Correa_2026_MatChemPhys_PCL_PLGA_sutures__Correa2026_PCL_PLGA_70_30 | PCL/PLGA (70/30) | PCL/PLGA blend | PCL/PLGA blend | 0 | 0.3 | 0.7 | 0 | 0.5 | 0.5 | 113859.02083333333 | yarn | yarn | electrospinning_twisting | electrospinning_twisting |  | 37 | 7.4 | hydrolytic | hydrolytic |  | PBS | PBS_buffered | 7 | 3.7 | nucleo |  | 37 | 7.4 | 1 | 1 | 7 |  | 3.7 | 3.523089851672961 | 0.5978104834102853
Correa_2026_MatChemPhys_PCL_PLGA_sutures | Correa_2026_MatChemPhys_PCL_PLGA_sutures__Correa2026_PCL_PLGA_70_30 | PCL/PLGA (70/30) | PCL/PLGA blend | PCL/PLGA blend | 0 | 0.3 | 0.7 | 0 | 0.5 | 0.5 | 113859.02083333333 | yarn | yarn | electrospinning_twisting | electrospinning_twisting |  | 37 | 7.4 | hydrolytic | hydrolytic |  | PBS | PBS_buffered | 14 | 6 | nucleo |  | 37 | 7.4 | 1 | 1 | 14 |  | 6 | 3.523089851672961 | 0.5978104834102853
Correa_2026_MatChemPhys_PCL_PLGA_sutures | Correa_2026_MatChemPhys_PCL_PLGA_sutures__Correa2026_PCL_PLGA_70_30 | PCL/PLGA (70/30) | PCL/PLGA blend | PCL/PLGA blend | 0 | 0.3 | 0.7 | 0 | 0.5 | 0.5 | 113859.02083333333 | yarn | yarn | electrospinning_twisting | electrospinning_twisting |  | 37 | 7.4 | hydrolytic | hydrolytic |  | PBS | PBS_buffered | 21 | 11.7 | nucleo |  | 37 | 7.4 | 1 | 1 | 21 |  | 11.7 | 3.523089851672961 | 0.5978104834102853
Correa_2026_MatChemPhys_PCL_PLGA_sutures | Correa_2026_MatChemPhys_PCL_PLGA_sutures__Correa2026_PCL_PLGA_70_30 | PCL/PLGA (70/30) | PCL/PLGA blend | PCL/PLGA blend | 0 | 0.3 | 0.7 | 0 | 0.5 | 0.5 | 113859.02083333333 | yarn | yarn | electrospinning_twisting | electrospinning_twisting |  | 37 | 7.4 | hydrolytic | hydrolytic |  | PBS | PBS_buffered | 28 | 14 | nucleo |  | 37 | 7.4 | 1 | 1 | 28 |  | 14 | 3.523089851672961 | 0.5978104834102853
Correa_2026_MatChemPhys_PCL_PLGA_sutures | Correa_2026_MatChemPhys_PCL_PLGA_sutures__Correa2026_PCL_PLGA_70_30 | PCL/PLGA (70/30) | PCL/PLGA blend | PCL/PLGA blend | 0 | 0.3 | 0.7 | 0 | 0.5 | 0.5 | 113859.02083333333 | yarn | yarn | electrospinning_twisting | electrospinning_twisting |  | 37 | 7.4 | hydrolytic | hydrolytic |  | PBS | PBS_buffered | 35 | 20 | nucleo |  | 37 | 7.4 | 1 | 1 | 35 |  | 20 | 3.523089851672961 | 0.5978104834102853
Correa_2026_MatChemPhys_PCL_PLGA_sutures | Correa_2026_MatChemPhys_PCL_PLGA_sutures__Correa2026_PCL_PLGA_70_30 | PCL/PLGA (70/30) | PCL/PLGA blend | PCL/PLGA blend | 0 | 0.3 | 0.7 | 0 | 0.5 | 0.5 | 113859.02083333333 | yarn | yarn | electrospinning_twisting | electrospinning_twisting |  | 37 | 7.4 | hydrolytic | hydrolytic |  | PBS | PBS_buffered | 42 | 21.7 | nucleo |  | 37 | 7.4 | 1 | 1 | 42 |  | 21.7 | 3.523089851672961 | 0.5978104834102853
Correa_2026_MatChemPhys_PCL_PLGA_sutures | Correa_2026_MatChemPhys_PCL_PLGA_sutures__Correa2026_PCL_PLGA_70_30 | PCL/PLGA (70/30) | PCL/PLGA blend | PCL/PLGA blend | 0 | 0.3 | 0.7 | 0 | 0.5 | 0.5 | 113859.02083333333 | yarn | yarn | electrospinning_twisting | electrospinning_twisting |  | 37 | 7.4 | hydrolytic | hydrolytic |  | PBS | PBS_buffered | 49 | 27.9 | nucleo |  | 37 | 7.4 | 1 | 1 | 49 |  | 27.9 | 3.523089851672961 | 0.5978104834102853
Correa_2026_MatChemPhys_PCL_PLGA_sutures | Correa_2026_MatChemPhys_PCL_PLGA_sutures__Correa2026_PCL_PLGA_70_30 | PCL/PLGA (70/30) | PCL/PLGA blend | PCL/PLGA blend | 0 | 0.3 | 0.7 | 0 | 0.5 | 0.5 | 113859.02083333333 | yarn | yarn | electrospinning_twisting | electrospinning_twisting |  | 37 | 7.4 | hydrolytic | hydrolytic |  | PBS | PBS_buffered | 56 | 31.6 | nucleo |  | 37 | 7.4 | 1 | 1 | 56 |  | 31.6 | 3.523089851672961 | 0.5978104834102853
Correa_2026_MatChemPhys_PCL_PLGA_sutures | Correa_2026_MatChemPhys_PCL_PLGA_sutures__Correa2026_PCL_PLGA_70_30 | PCL/PLGA (70/30) | PCL/PLGA blend | PCL/PLGA blend | 0 | 0.3 | 0.7 | 0 | 0.5 | 0.5 | 113859.02083333333 | yarn | yarn | electrospinning_twisting | electrospinning_twisting |  | 37 | 7.4 | hydrolytic | hydrolytic |  | PBS | PBS_buffered | 60 | 40.3 | nucleo |  | 37 | 7.4 | 1 | 1 | 60 |  | 40.3 | 3.523089851672961 | 0.5978104834102853
Correa_2026_MatChemPhys_PCL_PLGA_sutures | Correa_2026_MatChemPhys_PCL_PLGA_sutures__Correa2026_PCL_PLGA_60_40 | PCL/PLGA (60/40) | PCL/PLGA blend | PCL/PLGA blend | 0 | 0.4 | 0.6 | 0 | 0.5 | 0.5 | 113859.02083333333 | yarn | yarn | electrospinning_twisting | electrospinning_twisting |  | 37 | 7.4 | hydrolytic | hydrolytic |  | PBS | PBS_buffered | 5 | 3.4 | nucleo |  | 37 | 7.4 | 1 | 1 | 5 |  | 3.4 | 3.523089851672961 | 0.5978104834102853
Correa_2026_MatChemPhys_PCL_PLGA_sutures | Correa_2026_MatChemPhys_PCL_PLGA_sutures__Correa2026_PCL_PLGA_60_40 | PCL/PLGA (60/40) | PCL/PLGA blend | PCL/PLGA blend | 0 | 0.4 | 0.6 | 0 | 0.5 | 0.5 | 113859.02083333333 | yarn | yarn | electrospinning_twisting | electrospinning_twisting |  | 37 | 7.4 | hydrolytic | hydrolytic |  | PBS | PBS_buffered | 7 | 6.2 | nucleo |  | 37 | 7.4 | 1 | 1 | 7 |  | 6.2 | 3.523089851672961 | 0.5978104834102853
Correa_2026_MatChemPhys_PCL_PLGA_sutures | Correa_2026_MatChemPhys_PCL_PLGA_sutures__Correa2026_PCL_PLGA_60_40 | PCL/PLGA (60/40) | PCL/PLGA blend | PCL/PLGA blend | 0 | 0.4 | 0.6 | 0 | 0.5 | 0.5 | 113859.02083333333 | yarn | yarn | electrospinning_twisting | electrospinning_twisting |  | 37 | 7.4 | hydrolytic | hydrolytic |  | PBS | PBS_buffered | 14 | 8.4 | nucleo |  | 37 | 7.4 | 1 | 1 | 14 |  | 8.4 | 3.523089851672961 | 0.5978104834102853
Correa_2026_MatChemPhys_PCL_PLGA_sutures | Correa_2026_MatChemPhys_PCL_PLGA_sutures__Correa2026_PCL_PLGA_60_40 | PCL/PLGA (60/40) | PCL/PLGA blend | PCL/PLGA blend | 0 | 0.4 | 0.6 | 0 | 0.5 | 0.5 | 113859.02083333333 | yarn | yarn | electrospinning_twisting | electrospinning_twisting |  | 37 | 7.4 | hydrolytic | hydrolytic |  | PBS | PBS_buffered | 21 | 12.9 | nucleo |  | 37 | 7.4 | 1 | 1 | 21 |  | 12.9 | 3.523089851672961 | 0.5978104834102853
Correa_2026_MatChemPhys_PCL_PLGA_sutures | Correa_2026_MatChemPhys_PCL_PLGA_sutures__Correa2026_PCL_PLGA_60_40 | PCL/PLGA (60/40) | PCL/PLGA blend | PCL/PLGA blend | 0 | 0.4 | 0.6 | 0 | 0.5 | 0.5 | 113859.02083333333 | yarn | yarn | electrospinning_twisting | electrospinning_twisting |  | 37 | 7.4 | hydrolytic | hydrolytic |  | PBS | PBS_buffered | 28 | 15.6 | nucleo |  | 37 | 7.4 | 1 | 1 | 28 |  | 15.6 | 3.523089851672961 | 0.5978104834102853
Correa_2026_MatChemPhys_PCL_PLGA_sutures | Correa_2026_MatChemPhys_PCL_PLGA_sutures__Correa2026_PCL_PLGA_60_40 | PCL/PLGA (60/40) | PCL/PLGA blend | PCL/PLGA blend | 0 | 0.4 | 0.6 | 0 | 0.5 | 0.5 | 113859.02083333333 | yarn | yarn | electrospinning_twisting | electrospinning_twisting |  | 37 | 7.4 | hydrolytic | hydrolytic |  | PBS | PBS_buffered | 35 | 22.1 | nucleo |  | 37 | 7.4 | 1 | 1 | 35 |  | 22.1 | 3.523089851672961 | 0.5978104834102853
Correa_2026_MatChemPhys_PCL_PLGA_sutures | Correa_2026_MatChemPhys_PCL_PLGA_sutures__Correa2026_PCL_PLGA_60_40 | PCL/PLGA (60/40) | PCL/PLGA blend | PCL/PLGA blend | 0 | 0.4 | 0.6 | 0 | 0.5 | 0.5 | 113859.02083333333 | yarn | yarn | electrospinning_twisting | electrospinning_twisting |  | 37 | 7.4 | hydrolytic | hydrolytic |  | PBS | PBS_buffered | 42 | 28.4 | nucleo |  | 37 | 7.4 | 1 | 1 | 42 |  | 28.4 | 3.523089851672961 | 0.5978104834102853
Correa_2026_MatChemPhys_PCL_PLGA_sutures | Correa_2026_MatChemPhys_PCL_PLGA_sutures__Correa2026_PCL_PLGA_60_40 | PCL/PLGA (60/40) | PCL/PLGA blend | PCL/PLGA blend | 0 | 0.4 | 0.6 | 0 | 0.5 | 0.5 | 113859.02083333333 | yarn | yarn | electrospinning_twisting | electrospinning_twisting |  | 37 | 7.4 | hydrolytic | hydrolytic |  | PBS | PBS_buffered | 49 | 37.5 | nucleo |  | 37 | 7.4 | 1 | 1 | 49 |  | 37.5 | 3.523089851672961 | 0.5978104834102853
Correa_2026_MatChemPhys_PCL_PLGA_sutures | Correa_2026_MatChemPhys_PCL_PLGA_sutures__Correa2026_PCL_PLGA_60_40 | PCL/PLGA (60/40) | PCL/PLGA blend | PCL/PLGA blend | 0 | 0.4 | 0.6 | 0 | 0.5 | 0.5 | 113859.02083333333 | yarn | yarn | electrospinning_twisting | electrospinning_twisting |  | 37 | 7.4 | hydrolytic | hydrolytic |  | PBS | PBS_buffered | 56 | 40.5 | nucleo |  | 37 | 7.4 | 1 | 1 | 56 |  | 40.5 | 3.523089851672961 | 0.5978104834102853
Correa_2026_MatChemPhys_PCL_PLGA_sutures | Correa_2026_MatChemPhys_PCL_PLGA_sutures__Correa2026_PCL_PLGA_60_40 | PCL/PLGA (60/40) | PCL/PLGA blend | PCL/PLGA blend | 0 | 0.4 | 0.6 | 0 | 0.5 | 0.5 | 113859.02083333333 | yarn | yarn | electrospinning_twisting | electrospinning_twisting |  | 37 | 7.4 | hydrolytic | hydrolytic |  | PBS | PBS_buffered | 60 | 52.3 | nucleo |  | 37 | 7.4 | 1 | 1 | 60 |  | 52.3 | 3.523089851672961 | 0.5978104834102853